## Sheet1
| sample_id | solution_concentration | polymer_common_name | polymer_mw | polymer_mn | polymer_dispersity | hole_mobility | solution_treatment | substrate_pretreatment | post_process | channel_width | channel_length | film_deposition_type_spin | dielectric_material_SiO2 | electrode_configuration_BGBC | electrode_configuration_BGTC | electrode_configuration_TGBC | gate_material_Other | film_deposition_type_MGC | dielectric_material_other | solvent_boiling_point | treatment_type_sam | solution_treatment_aging | solution_treatment_sonication | solution_treatment_uv_irradiation | post_process_annealing
0 | 1 | 4 | DPP-DTT | 299 | 90 | 3.32 | 0.11 | 0 | 0 | 1 | 1500 | 80 | 1 | 1 | 0 | 1 | 0 | 0 | 0 | 0 | 132 | 0 | 0 | 0 | 0 | 1
1 | 2 | 4 | DPP-DTT | 299 | 90 | 3.32 | 0.29 | 0 | 1 | 1 | 1500 | 80 | 1 | 1 | 0 | 1 | 0 | 0 | 0 | 0 | 132 | 1 | 0 | 0 | 0 | 1
2 | 3 | 4 | DPP-DTT | 299 | 90 | 3.32 | 0.23 | 0 | 1 | 1 | 1500 | 80 | 1 | 1 | 0 | 1 | 0 | 0 | 0 | 0 | 132 | 1 | 0 | 0 | 0 | 1
3 | 4 | 4 | DPP-DTT | 299 | 90 | 3.32 | 0.73 | 0 | 1 | 1 | 1500 | 80 | 1 | 1 | 0 | 1 | 0 | 0 | 0 | 0 | 132 | 1 | 0 | 0 | 0 | 1
4 | 5 | 4 | DPP-DTT | 299 | 90 | 3.32 | 1.86 | 0 | 1 | 1 | 1500 | 80 | 1 | 1 | 0 | 1 | 0 | 0 | 0 | 0 | 132 | 1 | 0 | 0 | 0 | 1
5 | 6 | 4 | DPP-DTT | 299 | 90 | 3.32 | 0.21 | 0 | 1 | 1 | 1500 | 80 | 1 | 1 | 0 | 1 | 0 | 0 | 0 | 0 | 132 | 1 | 0 | 0 | 0 | 1
6 | 7 | 4 | DPP-DTT | 299 | 90 | 3.32 | 0.34 | 0 | 1 | 1 | 1500 | 80 | 1 | 1 | 0 | 1 | 0 | 0 | 0 | 0 | 132 | 1 | 0 | 0 | 0 | 1
7 | 8 | 4 | DPP-DTT | 299 | 90 | 3.32 | 0.24 | 0 | 1 | 1 | 1500 | 80 | 1 | 1 | 0 | 1 | 0 | 0 | 0 | 0 | 132 | 1 | 0 | 0 | 0 | 1
8 | 9 | 4 | DPP-DTT | 299 | 90 | 3.32 | 1.97 | 0 | 1 | 1 | 1500 | 80 | 1 | 1 | 0 | 1 | 0 | 0 | 0 | 0 | 132 | 1 | 0 | 0 | 0 | 1
9 | 10 | 4 | DPP-DTT | 299 | 90 | 3.32 | 0.69 | 0 | 1 | 1 | 1500 | 80 | 1 | 1 | 0 | 1 | 0 | 0 | 0 | 0 | 132 | 1 | 0 | 0 | 0 | 1
10 | 11 | 4 | DPP-DTT | 299 | 90 | 3.32 | 2.04 | 0 | 1 | 1 | 1500 | 80 | 1 | 1 | 0 | 1 | 0 | 0 | 0 | 0 | 132 | 1 | 0 | 0 | 0 | 1
11 | 12 | 5 | DPP-DTT | 292.2 | 74.9 | 3.9 | 0.81 | 0 | 0 | 1 | 2000 | 50 | 1 | 1 | 1 | 0 | 0 | 0 | 0 | 0 | 62 | 0 | 0 | 0 | 0 | 1
12 | 21 | 5 | DPP-DTT | 91 | 29 | 3.14 | 1 | 0 | 0 | 1 |  |  | 1 | 0 | 0 | 0 | 0 | 0 | 0 | 0 | 132 | 0 | 0 | 0 | 0 | 1
13 | 22 | 5 | DPP-DTT | 344 | 71 | 4.85 | 3.8 | 0 | 0 | 1 |  |  | 1 | 0 | 0 | 0 | 0 | 0 | 0 | 0 | 132 | 0 | 0 | 0 | 0 | 1
14 | 23 | 5 | DPP-DTT | 501 | 110 | 4.55 | 8.5 | 0 | 0 | 1 |  |  | 1 | 0 | 0 | 0 | 0 | 0 | 0 | 0 | 132 | 0 | 0 | 0 | 0 | 1
15 | 24 | 5 | DPP-DTT | 501 | 110 | 4.55 | 6.85 | 0 | 1 | 1 | 4000 | 100 | 1 | 1 | 0 | 1 | 0 | 0 | 0 | 0 | 132 | 1 | 0 | 0 | 0 | 1
16 | 25 | 5 | DPP-DTT | 501 | 110 | 4.55 | 7.25 | 0 | 1 | 1 | 4000 | 125 | 1 | 1 | 0 | 1 | 0 | 0 | 0 | 0 | 132 | 1 | 0 | 0 | 0 | 1
17 | 26 | 5 | DPP-DTT | 501 | 110 | 4.55 | 5.75 | 0 | 1 | 1 | 1400 | 30 | 1 | 1 | 1 | 0 | 0 | 0 | 0 | 0 | 132 | 1 | 0 | 0 | 0 | 1
18 | 27 | 5 | DPP-DTT | 501 | 110 | 4.55 | 7.95 | 0 | 1 | 1 | 1400 | 40 | 1 | 1 | 1 | 0 | 0 | 0 | 0 | 0 | 132 | 1 | 0 | 0 | 0 | 1
19 | 28 | 5 | DPP-DTT | 501 | 110 | 4.55 | 7.85 | 0 | 1 | 1 | 1400 | 50 | 1 | 1 | 1 | 0 | 0 | 0 | 0 | 0 | 132 | 1 | 0 | 0 | 0 | 1
20 | 29 | 5 | DPP-DTT | 501 | 110 | 4.55 | 0.15 | 0 | 1 | 1 | 1400 | 50 | 1 | 1 | 1 | 0 | 0 | 0 | 0 | 0 | 132 | 1 | 0 | 0 | 0 | 1
21 | 30 | 5 | DPP-DTT | 501 | 110 | 4.55 | 2.1 | 0 | 1 | 1 | 1400 | 50 | 1 | 1 | 1 | 0 | 0 | 0 | 0 | 0 | 132 | 1 | 0 | 0 | 0 | 1
22 | 31 | 5 | DPP-DTT | 501 | 110 | 4.55 | 9 | 0 | 1 | 1 | 1400 | 50 | 1 | 1 | 1 | 0 | 0 | 0 | 0 | 0 | 132 | 1 | 0 | 0 | 0 | 1
23 | 32 | 5 | DPP-DTT | 501 | 110 | 4.55 | 4.4 | 0 | 1 | 1 | 4000 | 125 | 0 | 1 | 0 | 1 | 0 | 0 | 1 | 0 | 132 | 1 | 0 | 0 | 0 | 1
24 | 33 | 5 | DPP-DTT | 501 | 110 | 4.55 | 2.65 | 0 | 1 | 1 | 1400 | 125 | 0 | 1 | 0 | 1 | 0 | 0 | 1 | 0 | 132 | 1 | 0 | 0 | 0 | 1
25 | 34 | 5 | DPP-DTT | 501 | 110 | 4.55 | 3.5 | 0 | 1 | 1 | 7000 | 70 | 1 | 0 | 1 | 0 | 0 | 1 | 0 | 1 | 132 | 1 | 0 | 0 | 0 | 1
26 | 35 | 4 | DPP-DTT | 199 | 55 | 3.62 | 1.16 | 0 | 1 | 1 | 1500 | 80 | 1 | 1 | 0 | 1 | 0 | 0 | 0 | 0 | 180.1 | 1 | 0 | 0 | 0 | 1
27 | 43 | 6.5 | DPP-DTT | 91 | 29 | 3.14 | 0.0003 | 0 | 0 | 1 | 3000 | 120 | 1 | 0 | 1 | 0 | 0 | 0 | 0 | 1 | 62 | 0 | 0 | 0 | 0 | 1
28 | 44 | 6.5 | DPP-DTT | 91 | 29 | 3.14 | 0.00085 | 0 | 0 | 1 | 3000 | 120 | 1 | 0 | 1 | 0 | 0 | 0 | 0 | 1 | 62 | 0 | 0 | 0 | 0 | 1
29 | 45 | 6.5 | DPP-DTT | 91 | 29 | 3.14 | 0.0035 | 0 | 0 | 1 | 3000 | 120 | 1 | 0 | 1 | 0 | 0 | 0 | 0 | 1 | 62 | 0 | 0 | 0 | 0 | 1
30 | 46 | 6.5 | DPP-DTT | 91 | 29 | 3.14 | 0.00057 | 0 | 0 | 1 | 3000 | 120 | 1 | 0 | 1 | 0 | 0 | 0 | 0 | 1 | 62 | 0 | 0 | 0 | 0 | 1
31 | 47 | 6.5 | DPP-DTT | 91 | 29 | 3.14 | 9.5e-05 | 0 | 0 | 1 | 3000 | 120 | 1 | 0 | 1 | 0 | 0 | 0 | 0 | 1 | 62 | 0 | 0 | 0 | 0 | 1
32 | 48 | 6.5 | DPP-DTT | 91 | 29 | 3.14 | 0.0002 | 0 | 0 | 1 | 3000 | 120 | 1 | 0 | 1 | 0 | 0 | 0 | 0 | 1 | 62 | 0 | 0 | 0 | 0 | 1
33 | 49 | 6.5 | DPP-DTT | 91 | 29 | 3.14 | 0.00102 | 0 | 0 | 1 | 3000 | 120 | 1 | 0 | 1 | 0 | 0 | 0 | 0 | 1 | 62 | 0 | 0 | 0 | 0 | 1
34 | 50 | 6.5 | DPP-DTT | 91 | 29 | 3.14 | 0.000365 | 0 | 0 | 1 | 3000 | 120 | 1 | 0 | 1 | 0 | 0 | 0 | 0 | 1 | 62 | 0 | 0 | 0 | 0 | 1
35 | 51 | 3 | DPP-DTT | 290 | 143 | 2.03 | 0.0484 | 0 | 1 | 1 | 1000 | 30 | 1 | 1 | 0 | 1 | 0 | 0 | 0 | 0 | 180.1 | 1 | 0 | 0 | 0 | 1
36 | 52 | 3 | DPP-DTT | 290 | 143 | 2.03 | 0.1812 | 0 | 1 | 1 | 1000 | 30 | 1 | 1 | 0 | 1 | 0 | 0 | 0 | 0 | 180.1 | 1 | 0 | 0 | 0 | 1
37 | 53 | 7 | DPP-DTT | 290 | 143 | 2.03 | 0.0901 | 0 | 1 | 1 | 1000 | 30 | 1 | 1 | 0 | 1 | 0 | 0 | 0 | 0 | 180.1 | 1 | 0 | 0 | 0 | 1
38 | 54 | 7 | DPP-DTT | 290 | 143 | 2.03 | 0.0641 | 0 | 1 | 1 | 1000 | 30 | 1 | 1 | 0 | 1 | 0 | 0 | 0 | 0 | 180.1 | 1 | 0 | 0 | 0 | 1
39 | 55 | 6.5 | DPP-DTT | 100 | 67 | 3 | 0.2 | 0 | 0 | 1 | 3000 | 120 | 1 | 0 | 0 | 1 | 0 | 0 | 0 | 1 | 62 | 0 | 0 | 0 | 0 | 1
40 | 56 | 1.6 | DPP-DTT | 279 | 77 | 3.65 | 0.09 | 0 | 1 | 1 | 1000 | 100 | 1 | 1 | 1 | 0 | 0 | 0 | 0 | 0 | 62 | 1 | 0 | 0 | 0 | 1
41 | 57 | 1.6 | DPP-DTT | 279 | 77 | 3.65 | 0.14 | 1 | 1 | 1 | 1000 | 100 | 1 | 1 | 1 | 0 | 0 | 0 | 0 | 0 | 62 | 1 | 0 | 0 | 0 | 1
42 | 58 | 0.5 | DPP-DTT | 102 | 43 | 2 | 0.00015 | 0 | 1 | 1 | 800 | 40 | 0 | 1 | 0 | 1 | 0 | 0 | 1 | 0 | 62 | 1 | 0 | 0 | 0 | 1
43 | 59 | 0.75 | DPP-DTT | 102 | 43 | 2 | 0.02 | 0 | 1 | 1 | 800 | 40 | 0 | 1 | 0 | 1 | 0 | 0 | 1 | 0 | 62 | 1 | 0 | 0 | 0 | 1
44 | 60 | 1 | DPP-DTT | 102 | 43 | 2 | 0.06 | 0 | 1 | 1 | 800 | 40 | 0 | 1 | 0 | 1 | 0 | 0 | 1 | 0 | 62 | 1 | 0 | 0 | 0 | 1
45 | 61 | 2 | DPP-DTT | 102 | 43 | 2 | 0.15 | 0 | 1 | 1 | 800 | 40 | 0 | 1 | 0 | 1 | 0 | 0 | 1 | 0 | 62 | 1 | 0 | 0 | 0 | 1
46 | 62 | 5 | DPP-DTT | 102 | 43 | 2 | 0.45 | 0 | 1 | 1 | 800 | 40 | 0 | 1 | 0 | 1 | 0 | 0 | 1 | 0 | 62 | 1 | 0 | 0 | 0 | 1
47 | 63 | 0.5 | DPP-DTT | 102 | 43 | 2 | 0.00045 | 0 | 1 | 1 | 800 | 40 | 0 | 1 | 0 | 1 | 0 | 0 | 1 | 0 | 62 | 1 | 0 | 0 | 0 | 1
48 | 64 | 0.75 | DPP-DTT | 102 | 43 | 2 | 0.45 | 0 | 1 | 1 | 800 | 40 | 0 | 1 | 0 | 1 | 0 | 0 | 1 | 0 | 62 | 1 | 0 | 0 | 0 | 1
49 | 65 | 1 | DPP-DTT | 102 | 43 | 2 | 0.2 | 0 | 1 | 1 | 800 | 40 | 0 | 1 | 0 | 1 | 0 | 0 | 1 | 0 | 62 | 1 | 0 | 0 | 0 | 1
50 | 66 | 2 | DPP-DTT | 102 | 43 | 2 | 0.8 | 0 | 1 | 1 | 800 | 40 | 0 | 1 | 0 | 1 | 0 | 0 | 1 | 0 | 62 | 1 | 0 | 0 | 0 | 1
51 | 67 | 5 | DPP-DTT | 102 | 43 | 2 | 0.5 | 0 | 1 | 1 | 800 | 40 | 0 | 1 | 0 | 1 | 0 | 0 | 1 | 0 | 62 | 1 | 0 | 0 | 0 | 1
52 | 68 | 2 | DPP-DTT | 250 |  |  | 0.11 | 0 | 0 | 1 | 1000 | 50 | 1 | 0 | 0 | 1 | 0 | 1 | 0 | 1 | 180.1 | 0 | 0 | 0 | 0 | 1
53 | 75 | 4 | DPP-DTT | 350 | 125 | 2.8 | 1 | 0 | 0 | 0 |  |  | 1 | 0 | 0 | 1 | 0 | 0 | 0 | 1 | 62 | 0 | 0 | 0 | 0 | 0
54 | 81 | 5 | DPP-DTT |  |  |  | 0.1 | 0 | 0 | 1 | 1000 | 50 | 1 | 0 | 0 | 1 | 0 | 1 | 0 | 1 | 62 | 0 | 0 | 0 | 0 | 1
55 | 82 | 5 | DPP-DTT |  |  |  | 0.084 | 0 | 0 | 1 | 1000 | 50 | 1 | 0 | 0 | 1 | 0 | 1 | 0 | 1 | 62 | 0 | 0 | 0 | 0 | 1
56 | 83 | 5 | DPP-DTT | 104 | 20 | 5.2 | 0.1 | 0 | 1 | 1 | 4500 | 70 | 0 | 1 | 0 | 1 | 0 | 0 | 1 | 0 | 62 | 1 | 0 | 0 | 0 | 1
57 | 84 | 7 | DPP-DTT | 104 | 20 | 5.2 | 0.17 | 0 | 1 | 1 | 4500 | 70 | 0 | 1 | 0 | 1 | 0 | 0 | 1 | 0 | 62 | 1 | 0 | 0 | 0 | 1
58 | 85 | 8.5 | DPP-DTT | 104 | 20 | 5.2 | 0.15 | 0 | 1 | 1 | 4500 | 70 | 0 | 1 | 0 | 1 | 0 | 0 | 1 | 0 | 62 | 1 | 0 | 0 | 0 | 1
59 | 86 | 10 | DPP-DTT | 104 | 20 | 5.2 | 0.28 | 0 | 1 | 1 | 4500 | 70 | 0 | 1 | 0 | 1 | 0 | 0 | 1 | 0 | 62 | 1 | 0 | 0 | 0 | 1
60 | 87 | 12 | DPP-DTT | 104 | 20 | 5.2 | 0.2 | 0 | 1 | 1 | 4500 | 70 | 0 | 1 | 0 | 1 | 0 | 0 | 1 | 0 | 62 | 1 | 0 | 0 | 0 | 1
61 | 88 | 14 | DPP-DTT | 104 | 20 | 5.2 | 0.29 | 0 | 1 | 1 | 4500 | 70 | 0 | 1 | 0 | 1 | 0 | 0 | 1 | 0 | 62 | 1 | 0 | 0 | 0 | 1
62 | 89 | 16 | DPP-DTT | 104 | 20 | 5.2 | 0.325 | 0 | 1 | 1 | 4500 | 70 | 0 | 1 | 0 | 1 | 0 | 0 | 1 | 0 | 62 | 1 | 0 | 0 | 0 | 1
63 | 90 | 18 | DPP-DTT | 104 | 20 | 5.2 | 0.36 | 0 | 1 | 1 | 4500 | 70 | 0 | 1 | 0 | 1 | 0 | 0 | 1 | 0 | 62 | 1 | 0 | 0 | 0 | 1
64 | 91 | 25 | DPP-DTT | 104 | 20 | 5.2 | 0.4 | 0 | 1 | 1 | 4500 | 70 | 0 | 1 | 0 | 1 | 0 | 0 | 1 | 0 | 62 | 1 | 0 | 0 | 0 | 1
65 | 92 | 5 | DPP-DTT | 104 | 20 | 5.2 | 0.18 | 0 | 1 | 1 | 4500 | 70 | 0 | 1 | 0 | 1 | 0 | 0 | 1 | 0 | 62 | 1 | 0 | 0 | 0 | 1
66 | 93 | 7 | DPP-DTT | 104 | 20 | 5.2 | 0.28 | 0 | 1 | 1 | 4500 | 70 | 0 | 1 | 0 | 1 | 0 | 0 | 1 | 0 | 62 | 1 | 0 | 0 | 0 | 1
67 | 94 | 8.5 | DPP-DTT | 104 | 20 | 5.2 | 0.23 | 0 | 1 | 1 | 4500 | 70 | 0 | 1 | 0 | 1 | 0 | 0 | 1 | 0 | 62 | 1 | 0 | 0 | 0 | 1
68 | 95 | 10 | DPP-DTT | 104 | 20 | 5.2 | 0.315 | 0 | 1 | 1 | 4500 | 70 | 0 | 1 | 0 | 1 | 0 | 0 | 1 | 0 | 62 | 1 | 0 | 0 | 0 | 1
69 | 96 | 12 | DPP-DTT | 104 | 20 | 5.2 | 0.18 | 0 | 1 | 1 | 4500 | 70 | 0 | 1 | 0 | 1 | 0 | 0 | 1 | 0 | 62 | 1 | 0 | 0 | 0 | 1
70 | 97 | 14 | DPP-DTT | 104 | 20 | 5.2 | 0.28 | 0 | 1 | 1 | 4500 | 70 | 0 | 1 | 0 | 1 | 0 | 0 | 1 | 0 | 62 | 1 | 0 | 0 | 0 | 1
71 | 98 | 16 | DPP-DTT | 104 | 20 | 5.2 | 0.3 | 0 | 1 | 1 | 4500 | 70 | 0 | 1 | 0 | 1 | 0 | 0 | 1 | 0 | 62 | 1 | 0 | 0 | 0 | 1
72 | 99 | 18 | DPP-DTT | 104 | 20 | 5.2 | 0.28 | 0 | 1 | 1 | 4500 | 70 | 0 | 1 | 0 | 1 | 0 | 0 | 1 | 0 | 62 | 1 | 0 | 0 | 0 | 1
73 | 100 | 25 | DPP-DTT | 104 | 20 | 5.2 | 0.275 | 0 | 1 | 1 | 4500 | 70 | 0 | 1 | 0 | 1 | 0 | 0 | 1 | 0 | 62 | 1 | 0 | 0 | 0 | 1
74 | 101 | 3 | DPP-DTT | 104 | 20 | 5.2 | 0.08 | 0 | 1 | 1 | 4500 | 70 | 0 | 0 | 0 | 0 | 1 | 0 | 1 | 1 | 62 | 1 | 0 | 0 | 0 | 1
75 | 102 | 5 | DPP-DTT | 104 | 20 | 5.2 | 0.125 | 0 | 1 | 1 | 4500 | 70 | 0 | 0 | 0 | 0 | 1 | 0 | 1 | 1 | 62 | 1 | 0 | 0 | 0 | 1
76 | 103 | 7 | DPP-DTT | 104 | 20 | 5.2 | 0.08 | 0 | 1 | 1 | 4500 | 70 | 0 | 0 | 0 | 0 | 1 | 0 | 1 | 1 | 62 | 1 | 0 | 0 | 0 | 1
77 | 104 | 8.5 | DPP-DTT | 104 | 20 | 5.2 | 0.08 | 0 | 1 | 1 | 4500 | 70 | 0 | 0 | 0 | 0 | 1 | 0 | 1 | 1 | 62 | 1 | 0 | 0 | 0 | 1
78 | 105 | 10 | DPP-DTT | 104 | 20 | 5.2 | 0.08 | 0 | 1 | 1 | 4500 | 70 | 0 | 0 | 0 | 0 | 1 | 0 | 1 | 1 | 62 | 1 | 0 | 0 | 0 | 1
79 | 106 | 12 | DPP-DTT | 104 | 20 | 5.2 | 0.13 | 0 | 1 | 1 | 4500 | 70 | 0 | 0 | 0 | 0 | 1 | 0 | 1 | 1 | 62 | 1 | 0 | 0 | 0 | 1
80 | 107 | 14 | DPP-DTT | 104 | 20 | 5.2 | 0.125 | 0 | 1 | 1 | 4500 | 70 | 0 | 0 | 0 | 0 | 1 | 0 | 1 | 1 | 62 | 1 | 0 | 0 | 0 | 1
81 | 108 | 16 | DPP-DTT | 104 | 20 | 5.2 | 0.05 | 0 | 1 | 1 | 4500 | 70 | 0 | 0 | 0 | 0 | 1 | 0 | 1 | 1 | 62 | 1 | 0 | 0 | 0 | 1
82 | 109 | 18 | DPP-DTT | 104 | 20 | 5.2 | 0.075 | 0 | 1 | 1 | 4500 | 70 | 0 | 0 | 0 | 0 | 1 | 0 | 1 | 1 | 62 | 1 | 0 | 0 | 0 | 1
83 | 110 | 25 | DPP-DTT | 104 | 20 | 5.2 | 0.095 | 0 | 1 | 1 | 4500 | 70 | 0 | 0 | 0 | 0 | 1 | 0 | 1 | 1 | 62 | 1 | 0 | 0 | 0 | 1
84 | 111 | 3 | DPP-DTT | 104 | 20 | 5.2 | 0.055 | 0 | 1 | 1 | 4500 | 70 | 0 | 0 | 0 | 0 | 1 | 0 | 1 | 1 | 62 | 1 | 0 | 0 | 0 | 1
85 | 112 | 5 | DPP-DTT | 104 | 20 | 5.2 | 0.325 | 0 | 1 | 1 | 4500 | 70 | 0 | 0 | 0 | 0 | 1 | 0 | 1 | 1 | 62 | 1 | 0 | 0 | 0 | 1
86 | 113 | 7 | DPP-DTT | 104 | 20 | 5.2 | 0.3 | 0 | 1 | 1 | 4500 | 70 | 0 | 0 | 0 | 0 | 1 | 0 | 1 | 1 | 62 | 1 | 0 | 0 | 0 | 1
87 | 114 | 10 | DPP-DTT | 104 | 20 | 5.2 | 0.35 | 0 | 1 | 1 | 4500 | 70 | 0 | 0 | 0 | 0 | 1 | 0 | 1 | 1 | 62 | 1 | 0 | 0 | 0 | 1
88 | 115 | 12 | DPP-DTT | 104 | 20 | 5.2 | 0.38 | 0 | 1 | 1 | 4500 | 70 | 0 | 0 | 0 | 0 | 1 | 0 | 1 | 1 | 62 | 1 | 0 | 0 | 0 | 1
89 | 116 | 14 | DPP-DTT | 104 | 20 | 5.2 | 0.425 | 0 | 1 | 1 | 4500 | 70 | 0 | 0 | 0 | 0 | 1 | 0 | 1 | 1 | 62 | 1 | 0 | 0 | 0 | 1
90 | 117 | 18 | DPP-DTT | 104 | 20 | 5.2 | 0.4 | 0 | 1 | 1 | 4500 | 70 | 0 | 0 | 0 | 0 | 1 | 0 | 1 | 1 | 62 | 1 | 0 | 0 | 0 | 1
91 | 118 | 25 | DPP-DTT | 104 | 20 | 5.2 | 0.3 | 0 | 1 | 1 | 4500 | 70 | 0 | 0 | 0 | 0 | 1 | 0 | 1 | 1 | 62 | 1 | 0 | 0 | 0 | 1
92 | 119 | 3 | DPP-DTT | 292 | 143 | 2.03 | 0.336 | 0 | 1 | 1 | 2000 | 50 | 0 | 1 | 1 | 0 | 0 | 0 | 1 | 0 | 132 | 1 | 0 | 0 | 0 | 1
93 | 120 | 4 | DPP-DTT | 292 | 143 | 2.03 | 0.401 | 0 | 1 | 1 | 2000 | 50 | 0 | 1 | 1 | 0 | 0 | 0 | 1 | 0 | 132 | 1 | 0 | 0 | 0 | 1
94 | 121 | 5 | DPP-DTT | 292 | 143 | 2.03 | 0.56 | 0 | 1 | 1 | 2000 | 50 | 0 | 1 | 1 | 0 | 0 | 0 | 1 | 0 | 132 | 1 | 0 | 0 | 0 | 1
95 | 122 | 6 | DPP-DTT | 292 | 143 | 2.03 | 0.442 | 0 | 1 | 1 | 2000 | 50 | 0 | 1 | 1 | 0 | 0 | 0 | 1 | 0 | 132 | 1 | 0 | 0 | 0 | 1
96 | 123 | 8 | DPP-DTT | 292 | 143 | 2.03 | 0.397 | 0 | 1 | 1 | 2000 | 50 | 0 | 1 | 1 | 0 | 0 | 0 | 1 | 0 | 132 | 1 | 0 | 0 | 0 | 1
97 | 124 | 5 | DPP-DTT | 255 | 94.4 | 2.7 | 0.8 | 0 | 1 | 0 | 8800 | 80 | 1 | 1 | 1 | 0 | 0 | 0 | 0 | 0 | 180.1 | 1 | 0 | 0 | 0 | 0
98 | 125 | 10 | DPP-DTT | 193.5 | 50 | 3.87 | 0.47 | 0 | 1 | 1 | 10000 | 20 | 1 | 0 | 0 | 0 | 1 | 1 | 0 | 1 | 180.1 | 0 | 0 | 0 | 0 | 1
99 | 126 | 10 | DPP-DTT | 193.5 | 50 | 3.87 | 1.23 | 0 | 1 | 1 | 10000 | 20 | 1 | 0 | 0 | 0 | 1 | 1 | 0 | 1 | 180.1 | 0 | 0 | 0 | 0 | 1
100 | 127 | 10 | DPP-DTT | 193.5 | 50 | 3.87 | 0.93 | 0 | 1 | 1 | 10000 | 20 | 1 | 0 | 0 | 0 | 1 | 1 | 0 | 1 | 180.1 | 0 | 0 | 0 | 0 | 1
101 | 128 | 10 | DPP-DTT | 193.5 | 50 | 3.87 | 1.36 | 0 | 0 | 1 | 10000 | 20 | 1 | 0 | 0 | 0 | 1 | 1 | 0 | 1 | 180.1 | 0 | 0 | 0 | 0 | 1
102 | 129 | 8 | DPP-DTT | 54.79 | 20.052 | 2.73 | 0.16 | 0 | 1 | 0 | 4400 | 52 | 0 | 1 | 0 | 1 | 0 | 0 | 1 | 0 | 62 | 1 | 0 | 0 | 0 | 0
103 | 130 | 8 | DPP-DTT | 54.79 | 20.052 | 2.73 | 0.32 | 0 | 1 | 0 | 4400 | 52 | 0 | 1 | 0 | 1 | 0 | 0 | 1 | 0 | 62 | 1 | 0 | 0 | 0 | 0
104 | 131 | 12 | DPP-DTT | 54.79 | 20.052 | 2.73 | 0.24 | 0 | 1 | 0 | 4400 | 52 | 0 | 1 | 0 | 1 | 0 | 0 | 1 | 0 | 62 | 1 | 0 | 0 | 0 | 0
105 | 132 | 12 | DPP-DTT | 54.79 | 20.052 | 2.73 | 0.27 | 0 | 1 | 0 | 4400 | 52 | 0 | 1 | 0 | 1 | 0 | 0 | 1 | 0 | 62 | 1 | 0 | 0 | 0 | 0
106 | 133 | 27 | DPP-DTT | 54.79 | 20.052 | 2.73 | 0.25 | 0 | 1 | 0 | 4400 | 52 | 0 | 1 | 0 | 1 | 0 | 0 | 1 | 0 | 62 | 1 | 0 | 0 | 0 | 0
107 | 134 | 27 | DPP-DTT | 54.79 | 20.052 | 2.73 | 0.2 | 0 | 1 | 0 | 4400 | 52 | 0 | 1 | 0 | 1 | 0 | 0 | 1 | 0 | 62 | 1 | 0 | 0 | 0 | 0
108 | 135 | 4 | DPP-DTT | 250 | 68 | 3.67 | 0.8 | 0 | 1 | 1 | 1500 | 80 | 1 | 1 | 0 | 1 | 0 | 0 | 0 | 0 | 180.1 | 1 | 0 | 0 | 0 | 1
109 | 136 | 2 | DPP-DTT | 204 | 66 | 3.1 | 0.042815914 | 0 | 0 | 1 | 2000 | 50 | 0 | 1 | 1 | 0 | 0 | 0 | 1 | 0 | 132 | 0 | 0 | 0 | 0 | 1
110 | 137 | 6 | DPP-DTT | 204 | 66 | 3.1 | 0.113931203 | 0 | 0 | 1 | 2000 | 50 | 0 | 1 | 1 | 0 | 0 | 0 | 1 | 0 | 132 | 0 | 0 | 0 | 0 | 1
111 | 138 | 10 | DPP-DTT | 204 | 66 | 3.1 | 0.061765646 | 0 | 0 | 1 | 2000 | 50 | 0 | 1 | 1 | 0 | 0 | 0 | 1 | 0 | 132 | 0 | 0 | 0 | 0 | 1
112 | 139 | 5 | DPP-DTT | 204 | 66 | 3.1 | 0.22 | 0 | 0 | 1 | 2000 | 50 | 0 | 1 | 1 | 0 | 0 | 0 | 1 | 0 | 132 | 0 | 0 | 0 | 0 | 1
113 | 140 | 5 | DPP-DTT | 292 | 143 | 2.03 | 0.105 | 0 | 0 | 1 | 2000 | 50 | 0 | 1 | 1 | 0 | 0 | 0 | 1 | 0 | 132 | 0 | 0 | 0 | 0 | 1
114 | 141 | 5 | DPP-DTT | 204 | 66 | 3.1 | 0.077 | 0 | 0 | 1 | 2000 | 50 | 0 | 1 | 1 | 0 | 0 | 0 | 1 | 0 | 132 | 0 | 0 | 0 | 0 | 1
115 | 142 | 5 | DPP-DTT | 110 | 44 | 2.5 | 0.052 | 0 | 0 | 1 | 2000 | 50 | 0 | 1 | 1 | 0 | 0 | 0 | 1 | 0 | 132 | 0 | 0 | 0 | 0 | 1
116 | 143 | 5 | DPP-DTT | 152 | 55 | 2.76 | 0.047 | 0 | 0 | 1 | 2000 | 50 | 0 | 1 | 1 | 0 | 0 | 0 | 1 | 0 | 132 | 0 | 0 | 0 | 0 | 1
118 | 144 | 5 | DPP-DTT | 292 | 143 | 2.03 | 0.104 | 0 | 0 | 1 | 2000 | 50 | 0 | 1 | 1 | 0 | 0 | 0 | 1 | 0 | 132 | 0 | 0 | 0 | 0 | 1
119 | 149 | 5 | DPP-DTT | 204 | 66 | 3.1 | 0.129223278 | 0 | 1 | 1 | 2000 | 50 | 0 | 1 | 1 | 0 | 0 | 0 | 1 | 0 | 132 | 1 | 0 | 0 | 0 | 1
120 | 154 | 5 | DPP-DTT | 292 | 143 | 2.03 | 0.07440289 | 0 | 0 | 1 | 2000 | 50 | 0 | 1 | 1 | 0 | 0 | 0 | 1 | 0 | 132 | 0 | 0 | 0 | 0 | 1
121 | 159 | 5 | DPP-DTT | 292 | 143 | 2.03 | 0.193502465 | 0 | 1 | 1 | 2000 | 50 | 0 | 1 | 1 | 0 | 0 | 0 | 1 | 0 | 132 | 1 | 0 | 0 | 0 | 1
122 | 160 | 2 | DPP-DTT | 204 | 66 | 3.1 | 0.01253543 | 0 | 0 | 1 | 2000 | 50 | 0 | 1 | 1 | 0 | 0 | 0 | 1 | 0 | 132 | 0 | 0 | 0 | 0 | 1
123 | 161 | 4 | DPP-DTT | 204 | 66 | 3.1 | 0.03833299 | 0 | 0 | 1 | 2000 | 50 | 0 | 1 | 1 | 0 | 0 | 0 | 1 | 0 | 132 | 0 | 0 | 0 | 0 | 1
124 | 162 | 6 | DPP-DTT | 204 | 66 | 3.1 | 0.101182 | 0 | 0 | 1 | 2000 | 50 | 0 | 1 | 1 | 0 | 0 | 0 | 1 | 0 | 132 | 0 | 0 | 0 | 0 | 1
125 | 163 | 7 | DPP-DTT | 204 | 66 | 3.1 | 0.1986009 | 0 | 0 | 1 | 2000 | 50 | 0 | 1 | 1 | 0 | 0 | 0 | 1 | 0 | 132 | 0 | 0 | 0 | 0 | 1
126 | 164 | 8 | DPP-DTT | 204 | 66 | 3.1 | 0.1638418 | 0 | 0 | 1 | 2000 | 50 | 0 | 1 | 1 | 0 | 0 | 0 | 1 | 0 | 132 | 0 | 0 | 0 | 0 | 1
127 | 165 | 10 | DPP-DTT | 204 | 66 | 3.1 | 0.1701872 | 0 | 0 | 1 | 2000 | 50 | 0 | 1 | 1 | 0 | 0 | 0 | 1 | 0 | 132 | 0 | 0 | 0 | 0 | 1
128 | 166 | 2 | DPP-DTT | 110 | 44 | 2.5 | 0.000412427 | 0 | 0 | 1 | 2000 | 50 | 0 | 1 | 1 | 0 | 0 | 0 | 1 | 0 | 132 | 0 | 0 | 0 | 0 | 1
129 | 167 | 4 | DPP-DTT | 110 | 44 | 2.5 | 0.007139338 | 0 | 0 | 1 | 2000 | 50 | 0 | 1 | 1 | 0 | 0 | 0 | 1 | 0 | 132 | 0 | 0 | 0 | 0 | 1
130 | 168 | 6 | DPP-DTT | 110 | 44 | 2.5 | 0.03741155 | 0 | 0 | 1 | 2000 | 50 | 0 | 1 | 1 | 0 | 0 | 0 | 1 | 0 | 132 | 0 | 0 | 0 | 0 | 1
131 | 169 | 8 | DPP-DTT | 110 | 44 | 2.5 | 0.07267182 | 0 | 0 | 1 | 2000 | 50 | 0 | 1 | 1 | 0 | 0 | 0 | 1 | 0 | 132 | 0 | 0 | 0 | 0 | 1
132 | 170 | 9 | DPP-DTT | 110 | 44 | 2.5 | 0.0637786 | 0 | 0 | 1 | 2000 | 50 | 0 | 1 | 1 | 0 | 0 | 0 | 1 | 0 | 132 | 0 | 0 | 0 | 0 | 1
133 | 171 | 10 | DPP-DTT | 110 | 44 | 2.5 | 0.02764165 | 0 | 0 | 1 | 2000 | 50 | 0 | 1 | 1 | 0 | 0 | 0 | 1 | 0 | 132 | 0 | 0 | 0 | 0 | 1
134 | 172 | 12 | DPP-DTT | 110 | 44 | 2.5 | 0.04691231 | 0 | 0 | 1 | 2000 | 50 | 0 | 1 | 1 | 0 | 0 | 0 | 1 | 0 | 132 | 0 | 0 | 0 | 0 | 1
135 | 173 | 2 | DPP-DTT | 204 | 66 | 3.1 | 0.01194289 | 0 | 1 | 1 | 2000 | 50 | 0 | 1 | 1 | 0 | 0 | 0 | 1 | 0 | 132 | 1 | 0 | 0 | 0 | 1
136 | 174 | 4 | DPP-DTT | 204 | 66 | 3.1 | 0.04211968 | 0 | 1 | 1 | 2000 | 50 | 0 | 1 | 1 | 0 | 0 | 0 | 1 | 0 | 132 | 1 | 0 | 0 | 0 | 1
137 | 175 | 6 | DPP-DTT | 204 | 66 | 3.1 | 0.1480035 | 0 | 1 | 1 | 2000 | 50 | 0 | 1 | 1 | 0 | 0 | 0 | 1 | 0 | 132 | 1 | 0 | 0 | 0 | 1
138 | 176 | 7 | DPP-DTT | 204 | 66 | 3.1 | 0.1118084 | 0 | 1 | 1 | 2000 | 50 | 0 | 1 | 1 | 0 | 0 | 0 | 1 | 0 | 132 | 1 | 0 | 0 | 0 | 1
139 | 177 | 8 | DPP-DTT | 204 | 66 | 3.1 | 0.1636265 | 0 | 1 | 1 | 2000 | 50 | 0 | 1 | 1 | 0 | 0 | 0 | 1 | 0 | 132 | 1 | 0 | 0 | 0 | 1
140 | 178 | 10 | DPP-DTT | 204 | 66 | 3.1 | 0.1416477 | 0 | 1 | 1 | 2000 | 50 | 0 | 1 | 1 | 0 | 0 | 0 | 1 | 0 | 132 | 1 | 0 | 0 | 0 | 1
152 | 659 | 10 | DPP-DTT | 110 | 45 | 2.47 | 0.004048872 | 1 | 1 | 1 | 2000 | 50 | 0 | 0 | 1 | 0 | 0 | 0 | 1 | 0 | 62 | 0 | 0 | 0 | 0 | 1
241 | 660 | 12 | DPP-DTT | 110 | 45 | 2.47 | 0.016143976 | 1 | 1 | 1 | 2000 | 50 | 0 | 0 | 1 | 0 | 0 | 0 | 1 | 0 | 62 | 0 | 0 | 0 | 0 | 1
339 | 654 | 7 | DPP-DTT | 204 | 66 | 3.1 | 0.132 | 1 | 1 | 1 | 2000 | 50 | 0 | 0 | 1 | 0 | 0 | 0 | 1 | 0 | 132 | 0 | 0 | 0 | 0 | 1
340 | 655 | 2 | DPP-DTT | 110 | 45 | 2.47 | 0.000256 | 1 | 1 | 1 | 2000 | 50 | 0 | 0 | 1 | 0 | 0 | 0 | 1 | 0 | 62 | 0 | 0 | 0 | 0 | 1
341 | 656 | 6 | DPP-DTT | 110 | 45 | 2.47 | 0.00023853 | 1 | 1 | 1 | 2000 | 50 | 0 | 0 | 1 | 0 | 0 | 0 | 1 | 0 | 62 | 0 | 0 | 0 | 0 | 1
342 | 657 | 8 | DPP-DTT | 110 | 45 | 2.47 | 0.0027 | 1 | 1 | 1 | 2000 | 50 | 0 | 0 | 1 | 0 | 0 | 0 | 1 | 0 | 62 | 0 | 0 | 0 | 0 | 1
370 | 658 | 9 | DPP-DTT | 110 | 45 | 2.47 | 0.005117287 | 1 | 1 | 1 | 2000 | 50 | 0 | 0 | 1 | 0 | 0 | 0 | 1 | 0 | 62 | 0 | 0 | 0 | 0 | 1