## P3HT_literature_dataset_feed
sample_id | process_id | exp_id | doi | lab_notebook_page | lab_sample_id | solution_id | polymer_id | iupac_name | common_name | mw | mn | dispersity | regioregularity | sidechain | polymer_wt_pct | polymer_id | iupac_name | common_name | mw | dispersity | polymer_wt_pct2 | pubchem_cid | iupac_name | boiling_point | concentration | vol_frac | pubchem_cid_2 | iupac_name_2 | boiling_point_2 | vol_fract_2 | solution_treatment_id | solution_treatment.iupac_name | solution_treatment.vol_frac_added | solution.treatment.age.time_hr | solution.treatment.age.temp_C | device_fab_id | gate_material | dielectric_material | dielectric_thickness | dielectric_material2 | dielectric_thickness2 | electrode_material | electrode_configuration | channel_length | channel_width | dielectric_capacitance | substrate_pretreat_id | substrate_pretreat.sam.iupac_name | film_deposition_id | deposition_type | coating_process.spin_rate | coating_process.spin_time | coating_process.blade_height | coating_process.coating_speed | coating_process.blade_angle | coating_process.coating_time | coating_process.coating_direction | coating_process.environment | coating_process.temperature | post_process_id | postprocess.annealing.temperature | postprocess.annealing.time | coating_process.annealing.environment | film.thickness | film.uv_vis.exciton_bandwidth | film.giwaxs.100_d_spacing | film.giwaxs.010_d_spacing | film.giwaxs.100_Lc | film.giwaxs.010_Lc | film.rdoc_(100) | ofet.temperature | ofet.hole_mobility | ofet.hole_mobility_error | ofet.electron_mobility | ofet.electron_error | ofet.threshold_voltage_hole | ofet.threshold.voltage_electron | ofet.on_off_current | ofet.mobility_regime | ofet.environment | ofet.subthreshold_voltage | ofet.Vds | Vg_range
|  |  | 10.1002/adfm.201002729 | [6 empty] | 47.7 | 24 | 1.9875 | 93 | [9 empty] | CHCl3 | 61 | 4 | [16 empty] | Au | BGBC | 50 | 2000 |  |  |  |  | SPUN | 1500 | [6 empty] | Air | [13 empty] | 0.000202 | [6 empty] | Linear | Air |  | -3
|  |  | 10.1002/adfm.201002729 | [6 empty] | 47.7 | 24 | 1.9875 | 93 | [9 empty] | CHCl3 | 61 | 4 | [16 empty] | Au | BGBC | 50 | 2000 |  |  |  |  | SPUN | 1500 | [6 empty] | Air | [13 empty] | 0.00719 | [6 empty] | Linear | Air |  | -3
|  |  | 10.1002/adfm.201002729 | [6 empty] | 47.7 | 24 | 1.9875 | 93 | [9 empty] | CHCl3 | 61 | 4 | [16 empty] | Au | BGBC | 50 | 2000 |  |  |  |  | SPUN | 1500 | [6 empty] | Air | [13 empty] | 0.0294 | [6 empty] | Linear | Air |  | -3
|  |  | 10.1002/adfm.201002729 | [6 empty] | 47.7 | 24 | 1.9875 | 93 | [9 empty] | CHCl3 | 61 | 4 | [16 empty] | Au | BGBC | 50 | 2000 |  |  |  |  | SPUN | 1500 | [6 empty] | Air | [13 empty] | 0.0506 | [6 empty] | Linear | Air |  | -3
|  |  | 10.1002/adfm.201002729 | [6 empty] | 47.7 | 24 | 1.9875 | 93 | [9 empty] | CHCl3 | 61 | 4 | [16 empty] | Au | BGBC | 50 | 2000 |  |  |  |  | SPUN | 1500 | [6 empty] | Air | [13 empty] | 0.0306 | [6 empty] | Linear | Air |  | -3
|  |  | 10.1002/adfm.201002729 | [6 empty] | 47.7 | 24 | 1.9875 | 93 | [9 empty] | CHCl3 | 61 | 4 | [16 empty] | Au | BGBC | 50 | 2000 |  |  |  |  | SPUN | 1500 | [6 empty] | Air | [13 empty] | 0.0361 | [6 empty] | Linear | Air |  | -3
|  |  | 10.1002/adfm.201002729 | [6 empty] | 47.7 | 24 | 1.9875 | 93 | [9 empty] | CHCl3 | 61 | 4 | [16 empty] | Au | BGBC | 50 | 2000 |  |  |  |  | SPUN | 1500 | [6 empty] | Air | [13 empty] | 0.0153 | [6 empty] | Linear | Air |  | -3
|  |  | 10.1021/am3027822 | [6 empty] | 47.7 | 24 | 1.9875 | 94 | [9 empty] | CHCl3 | 61 | 3.5 | [16 empty] | Au | BGBC | 50 | 2000 |  |  |  |  | SPUN | 1500 | [6 empty] | N2 |  |  | 10 | 110 |  | 27.5 | [7 empty] | 0.0273 | [6 empty] | Linear | N2 |  | -3
|  |  | 10.1021/am3027822 | [6 empty] | 47.7 | 24 | 1.9875 | 94 | [9 empty] | CHCl3 | 61 | 3.5 | [16 empty] | Au | BGBC | 50 | 2000 |  |  |  |  | DIPPED | [5 empty] | 1 |  | N2 |  |  | 10 | 110 |  | 20 | [7 empty] | 0.0494 | [6 empty] | Linear | N2 |  | -3
|  |  | 10.1021/am3027822 | [6 empty] | 47.7 | 24 | 1.9875 | 94 | [9 empty] | CHCl3 | 61 | 3.5 | [16 empty] | Au | BGBC | 50 | 2000 |  |  |  |  | SPUN | 1500 | [6 empty] | N2 |  |  | 10 | 110 |  | 27.5 | [7 empty] | 0.00116 | [6 empty] | Linear | N2 |  | -3
|  |  | 10.1021/am3027822 | [6 empty] | 47.7 | 24 | 1.9875 | 94 | [9 empty] | CHCl3 | 61 | 3.5 | [16 empty] | Au | BGBC | 50 | 2000 |  |  |  |  | DIPPED | [5 empty] | 1 |  | N2 |  |  | 10 | 110 |  | 20 | [7 empty] | 0.00345 | [6 empty] | Linear | N2 |  | -3
|  |  | 10.1021/am3027822 | [6 empty] | 23 | 12.7 | 1.811023622 | 98 | [9 empty] | CHCl3 | 61 | 3.5 | [16 empty] | Au | BGBC | 50 | 2000 |  |  |  |  | SPUN | 1500 | [6 empty] | N2 |  |  | 10 | 110 |  | 27.5 | [7 empty] | 0.0608 | [6 empty] | Linear | N2 |  | -3
|  |  | 10.1021/am3027822 | [6 empty] | 23 | 12.7 | 1.811023622 | 98 | [9 empty] | CHCl3 | 61 | 3.5 | [16 empty] | Au | BGBC | 50 | 2000 |  |  |  |  | DIPPED | [5 empty] | 1 |  | N2 |  |  | 10 | 110 |  | 20 | [7 empty] | 0.0436 | [6 empty] | Linear | N2 |  | -3
|  |  | 10.1021/am3027822 | [6 empty] | 23 | 12.7 | 1.811023622 | 98 | [9 empty] | CHCl3 | 61 | 3.5 | [16 empty] | Au | BGBC | 50 | 2000 |  |  |  |  | SPUN | 1500 | [6 empty] | N2 |  |  | 10 | 110 |  | 27.5 | [7 empty] | 0.0205 | [6 empty] | Linear | N2 |  | -3
|  |  | 10.1021/am3027822 | [6 empty] | 23 | 12.7 | 1.811023622 | 98 | [9 empty] | CHCl3 | 61 | 3.5 | [16 empty] | Au | BGBC | 50 | 2000 |  |  |  |  | DIPPED | [5 empty] | 1 |  | N2 |  |  | 10 | 110 |  | 20 | [7 empty] | 0.0148 | [6 empty] | Linear | N2 |  | -3
|  |  | 10.1016/j.orgel.2011.06.027 | [7 empty] | 65.5 |  | 96.6 | [9 empty] | CHCl3 | 334 | 10 | [16 empty] | Au | BGBC | 10 | 10000 |  |  |  |  | SPUN | 900 | [6 empty] | Air | [5 empty] | 130 | [7 empty] | 0.00073 | [6 empty] | Saturation | Vacuum
|  |  | 10.1016/j.orgel.2011.06.027 | [7 empty] | 65.5 |  | 96.6 | [9 empty] | CHCl3 | 334 | 10 | [8 empty] | 1460 | 25 | [6 empty] | Au | BGBC | 10 | 10000 |  |  |  |  | SPUN | 900 | [6 empty] | Air | [5 empty] | 130 | [7 empty] | 0.0156 | [6 empty] | Saturation | Vacuum
|  |  | 10.1021/cm049617w | [7 empty] | 37 |  | 98 | [9 empty] | CHCl3 | 334 | 10 | [8 empty] | 0.5 | 70 | [6 empty] | Au | BGTC | 95 | 1500 |  |  | HMDS |  | SPUN | 1500 | [6 empty] | Vacuum |  |  | 10 | 100 |  | 40 | [7 empty] | 0.012 | [7 empty] | N2 |  | -60
|  |  | 10.1021/cm049617w | [7 empty] | 37 |  | 98 | [9 empty] | P-Xylene | 411 | 10 | [8 empty] | 0.5 | 70 | [6 empty] | Au | BGTC | 95 | 1500 |  |  | HMDS |  | SPUN | 1500 | [6 empty] | Vacuum |  |  | 10 | 100 |  | 40 | [7 empty] | 0.042 | [7 empty] | N2 |  | -60
|  |  | 10.1021/cm049617w | [7 empty] | 37 |  | 98 | [9 empty] | CHB | 513 | 10 | [8 empty] | 0.5 | 70 | [6 empty] | Au | BGTC | 95 | 1500 |  |  | HMDS |  | SPUN | 1500 | [6 empty] | Vacuum |  |  | 10 | 100 |  | 40 | [7 empty] | 0.022 | [7 empty] | N2 |  | -60
|  |  | 10.1021/cm049617w | [7 empty] | 37 |  | 98 | [9 empty] | TCB | 487 | 10 | [8 empty] | 0.5 | 70 | [6 empty] | Au | BGTC | 95 | 1500 |  |  | HMDS |  | SPUN | 1500 | [6 empty] | Vacuum |  |  | 10 | 100 |  | 40 | [7 empty] | 0.12 | [7 empty] | N2 |  | -60
|  |  | 10.1021/cm049617w | [7 empty] | 37 |  | 98 | [9 empty] | CHCl3 | 334 | 10 | [8 empty] | 0.5 | 70 | [6 empty] | Au | BGTC | 95 | 1500 |  |  | FDTS |  | SPUN | 1500 | [6 empty] | Vacuum |  |  | 10 | 100 |  | 40 | [7 empty] | 0.0076 | [7 empty] | N2 |  | -60
|  |  | 10.1021/cm049617w | [7 empty] | 37 |  | 98 | [9 empty] | Thiophene | 357 | 10 | [8 empty] | 0.5 | 70 | [6 empty] | Au | BGTC | 95 | 1500 |  |  | FDTS |  | SPUN | 1500 | [6 empty] | Vacuum |  |  | 10 | 100 |  | 40 | [7 empty] | 0.03 | [7 empty] | N2 |  | -60
|  |  | 10.1021/cm049617w | [7 empty] | 37 |  | 98 | [9 empty] | P-Xylene | 411 | 10 | [8 empty] | 0.5 | 70 | [6 empty] | Au | BGTC | 95 | 1500 |  |  | FDTS |  | SPUN | 1500 | [6 empty] | Vacuum |  |  | 10 | 100 |  | 40 | [7 empty] | 0.041 | [7 empty] | N2 |  | -60
|  |  | 10.1021/cm049617w | [7 empty] | 37 |  | 98 | [9 empty] | CHB | 513 | 10 | [8 empty] | 0.5 | 70 | [6 empty] | Au | BGTC | 95 | 1500 |  |  | FDTS |  | SPUN | 1500 | [6 empty] | Vacuum |  |  | 10 | 100 |  | 40 | [7 empty] | 0.049 | [7 empty] | N2 |  | -60
|  |  | 10.1021/cm049617w | [7 empty] | 37 |  | 98 | [9 empty] | TCB | 487 | 10 | [8 empty] | 0.5 | 70 | [6 empty] | Au | BGTC | 95 | 1500 |  |  | FDTS |  | SPUN | 1500 | [6 empty] | Vacuum |  |  | 10 | 100 |  | 40 | [7 empty] | 0.063 | [7 empty] | N2 |  | -60
|  |  | 10.1103/PhysRevB.74.115318 | [6 empty] | 15.4 | 10.26666667 | 1.5 | [10 empty] | CHCl3 | 61 | 10 | [8 empty] | 30 | 70 | [6 empty] | Au | BGBC | 20 | 10000 |  |  | HMDS |  | SPUN | 1500 | [6 empty] | N2 |  |  | 10 | 100 |  | 35 | [7 empty] | 0.0076 | [6 empty] | Saturation | N2 |  | -50
|  |  | 10.1103/PhysRevB.74.115318 | [6 empty] | 20 | 11.11111111 | 1.8 | [10 empty] | CHCl3 | 61 | 10 | [8 empty] | 30 | 70 | [6 empty] | Au | BGBC | 20 | 10000 |  |  | HMDS |  | SPUN | 1500 | [6 empty] | N2 |  |  | 10 | 100 |  | 35 | [7 empty] | 0.00496 | [6 empty] | Saturation | N2 |  | -50
|  |  | 10.1103/PhysRevB.74.115318 | [6 empty] | 22 | 13.75 | 1.6 | [10 empty] | CHCl3 | 61 | 10 | [8 empty] | 30 | 70 | [6 empty] | Au | BGBC | 20 | 10000 |  |  | HMDS |  | SPUN | 1500 | [6 empty] | N2 |  |  | 10 | 100 |  | 35 | [7 empty] | 0.00948 | [6 empty] | Saturation | N2 |  | -50
|  |  | 10.1103/PhysRevB.74.115318 | [6 empty] | 29 | 19.33333333 | 1.5 | [10 empty] | CHCl3 | 61 | 10 | [8 empty] | 30 | 70 | [6 empty] | Au | BGBC | 20 | 10000 |  |  | HMDS |  | SPUN | 1500 | [6 empty] | N2 |  |  | 10 | 100 |  | 35 | [7 empty] | 0.012 | [6 empty] | Saturation | N2 |  | -50
|  |  | 10.1103/PhysRevB.74.115318 | [6 empty] | 42 | 23.33333333 | 1.8 | [10 empty] | CHCl3 | 61 | 10 | [8 empty] | 30 | 70 | [6 empty] | Au | BGBC | 20 | 10000 |  |  | HMDS |  | SPUN | 1500 | [6 empty] | N2 |  |  | 10 | 100 |  | 35 | [7 empty] | 0.00529 | [6 empty] | Saturation | N2 |  | -50
|  |  | 10.1103/PhysRevB.74.115318 | [6 empty] | 52 | 22.60869565 | 2.3 | [10 empty] | CHCl3 | 61 | 10 | [8 empty] | 30 | 70 | [6 empty] | Au | BGBC | 20 | 10000 |  |  | HMDS |  | SPUN | 1500 | [6 empty] | N2 |  |  | 10 | 100 |  | 35 | [7 empty] | 0.00554 | [6 empty] | Saturation | N2 |  | -50
|  |  | 10.1103/PhysRevB.74.115318 | [6 empty] | 76 | 44.70588235 | 1.7 | [10 empty] | CHCl3 | 61 | 10 | [8 empty] | 30 | 70 | [6 empty] | Au | BGBC | 20 | 10000 |  |  | HMDS |  | SPUN | 1500 | [6 empty] | N2 |  |  | 10 | 100 |  | 35 | [7 empty] | 0.00299 | [6 empty] | Saturation | N2 |  | -50
|  |  | 10.1103/PhysRevB.74.115318 | [6 empty] | 270 | 117.3913043 | 2.3 | [10 empty] | CHCl3 | 61 | 10 | [8 empty] | 30 | 70 | [6 empty] | Au | BGBC | 20 | 10000 |  |  | HMDS |  | SPUN | 1500 | [6 empty] | N2 |  |  | 10 | 100 |  | 35 | [7 empty] | 0.0081 | [6 empty] | Saturation | N2 |  | -50
|  |  | 10.1103/PhysRevB.74.115318 | [6 empty] | 15.4 | 10.26666667 | 1.5 | [10 empty] | TCB | 214 | 10 | [8 empty] | 30 | 70 | [6 empty] | Au | BGBC | 20 | 10000 |  |  | HMDS |  | SPUN | 1500 | [6 empty] | N2 |  |  | 10 | 100 |  | 35 | [7 empty] | 0.0017 | [6 empty] | Saturation | N2 |  | -50
|  |  | 10.1103/PhysRevB.74.115318 | [6 empty] | 20 | 11.11111111 | 1.8 | [10 empty] | TCB | 214 | 10 | [8 empty] | 30 | 70 | [6 empty] | Au | BGBC | 20 | 10000 |  |  | HMDS |  | SPUN | 1500 | [6 empty] | N2 |  |  | 10 | 100 |  | 35 | [7 empty] | 0.00149 | [6 empty] | Saturation | N2 |  | -50
|  |  | 10.1103/PhysRevB.74.115318 | [6 empty] | 22 | 13.75 | 1.6 | [10 empty] | TCB | 214 | 10 | [8 empty] | 30 | 70 | [6 empty] | Au | BGBC | 20 | 10000 |  |  | HMDS |  | SPUN | 1500 | [6 empty] | N2 |  |  | 10 | 100 |  | 35 | [7 empty] | 0.0305 | [6 empty] | Saturation | N2 |  | -50
|  |  | 10.1103/PhysRevB.74.115318 | [6 empty] | 29 | 19.33333333 | 1.5 | [10 empty] | TCB | 214 | 10 | [8 empty] | 30 | 70 | [6 empty] | Au | BGBC | 20 | 10000 |  |  | HMDS |  | SPUN | 1500 | [6 empty] | N2 |  |  | 10 | 100 |  | 35 | [7 empty] | 0.0631 | [6 empty] | Saturation | N2 |  | -50
|  |  | 10.1103/PhysRevB.74.115318 | [6 empty] | 42 | 23.33333333 | 1.8 | [10 empty] | TCB | 214 | 10 | [8 empty] | 30 | 70 | [6 empty] | Au | BGBC | 20 | 10000 |  |  | HMDS |  | SPUN | 1500 | [6 empty] | N2 |  |  | 10 | 100 |  | 35 | [7 empty] | 0.0775 | [6 empty] | Saturation | N2 |  | -50
|  |  | 10.1103/PhysRevB.74.115318 | [6 empty] | 52 | 22.60869565 | 2.3 | [10 empty] | TCB | 214 | 10 | [8 empty] | 30 | 70 | [6 empty] | Au | BGBC | 20 | 10000 |  |  | HMDS |  | SPUN | 1500 | [6 empty] | N2 |  |  | 10 | 100 |  | 35 | [7 empty] | 0.0982 | [6 empty] | Saturation | N2 |  | -50
|  |  | 10.1103/PhysRevB.74.115318 | [6 empty] | 76 | 44.70588235 | 1.7 | [10 empty] | TCB | 214 | 10 | [8 empty] | 30 | 70 | [6 empty] | Au | BGBC | 20 | 10000 |  |  | HMDS |  | SPUN | 1500 | [6 empty] | N2 |  |  | 10 | 100 |  | 35 | [7 empty] | 0.1226 | [6 empty] | Saturation | N2 |  | -50
|  |  | 10.1103/PhysRevB.74.115318 | [6 empty] | 270 | 117.3913043 | 2.3 | [10 empty] | TCB | 214 | 10 | [8 empty] | 30 | 70 | [6 empty] | Au | BGBC | 20 | 10000 |  |  | HMDS |  | SPUN | 1500 | [6 empty] | N2 |  |  | 10 | 100 |  | 35 | [7 empty] | 0.1435 | [6 empty] | Saturation | N2 |  | -50
|  |  | 10.1103/PhysRevB.74.115318 | [6 empty] | 15.4 | 10.26666667 | 1.5 | [10 empty] | CHCl3 | 61 | 10 | [8 empty] | 30 | 70 | [6 empty] | Au | BGBC | 20 | 10000 |  |  | HMDS |  | DROPPED | [7 empty] | N2 |  |  | 10 | 100 |  | 35 | [7 empty] | 0.00994 | [6 empty] | Saturation | N2 |  | -50
|  |  | 10.1103/PhysRevB.74.115318 | [6 empty] | 20 | 11.11111111 | 1.8 | [10 empty] | CHCl3 | 61 | 10 | [8 empty] | 30 | 70 | [6 empty] | Au | BGBC | 20 | 10000 |  |  | HMDS |  | DROPPED | [7 empty] | N2 |  |  | 10 | 100 |  | 35 | [7 empty] | 0.0187 | [6 empty] | Saturation | N2 |  | -50
|  |  | 10.1103/PhysRevB.74.115318 | [6 empty] | 22 | 13.75 | 1.6 | [10 empty] | CHCl3 | 61 | 10 | [8 empty] | 30 | 70 | [6 empty] | Au | BGBC | 20 | 10000 |  |  | HMDS |  | DROPPED | [7 empty] | N2 |  |  | 10 | 100 |  | 35 | [7 empty] | 0.0273 | [6 empty] | Saturation | N2 |  | -50
|  |  | 10.1103/PhysRevB.74.115318 | [6 empty] | 29 | 19.33333333 | 1.5 | [10 empty] | CHCl3 | 61 | 10 | [8 empty] | 30 | 70 | [6 empty] | Au | BGBC | 20 | 10000 |  |  | HMDS |  | DROPPED | [7 empty] | N2 |  |  | 10 | 100 |  | 35 | [7 empty] | 0.0539 | [6 empty] | Saturation | N2 |  | -50
|  |  | 10.1103/PhysRevB.74.115318 | [6 empty] | 42 | 23.33333333 | 1.8 | [10 empty] | CHCl3 | 61 | 10 | [8 empty] | 30 | 70 | [6 empty] | Au | BGBC | 20 | 10000 |  |  | HMDS |  | DROPPED | [7 empty] | N2 |  |  | 10 | 100 |  | 35 | [7 empty] | 0.0612 | [6 empty] | Saturation | N2 |  | -50
|  |  | 10.1103/PhysRevB.74.115318 | [6 empty] | 52 | 22.60869565 | 2.3 | [10 empty] | CHCl3 | 61 | 10 | [8 empty] | 30 | 70 | [6 empty] | Au | BGBC | 20 | 10000 |  |  | HMDS |  | DROPPED | [7 empty] | N2 |  |  | 10 | 100 |  | 35 | [7 empty] | 0.0662 | [6 empty] | Saturation | N2 |  | -50
|  |  | 10.1103/PhysRevB.74.115318 | [6 empty] | 76 | 44.70588235 | 1.7 | [10 empty] | CHCl3 | 61 | 10 | [8 empty] | 30 | 70 | [6 empty] | Au | BGBC | 20 | 10000 |  |  | HMDS |  | DROPPED | [7 empty] | N2 |  |  | 10 | 100 |  | 35 | [7 empty] | 0.0652 | [6 empty] | Saturation | N2 |  | -50
|  |  | 10.1103/PhysRevB.74.115318 | [6 empty] | 270 | 117.3913043 | 2.3 | [10 empty] | CHCl3 | 61 | 10 | [8 empty] | 30 | 70 | [6 empty] | Au | BGBC | 20 | 10000 |  |  | HMDS |  | DROPPED | [7 empty] | N2 |  |  | 10 | 100 |  | 35 | [7 empty] | 0.0813 | [6 empty] | Saturation | N2 |  | -50
|  |  | 10.1103/PhysRevB.74.115318 | [6 empty] | 76 | 44.70588235 | 1.7 | [10 empty] | CHCl3 | 61 | 10 | [8 empty] | 30 | 70 | [6 empty] | Au | BGBC | 2 | 10000 |  |  | HMDS |  | SPUN | 1500 | [6 empty] | N2 |  |  | 10 | 100 |  | 35 | [7 empty] | 0.0145 | [6 empty] | Saturation | N2 |  | -50
|  |  | 10.1103/PhysRevB.74.115318 | [6 empty] | 76 | 44.70588235 | 1.7 | [10 empty] | CHCl3 | 61 | 10 | [8 empty] | 30 | 70 | [6 empty] | Au | BGBC | 5 | 10000 |  |  | HMDS |  | SPUN | 1500 | [6 empty] | N2 |  |  | 10 | 100 |  | 35 | [7 empty] | 0.00544 | [6 empty] | Saturation | N2 |  | -50
|  |  | 10.1103/PhysRevB.74.115318 | [6 empty] | 76 | 44.70588235 | 1.7 | [10 empty] | CHCl3 | 61 | 10 | [8 empty] | 30 | 70 | [6 empty] | Au | BGBC | 10 | 10000 |  |  | HMDS |  | SPUN | 1500 | [6 empty] | N2 |  |  | 10 | 100 |  | 35 | [7 empty] | 0.00363 | [6 empty] | Saturation | N2 |  | -50
|  |  | 10.1103/PhysRevB.74.115318 | [6 empty] | 76 | 44.70588235 | 1.7 | [10 empty] | CHCl3 | 61 | 10 | [8 empty] | 30 | 70 | [6 empty] | Au | BGBC | 20 | 10000 |  |  | HMDS |  | SPUN | 1500 | [6 empty] | N2 |  |  | 10 | 100 |  | 35 | [7 empty] | 0.00296 | [6 empty] | Saturation | N2 |  | -50
|  |  | 10.1103/PhysRevB.74.115318 | [6 empty] | 29 | 19.33333333 | 1.5 | [10 empty] | CHCl3 | 61 | 10 | [8 empty] | 30 | 70 | [6 empty] | Au | BGBC | 2 | 10000 |  |  | HMDS |  | SPUN | 1500 | [6 empty] | N2 |  |  | 10 | 100 |  | 35 | [7 empty] | 0.0229 | [6 empty] | Saturation | N2 |  | -50
|  |  | 10.1103/PhysRevB.74.115318 | [6 empty] | 29 | 19.33333333 | 1.5 | [10 empty] | CHCl3 | 61 | 10 | [8 empty] | 30 | 70 | [6 empty] | Au | BGBC | 5 | 10000 |  |  | HMDS |  | SPUN | 1500 | [6 empty] | N2 |  |  | 10 | 100 |  | 35 | [7 empty] | 0.0183 | [6 empty] | Saturation | N2 |  | -50
|  |  | 10.1103/PhysRevB.74.115318 | [6 empty] | 29 | 19.33333333 | 1.5 | [10 empty] | CHCl3 | 61 | 10 | [8 empty] | 30 | 70 | [6 empty] | Au | BGBC | 10 | 10000 |  |  | HMDS |  | SPUN | 1500 | [6 empty] | N2 |  |  | 10 | 100 |  | 35 | [7 empty] | 0.014 | [6 empty] | Saturation | N2 |  | -50
|  |  | 10.1103/PhysRevB.74.115318 | [6 empty] | 29 | 19.33333333 | 1.5 | [10 empty] | CHCl3 | 61 | 10 | [8 empty] | 30 | 70 | [6 empty] | Au | BGBC | 20 | 10000 |  |  | HMDS |  | SPUN | 1500 | [6 empty] | N2 |  |  | 10 | 100 |  | 35 | [7 empty] | 0.0119 | [6 empty] | Saturation | N2 |  | -50
|  |  | 10.1103/PhysRevB.74.115318 | [6 empty] | 15.4 | 10.26666667 | 1.5 | [10 empty] | CHCl3 | 61 | 10 | [8 empty] | 30 | 70 | [6 empty] | Au | BGBC | 2 | 10000 |  |  | HMDS |  | SPUN | 1500 | [6 empty] | N2 |  |  | 10 | 100 |  | 35 | [7 empty] | 0.0171 | [6 empty] | Saturation | N2 |  | -50
|  |  | 10.1103/PhysRevB.74.115318 | [6 empty] | 15.4 | 10.26666667 | 1.5 | [10 empty] | CHCl3 | 61 | 10 | [8 empty] | 30 | 70 | [6 empty] | Au | BGBC | 5 | 10000 |  |  | HMDS |  | SPUN | 1500 | [6 empty] | N2 |  |  | 10 | 100 |  | 35 | [7 empty] | 0.012 | [6 empty] | Saturation | N2 |  | -50
|  |  | 10.1103/PhysRevB.74.115318 | [6 empty] | 15.4 | 10.26666667 | 1.5 | [10 empty] | CHCl3 | 61 | 10 | [8 empty] | 30 | 70 | [6 empty] | Au | BGBC | 10 | 10000 |  |  | HMDS |  | SPUN | 1500 | [6 empty] | N2 |  |  | 10 | 100 |  | 35 | [7 empty] | 0.00993 | [6 empty] | Saturation | N2 |  | -50
|  |  | 10.1103/PhysRevB.74.115318 | [6 empty] | 15.4 | 10.26666667 | 1.5 | [10 empty] | CHCl3 | 61 | 10 | [8 empty] | 30 | 70 | [6 empty] | Au | BGBC | 20 | 10000 |  |  | HMDS |  | SPUN | 1500 | [6 empty] | N2 |  |  | 10 | 100 |  | 35 | [7 empty] | 0.00757 | [6 empty] | Saturation | N2 |  | -50
|  |  | 10.1103/PhysRevB.74.115318 | [6 empty] | 29 | 19.33333333 | 1.5 | [10 empty] | TCB | 214 | 10 | [8 empty] | 30 | 70 | [6 empty] | Au | BGBC | 2 | 10000 |  |  | HMDS |  | SPUN | 1500 | [6 empty] | N2 |  |  | 10 | 100 |  | 35 | [7 empty] | 0.077 | [6 empty] | Saturation | N2 |  | -50
|  |  | 10.1103/PhysRevB.74.115318 | [6 empty] | 29 | 19.33333333 | 1.5 | [10 empty] | TCB | 214 | 10 | [8 empty] | 30 | 70 | [6 empty] | Au | BGBC | 5 | 10000 |  |  | HMDS |  | SPUN | 1500 | [6 empty] | N2 |  |  | 10 | 100 |  | 35 | [7 empty] | 0.068 | [6 empty] | Saturation | N2 |  | -50
|  |  | 10.1103/PhysRevB.74.115318 | [6 empty] | 29 | 19.33333333 | 1.5 | [10 empty] | TCB | 214 | 10 | [8 empty] | 30 | 70 | [6 empty] | Au | BGBC | 10 | 10000 |  |  | HMDS |  | SPUN | 1500 | [6 empty] | N2 |  |  | 10 | 100 |  | 35 | [7 empty] | 0.065 | [6 empty] | Saturation | N2 |  | -50
|  |  | 10.1103/PhysRevB.74.115318 | [6 empty] | 29 | 19.33333333 | 1.5 | [10 empty] | TCB | 214 | 10 | [8 empty] | 30 | 70 | [6 empty] | Au | BGBC | 20 | 10000 |  |  | HMDS |  | SPUN | 1500 | [6 empty] | N2 |  |  | 10 | 100 |  | 35 | [7 empty] | 0.0631 | [6 empty] | Saturation | N2 |  | -50
|  |  | 10.1103/PhysRevB.74.115318 | [6 empty] | 15.4 | 10.26666667 | 1.5 | [10 empty] | TCB | 214 | 10 | [8 empty] | 30 | 70 | [6 empty] | Au | BGBC | 2 | 10000 |  |  | HMDS |  | SPUN | 1500 | [6 empty] | N2 |  |  | 10 | 100 |  | 35 | [7 empty] | 0.00762 | [6 empty] | Saturation | N2 |  | -50
|  |  | 10.1103/PhysRevB.74.115318 | [6 empty] | 15.4 | 10.26666667 | 1.5 | [10 empty] | TCB | 214 | 10 | [8 empty] | 30 | 70 | [6 empty] | Au | BGBC | 5 | 10000 |  |  | HMDS |  | SPUN | 1500 | [6 empty] | N2 |  |  | 10 | 100 |  | 35 | [7 empty] | 0.00381 | [6 empty] | Saturation | N2 |  | -50
|  |  | 10.1103/PhysRevB.74.115318 | [6 empty] | 15.4 | 10.26666667 | 1.5 | [10 empty] | TCB | 214 | 10 | [8 empty] | 30 | 70 | [6 empty] | Au | BGBC | 10 | 10000 |  |  | HMDS |  | SPUN | 1500 | [6 empty] | N2 |  |  | 10 | 100 |  | 35 | [7 empty] | 0.00255 | [6 empty] | Saturation | N2 |  | -50
|  |  | 10.1103/PhysRevB.74.115318 | [6 empty] | 15.4 | 10.26666667 | 1.5 | [10 empty] | TCB | 214 | 10 | [8 empty] | 30 | 70 | [6 empty] | Au | BGBC | 20 | 10000 |  |  | HMDS |  | SPUN | 1500 | [6 empty] | N2 |  |  | 10 | 100 |  | 35 | [7 empty] | 0.00168 | [6 empty] | Saturation | N2 |  | -50
|  |  | 10.1103/PhysRevB.74.115318 | [6 empty] | 76 | 44.70588235 | 1.7 | [10 empty] | TCB | 214 | 10 | [8 empty] | 30 | 70 | [6 empty] | Au | BGBC | 2 | 10000 |  |  | HMDS |  | SPUN | 1500 | [6 empty] | N2 |  |  | 10 | 100 |  | 35 | [7 empty] | 0.1378 | [6 empty] | Saturation | N2 |  | -50
|  |  | 10.1103/PhysRevB.74.115318 | [6 empty] | 76 | 44.70588235 | 1.7 | [10 empty] | TCB | 214 | 10 | [8 empty] | 30 | 70 | [6 empty] | Au | BGBC | 5 | 10000 |  |  | HMDS |  | SPUN | 1500 | [6 empty] | N2 |  |  | 10 | 100 |  | 35 | [7 empty] | 0.135 | [6 empty] | Saturation | N2 |  | -50
|  |  | 10.1103/PhysRevB.74.115318 | [6 empty] | 76 | 44.70588235 | 1.7 | [10 empty] | TCB | 214 | 10 | [8 empty] | 30 | 70 | [6 empty] | Au | BGBC | 10 | 10000 |  |  | HMDS |  | SPUN | 1500 | [6 empty] | N2 |  |  | 10 | 100 |  | 35 | [7 empty] | 0.1253 | [6 empty] | Saturation | N2 |  | -50
|  |  | 10.1103/PhysRevB.74.115318 | [6 empty] | 76 | 44.70588235 | 1.7 | [10 empty] | TCB | 214 | 10 | [8 empty] | 30 | 70 | [6 empty] | Au | BGBC | 20 | 10000 |  |  | HMDS |  | SPUN | 1500 | [6 empty] | N2 |  |  | 10 | 100 |  | 35 | [7 empty] | 0.12 | [6 empty] | Saturation | N2 |  | -50
|  |  | 10.1021/nn401323f | [6 empty] | 91.481 | 40.3 | 2.27 | 92 | [9 empty] | CHCl3 | 61 | 5 | [16 empty] | Au | BGBC | 50 | 2000 |  |  |  |  | SPUN | 1500 | 60 | [5 empty] | Air | [13 empty] | 0.00423 | [6 empty] | Saturation | N2 |  | -80
|  |  | 10.1021/nn401323f | [7 empty] | 40.3 | 2.27 | 92 | [9 empty] | CHCl3 | 333.975 | 5 | [6 empty] | Acetone | 0.005 | [8 empty] | Au | BGBC | 50 | 2000 |  |  |  |  | SPUN | 1500 | 60 | [5 empty] | Air | [13 empty] | 0.00793 | [6 empty] | Saturation | N2 |  | -80
|  |  | 10.1021/nn401323f | [7 empty] | 40.3 | 2.27 | 92 | [9 empty] | CHCl3 | 333.95 | 5 | [6 empty] | Acetone | 0.01 | [8 empty] | Au | BGBC | 50 | 2000 |  |  |  |  | SPUN | 1500 | 60 | [5 empty] | Air | [13 empty] | 0.0107 | [6 empty] | Saturation | N2 |  | -80
|  |  | 10.1021/nn401323f | [7 empty] | 40.3 | 2.27 | 92 | [9 empty] | CHCl3 | 333.9 | 5 | [6 empty] | Acetone | 0.02 | [8 empty] | Au | BGBC | 50 | 2000 |  |  |  |  | SPUN | 1500 | 60 | [5 empty] | Air | [13 empty] | 0.0165 | [6 empty] | Saturation | N2 |  | -80
|  |  | 10.1021/nn401323f | [7 empty] | 40.3 | 2.27 | 92 | [9 empty] | CHCl3 | 333.85 | 5 | [6 empty] | Acetone | 0.03 | [8 empty] | Au | BGBC | 50 | 2000 |  |  |  |  | SPUN | 1500 | 60 | [5 empty] | Air | [13 empty] | 0.0101 | [6 empty] | Saturation | N2 |  | -80
|  |  | 10.1021/nn401323f | [7 empty] | 40.3 | 2.27 | 92 | [9 empty] | CHCl3 | 333.75 | 5 | [6 empty] | Acetone | 0.05 | [8 empty] | Au | BGBC | 50 | 2000 |  |  |  |  | SPUN | 1500 | 60 | [5 empty] | Air | [13 empty] | 0.00892 | [6 empty] | Saturation | N2 |  | -80
|  |  | 10.1021/nn401323f | [7 empty] | 40.3 | 2.27 | 92 | [9 empty] | CHCl3 | 333.985 | 5 | [6 empty] | 2,3-dimethylbutane | 0.005 | [8 empty] | Au | BGBC | 50 | 2000 |  |  |  |  | SPUN | 1500 | 60 | [5 empty] | Air | [13 empty] | 0.0047 | [6 empty] | Saturation | N2 |  | -80
|  |  | 10.1021/nn401323f | [7 empty] | 40.3 | 2.27 | 92 | [9 empty] | CHCl3 | 333.97 | 5 | [6 empty] | 2,3-dimethylbutane | 0.01 | [8 empty] | Au | BGBC | 50 | 2000 |  |  |  |  | SPUN | 1500 | 60 | [5 empty] | Air | [13 empty] | 0.00406 | [6 empty] | Saturation | N2 |  | -80
|  |  | 10.1021/nn401323f | [7 empty] | 40.3 | 2.27 | 92 | [9 empty] | CHCl3 | 333.94 | 5 | [6 empty] | 2,3-dimethylbutane | 0.02 | [8 empty] | Au | BGBC | 50 | 2000 |  |  |  |  | SPUN | 1500 | 60 | [5 empty] | Air | [13 empty] | 0.00214 | [6 empty] | Saturation | N2 |  | -80
|  |  | 10.1021/nn401323f | [7 empty] | 40.3 | 2.27 | 92 | [9 empty] | CHCl3 | 333.91 | 5 | [6 empty] | 2,3-dimethylbutane | 0.03 | [8 empty] | Au | BGBC | 50 | 2000 |  |  |  |  | SPUN | 1500 | 60 | [5 empty] | Air | [13 empty] | 0.00228 | [6 empty] | Saturation | N2 |  | -80
|  |  | 10.1021/nn401323f | [7 empty] | 40.3 | 2.27 | 92 | [9 empty] | CHCl3 | 333.85 | 5 | [6 empty] | 2,3-dimethylbutane | 0.05 | [8 empty] | Au | BGBC | 50 | 2000 |  |  |  |  | SPUN | 1500 | 60 | [5 empty] | Air | [13 empty] | 0.00279 | [6 empty] | Saturation | N2 |  | -80
|  |  | 10.1021/nn401323f | [6 empty] | 91.481 | 40.3 | 2.27 | 92 | [9 empty] | CB | 132 | 5 | [16 empty] | Au | BGBC | 50 | 2000 |  |  |  |  | SPUN | 1500 | 60 | [5 empty] | Air | [13 empty] | 0.000556 | [6 empty] | Saturation | N2 |  | -80
|  |  | 10.1021/nn401323f | [7 empty] | 40.3 | 2.27 | 92 | [9 empty] | CB | 404.62 | 5 | [6 empty] | Acetone | 0.005 | [8 empty] | Au | BGBC | 50 | 2000 |  |  |  |  | SPUN | 1500 | 60 | [5 empty] | Air | [13 empty] | 0.000413 | [6 empty] | Saturation | N2 |  | -80
|  |  | 10.1021/nn401323f | [7 empty] | 40.3 | 2.27 | 92 | [9 empty] | CB | 404.24 | 5 | [6 empty] | Acetone | 0.01 | [8 empty] | Au | BGBC | 50 | 2000 |  |  |  |  | SPUN | 1500 | 60 | [5 empty] | Air | [13 empty] | 0.000426 | [6 empty] | Saturation | N2 |  | -80
|  |  | 10.1021/nn401323f | [7 empty] | 40.3 | 2.27 | 92 | [9 empty] | CB | 403.48 | 5 | [6 empty] | Acetone | 0.02 | [8 empty] | Au | BGBC | 50 | 2000 |  |  |  |  | SPUN | 1500 | 60 | [5 empty] | Air | [13 empty] | 0.000254 | [6 empty] | Saturation | N2 |  | -80
|  |  | 10.1021/nn401323f | [7 empty] | 40.3 | 2.27 | 92 | [9 empty] | CB | 402.72 | 5 | [6 empty] | Acetone | 0.03 | [8 empty] | Au | BGBC | 50 | 2000 |  |  |  |  | SPUN | 1500 | 60 | [5 empty] | Air | [13 empty] | 0.000309 | [6 empty] | Saturation | N2 |  | -80
|  |  | 10.1021/nn401323f | [7 empty] | 40.3 | 2.27 | 92 | [9 empty] | CB | 401.2 | 5 | [6 empty] | Acetone | 0.05 | [8 empty] | Au | BGBC | 50 | 2000 |  |  |  |  | SPUN | 1500 | 60 | [5 empty] | Air | [13 empty] | 0.000377 | [6 empty] | Saturation | N2 |  | -80
|  |  | 10.1063/1.2400796 | [7 empty] | 39.5 | [11 empty] | CHCl3 | 334 | 1 | [16 empty] | Pt | BGBC | 5 | 1000 |  |  | HMDS |  | DIPPED |  |  |  | 60 |  |  |  | N2 |  |  | 0.166666667 | 25 |  | 20 | [7 empty] | 0.2366 | [6 empty] | Saturation | N2 |  | -60
|  |  | 10.1063/1.2400796 | [7 empty] | 39.5 | [11 empty] | CHCl3 | 334 | 1 | [16 empty] | Pt | BGBC | 5 | 1000 |  |  | HMDS |  | DIPPED |  |  |  | 60 |  |  |  | BC |  |  | 0.166666667 | 60 |  | 20 | [7 empty] | 0.2429 | [6 empty] | Saturation | N2 |  | -60
|  |  | 10.1063/1.2400796 | [7 empty] | 39.5 | [11 empty] | CHCl3 | 334 | 1 | [16 empty] | Pt | BGBC | 5 | 1000 |  |  | HMDS |  | DIPPED |  |  |  | 60 |  |  |  | BC |  |  | 0.166666667 | 90 |  | 20 | [7 empty] | 0.2587 | [6 empty] | Saturation | N2 |  | -60
|  |  | 10.1063/1.2400796 | [7 empty] | 39.5 | [11 empty] | CHCl3 | 334 | 1 | [16 empty] | Pt | BGBC | 5 | 1000 |  |  | HMDS |  | DIPPED |  |  |  | 60 |  |  |  | BC |  |  | 0.166666667 | 120 |  | 20 | [7 empty] | 0.2644 | [6 empty] | Saturation | N2 |  | -60
|  |  | 10.1063/1.2400796 | [7 empty] | 39.5 | [11 empty] | CHCl3 | 334 | 1 | [16 empty] | Pt | BGBC | 5 | 1000 |  |  | HMDS |  | DIPPED |  |  |  | 60 |  |  |  | N2 |  |  | 0.166666667 | 150 |  | 20 | [7 empty] | 0.2825 | [6 empty] | Saturation | N2 |  | -60
|  |  | 10.1063/1.2400796 | [7 empty] | 39.5 | [11 empty] | CHCl3 | 334 | 1 | [16 empty] | Pt | BGBC | 5 | 1000 |  |  | HMDS |  | DIPPED |  |  |  | 60 |  |  |  | N2 |  |  | 0.166666667 | 160 |  | 20 | [7 empty] | 0.21 | [6 empty] | Saturation | N2 |  | -60
|  |  | 10.1063/1.2400796 | [7 empty] | 39.5 | [11 empty] | CHCl3 | 334 | 1 | [16 empty] | Pt | BGBC | 5 | 1000 |  |  | HMDS |  | DIPPED |  |  |  | 60 |  |  |  | N2 |  |  | 0.166666667 | 170 |  | 20 | [7 empty] | 0.1651 | [6 empty] | Saturation | N2 |  | -60
|  |  | 10.1063/1.2400796 | [7 empty] | 39.5 | [11 empty] | CHCl3 | 334 | 1 | [16 empty] | Au | BGBC | 5 | 1000 |  |  | HMDS |  | DIPPED |  |  |  | 60 |  |  |  | N2 |  |  | 0.166666667 | 25 |  | 20 | [7 empty] | 0.1504 | [6 empty] | Saturation | N2 |  | -60
|  |  | 10.1063/1.2400796 | [7 empty] | 39.5 | [11 empty] | CHCl3 | 334 | 1 | [16 empty] | Au | BGBC | 5 | 1000 |  |  | HMDS |  | DIPPED |  |  |  | 60 |  |  |  | N2 |  |  | 0.166666667 | 60 |  | 20 | [7 empty] | 0.1602 | [6 empty] | Saturation | N2 |  | -60
|  |  | 10.1063/1.2400796 | [7 empty] | 39.5 | [11 empty] | CHCl3 | 334 | 1 | [16 empty] | Au | BGBC | 5 | 1000 |  |  | HMDS |  | DIPPED |  |  |  | 60 |  |  |  | N2 |  |  | 0.166666667 | 90 |  | 20 | [7 empty] | 0.1813 | [6 empty] | Saturation | N2 |  | -60
|  |  | 10.1063/1.2400796 | [7 empty] | 39.5 | [11 empty] | CHCl3 | 334 | 1 | [16 empty] | Au | BGBC | 5 | 1000 |  |  | HMDS |  | DIPPED |  |  |  | 60 |  |  |  | N2 |  |  | 0.166666667 | 120 |  | 20 | [7 empty] | 0.2193 | [6 empty] | Saturation | N2 |  | -60
|  |  | 10.1063/1.2400796 | [7 empty] | 39.5 | [11 empty] | CHCl3 | 334 | 1 | [16 empty] | Au | BGBC | 5 | 1000 |  |  | HMDS |  | DIPPED |  |  |  | 60 |  |  |  | N2 |  |  | 0.166666667 | 150 |  | 20 | [7 empty] | 0.2438 | [6 empty] | Saturation | N2 |  | -60
|  |  | 10.1063/1.2400796 | [7 empty] | 39.5 | [11 empty] | CHCl3 | 334 | 1 | [16 empty] | Au | BGBC | 5 | 1000 |  |  | HMDS |  | DIPPED |  |  |  | 60 |  |  |  | N2 |  |  | 0.166666667 | 160 |  | 20 | [7 empty] | 0.1188 | [6 empty] | Saturation | N2 |  | -60
|  |  | 10.1063/1.2400796 | [7 empty] | 39.5 | [11 empty] | CHCl3 | 334 | 1 | [16 empty] | Au | BGBC | 5 | 1000 |  |  | HMDS |  | DIPPED |  |  |  | 60 |  |  |  | N2 |  |  | 0.166666667 | 170 |  | 20 | [7 empty] | 0.0385 | [6 empty] | Saturation | N2 |  | -60
|  |  | 10.1063/1.2400796 | [7 empty] | 39.5 | [11 empty] | CHCl3 | 334 | 1 | [16 empty] | Pt | BGBC | 5 | 1000 |  |  | HMDS |  | DIPPED |  |  |  | 60 |  |  |  | N2 |  |  | 0 | 150 |  | 20 | [7 empty] | 0.2364 | [6 empty] | Saturation | N2 |  | -60
|  |  | 10.1063/1.2400796 | [7 empty] | 39.5 | [11 empty] | CHCl3 | 334 | 1 | [16 empty] | Pt | BGBC | 5 | 1000 |  |  | HMDS |  | DIPPED |  |  |  | 60 |  |  |  | N2 |  |  | 0.083333333 | 150 |  | 20 | [7 empty] | 0.2626 | [6 empty] | Saturation | N2 |  | -60
|  |  | 10.1063/1.2400796 | [7 empty] | 39.5 | [11 empty] | CHCl3 | 334 | 1 | [16 empty] | Pt | BGBC | 5 | 1000 |  |  | HMDS |  | DIPPED |  |  |  | 60 |  |  |  | N2 |  |  | 0.166666667 | 150 |  | 20 | [7 empty] | 0.2826 | [6 empty] | Saturation | N2 |  | -60
|  |  | 10.1063/1.2400796 | [7 empty] | 39.5 | [11 empty] | CHCl3 | 334 | 1 | [16 empty] | Pt | BGBC | 5 | 1000 |  |  | HMDS |  | DIPPED |  |  |  | 60 |  |  |  | N2 |  |  | 0.25 | 150 |  | 20 | [7 empty] | 0.2753 | [6 empty] | Saturation | N2 |  | -60
|  |  | 10.1063/1.2400796 | [7 empty] | 39.5 | [11 empty] | CHCl3 | 334 | 1 | [16 empty] | Pt | BGBC | 5 | 1000 |  |  | HMDS |  | DIPPED |  |  |  | 60 |  |  |  | N2 |  |  | 0.333333333 | 150 |  | 20 | [7 empty] | 0.2717 | [6 empty] | Saturation | N2 |  | -60
|  |  | 10.1063/1.2400796 | [7 empty] | 39.5 | [11 empty] | CHCl3 | 334 | 1 | [16 empty] | Pt | BGBC | 5 | 1000 |  |  | HMDS |  | DIPPED |  |  |  | 60 |  |  |  | N2 |  |  | 0.416666667 | 150 |  | 20 | [7 empty] | 0.2341 | [6 empty] | Saturation | N2 |  | -60
|  |  | 10.1063/1.2400796 | [7 empty] | 39.5 | [11 empty] | CHCl3 | 334 | 1 | [16 empty] | Pt | BGBC | 5 | 1000 |  |  | HMDS |  | DIPPED |  |  |  | 60 |  |  |  | N2 |  |  | 0.5 | 150 |  | 20 | [7 empty] | 0.1697 | [6 empty] | Saturation | N2 |  | -60
|  |  | 10.1063/1.2400796 | [7 empty] | 39.5 | [11 empty] | CHCl3 | 334 | 1 | [16 empty] | Au | BGBC | 5 | 1000 |  |  | HMDS |  | DIPPED |  |  |  | 60 |  |  |  | N2 |  |  | 0 | 150 |  | 20 | [7 empty] | 0.1509 | [6 empty] | Saturation | N2 |  | -60
|  |  | 10.1063/1.2400796 | [7 empty] | 39.5 | [11 empty] | CHCl3 | 334 | 1 | [16 empty] | Au | BGBC | 5 | 1000 |  |  | HMDS |  | DIPPED |  |  |  | 60 |  |  |  | N2 |  |  | 0.083333333 | 150 |  | 20 | [7 empty] | 0.1773 | [6 empty] | Saturation | N2 |  | -60
|  |  | 10.1063/1.2400796 | [7 empty] | 39.5 | [11 empty] | CHCl3 | 334 | 1 | [16 empty] | Au | BGBC | 5 | 1000 |  |  | HMDS |  | DIPPED |  |  |  | 60 |  |  |  | N2 |  |  | 0.166666667 | 150 |  | 20 | [7 empty] | 0.2454 | [6 empty] | Saturation | N2 |  | -60
|  |  | 10.1063/1.2400796 | [7 empty] | 39.5 | [11 empty] | CHCl3 | 334 | 1 | [16 empty] | Au | BGBC | 5 | 1000 |  |  | HMDS |  | DIPPED |  |  |  | 60 |  |  |  | N2 |  |  | 0.25 | 150 |  | 20 | [7 empty] | 0.242 | [6 empty] | Saturation | N2 |  | -60
|  |  | 10.1063/1.2400796 | [7 empty] | 39.5 | [11 empty] | CHCl3 | 334 | 1 | [16 empty] | Au | BGBC | 5 | 1000 |  |  | HMDS |  | DIPPED |  |  |  | 60 |  |  |  | N2 |  |  | 0.333333333 | 150 |  | 20 | [7 empty] | 0.2053 | [6 empty] | Saturation | N2 |  | -60
|  |  | 10.1063/1.2400796 | [7 empty] | 39.5 | [11 empty] | CHCl3 | 334 | 1 | [16 empty] | Au | BGBC | 5 | 1000 |  |  | HMDS |  | DIPPED |  |  |  | 60 |  |  |  | N2 |  |  | 0.416666667 | 150 |  | 20 | [7 empty] | 0.1757 | [6 empty] | Saturation | N2 |  | -60
|  |  | 10.1063/1.2400796 | [7 empty] | 39.5 | [11 empty] | CHCl3 | 334 | 1 | [16 empty] | Au | BGBC | 5 | 1000 |  |  | HMDS |  | DIPPED |  |  |  | 60 |  |  |  | N2 |  |  | 0.5 | 150 |  | 20 | [7 empty] | 0.119 | [6 empty] | Saturation | N2 |  | -60
|  |  | 10.1002/adfm.201403708 | [6 empty] | 207 | 90 | 2.3 | 96 | [9 empty] | CHCl3 | 61 | 5 | [16 empty] | Au | BGBC | 50 | 2000 |  |  |  |  | SPUN | 1500 | 60 | [5 empty] | Air | [13 empty] | 0.03522 | [6 empty] | Linear | N2 |  | -3
|  |  | 10.1002/adfm.201403708 | [7 empty] | 90 | 2.3 | 96 | [9 empty] | CHCl3 | 334 | 5 | [6 empty] | 2-MP | 0.05 | [8 empty] | Au | BGBC | 50 | 2000 |  |  |  |  | SPUN | 1500 | 60 | [5 empty] | Air | [13 empty] | 0.05182 | [6 empty] | Linear | N2 |  | -3
|  |  | 10.1002/adfm.201403708 | [7 empty] | 90 | 2.3 | 96 | [9 empty] | CHCl3 | 334 | 5 | [6 empty] | 2-MP | 0.1 | [8 empty] | Au | BGBC | 50 | 2000 |  |  |  |  | SPUN | 1500 | 60 | [5 empty] | Air | [13 empty] | 0.05468 | [6 empty] | Linear | N2 |  | -3
|  |  | 10.1002/adfm.201403708 | [7 empty] | 90 | 2.3 | 96 | [9 empty] | CHCl3 | 334 | 5 | [6 empty] | 2-MP | 0.15 | [8 empty] | Au | BGBC | 50 | 2000 |  |  |  |  | SPUN | 1500 | 60 | [5 empty] | Air | [13 empty] | 0.10343 | [6 empty] | Linear | N2 |  | -3
|  |  | 10.1002/adfm.201403708 | [7 empty] | 90 | 2.3 | 96 | [9 empty] | CHCl3 | 334 | 5 | [6 empty] | 2-MP | 0.2 | [8 empty] | Au | BGBC | 50 | 2000 |  |  |  |  | SPUN | 1500 | 60 | [5 empty] | Air | [13 empty] | 0.0539 | [6 empty] | Linear | N2 |  | -3
|  |  | 10.1002/adfm.201403708 | [7 empty] | 90 | 2.3 | 96 | [9 empty] | CHCl3 | 334 | 5 | [6 empty] | 2-MP | 0.3 | [8 empty] | Au | BGBC | 50 | 2000 |  |  |  |  | SPUN | 1500 | 60 | [5 empty] | Air | [13 empty] | 0.02093 | [6 empty] | Linear | N2 |  | -3
|  |  | 10.1002/adfm.201403708 | [7 empty] | 90 | 2.3 | 96 | [9 empty] | CHCl3 | 334 | 5 | [6 empty] | 2-MP | 0.4 | [8 empty] | Au | BGBC | 50 | 2000 |  |  |  |  | SPUN | 1500 | 60 | [5 empty] | Air | [13 empty] | 0.01123 | [6 empty] | Linear | N2 |  | -3
|  |  | 10.1007/s11801-011-0122-z | [7 empty] | 68 |  | 98.5 | [9 empty] | CHCl3 | 334 | 0.5 | [8 empty] | 12 | [7 empty] | Au | BGTC | 50 | 5000 |  |  |  |  | SPUN | 800 | 26 | [8 empty] | 12 | 100 |  | 10 | [7 empty] | 6.3e-05 | [6 empty] | Saturation |  |  | -60
|  |  | 10.1007/s11801-011-0122-z | [7 empty] | 68 |  | 98.5 | [9 empty] | CHCl3 | 334 | 1 | [8 empty] | 12 | [7 empty] | Au | BGTC | 50 | 5000 |  |  |  |  | SPUN | 800 | 26 | [8 empty] | 12 | 100 |  | 10 | [7 empty] | 0.00016 | [6 empty] | Saturation |  |  | -60
|  |  | 10.1007/s11801-011-0122-z | [7 empty] | 68 |  | 98.5 | [9 empty] | CHCl3 | 334 | 2 | [8 empty] | 12 | [7 empty] | Au | BGTC | 50 | 5000 |  |  |  |  | SPUN | 800 | 26 | [8 empty] | 12 | 100 |  | 10 | [7 empty] | 0.014 | [6 empty] | Saturation |  |  | -60
|  |  | 10.1007/s11801-011-0122-z | [7 empty] | 68 |  | 98.5 | [9 empty] | CHCl3 | 334 | 4 | [8 empty] | 12 | [7 empty] | Au | BGTC | 50 | 5000 |  |  |  |  | SPUN | 800 | 26 | [8 empty] | 12 | 100 |  | 10 | [7 empty] | 0.00056 | [6 empty] | Saturation |  |  | -60
|  |  | 10.1007/s11801-011-0122-z | [7 empty] | 68 |  | 98.5 | [9 empty] | CHCl3 | 334 | 8 | [8 empty] | 12 | [7 empty] | Au | BGTC | 50 | 5000 |  |  |  |  | SPUN | 800 | 26 | [8 empty] | 12 | 100 |  | 10 | [7 empty] | 0.00018 | [6 empty] | Saturation |  |  | -60
|  |  | 10.1002/adma.200305275 | [6 empty] | 4.4 | 4 | 1.1 | 98 | [9 empty] | CHCl3 | 61 | 5 | [16 empty] | Au | BGBC | 5 | 40000 |  |  | HMDS |  | SPUN | 2500 | [6 empty] | N2 | [5 empty] | 45 | [7 empty] | 5.43e-06 | [6 empty] | saturation | N2 |  | -95
|  |  | 10.1002/adma.200305275 | [6 empty] | 10.8 | 9 | 1.2 | 98 | [9 empty] | CHCl3 | 61 | 5 | [16 empty] | Au | BGBC | 5 | 40000 |  |  | HMDS |  | SPUN | 2500 | [6 empty] | N2 | [5 empty] | 45 | [7 empty] | 0.0003558 | [6 empty] | saturation | N2 |  | -95
|  |  | 10.1002/adma.200305275 | [6 empty] | 13.92 | 11.6 | 1.2 | 98 | [9 empty] | CHCl3 | 61 | 5 | [16 empty] | Au | BGBC | 5 | 40000 |  |  | HMDS |  | SPUN | 2500 | [6 empty] | N2 | [5 empty] | 45 | [7 empty] | 0.000735 | [6 empty] | saturation | N2 |  | -95
|  |  | 10.1002/adma.200305275 | [6 empty] | 50.7 | 33.8 | 1.5 | 98 | [9 empty] | CHCl3 | 61 | 5 | [16 empty] | Au | BGBC | 5 | 40000 |  |  | HMDS |  | SPUN | 2500 | [6 empty] | N2 | [5 empty] | 45 | [7 empty] | 0.00748 | [6 empty] | saturation | N2 |  | -95
|  |  | 10.1002/adma.200305275 | [6 empty] | 5.98 | 4.6 | 1.3 | 98 | [9 empty] | CHCl3 | 61 | 5 | [16 empty] | Au | BGBC | 5 | 40000 |  |  | HMDS |  | SPUN | 2500 | [6 empty] | N2 | [5 empty] | 45 | [7 empty] | 1.61e-05 | [6 empty] | saturation | N2 |  | -95
|  |  | 10.1002/adma.200305275 | [6 empty] | 24.12 | 13.4 | 1.8 | 98 | [9 empty] | CHCl3 | 61 | 5 | [16 empty] | Au | BGBC | 5 | 40000 |  |  | HMDS |  | SPUN | 2500 | [6 empty] | N2 | [5 empty] | 45 | [7 empty] | 0.0005366 | [6 empty] | saturation | N2 |  | -95
|  |  | 10.1002/adma.200305275 | [6 empty] | 56.62 | 29.8 | 1.9 | 98 | [9 empty] | CHCl3 | 61 | 5 | [16 empty] | Au | BGBC | 5 | 40000 |  |  | HMDS |  | SPUN | 2500 | [6 empty] | N2 | [5 empty] | 45 | [7 empty] | 0.00419 | [6 empty] | saturation | N2 |  | -95
|  |  | 10.1002/adma.200305275 | [6 empty] | 62.05 | 36.5 | 1.7 | 98 | [9 empty] | CHCl3 | 61 | 5 | [16 empty] | Au | BGBC | 5 | 40000 |  |  | HMDS |  | SPUN | 2500 | [6 empty] | N2 | [5 empty] | 45 | [7 empty] | 0.00908 | [6 empty] | saturation | N2 |  | -95
|  |  | 10.1002/adma.200305275 | [6 empty] | 4.48 | 3.2 | 1.4 | 98 | [9 empty] | CHCl3 | 61 | 5 | [16 empty] | Au | BGBC | 5 | 40000 |  |  | HMDS |  | SPUN | 2500 | [6 empty] | N2 | [5 empty] | 45 | [7 empty] | 1.74e-06 | [6 empty] | saturation | N2 |  | -95
|  |  | 10.1002/adma.200305275 | [6 empty] | 19.44 | 16.2 | 1.2 | 98 | [9 empty] | CHCl3 | 61 | 5 | [16 empty] | Au | BGBC | 5 | 40000 |  |  | HMDS |  | SPUN | 2500 | [6 empty] | N2 | [5 empty] | 45 | [7 empty] | 0.00785 | [6 empty] | saturation | N2 |  | -95
|  |  | 10.1002/adma.200305275 | [6 empty] | 43.54 | 31.1 | 1.4 | 98 | [9 empty] | CHCl3 | 61 | 5 | [16 empty] | Au | BGBC | 5 | 40000 |  |  | HMDS |  | SPUN | 2500 | [6 empty] | N2 | [5 empty] | 45 | [7 empty] | 0.00767 | [6 empty] | saturation | N2 |  | -95
|  |  | 10.1021/ma047415f | [7 empty] | 3.2 |  | 98 | [9 empty] | CHCl3 | 334 | 3.5 | [8 empty] | 30 | 60 | [6 empty] | Au | BGBC |  | 0 |  |  | HMDS |  | SPUN | 2000 | [6 empty] | N2 |  |  | 1 | 125 |  | 35 | [7 empty] | 0.0001921 | [6 empty] | Saturation | N2
|  |  | 10.1021/ma047415f | [7 empty] | 9 |  | 98 | [9 empty] | CHCl3 | 334 | 3.5 | [8 empty] | 30 | 60 | [6 empty] | Au | BGBC |  | 0 |  |  | HMDS |  | SPUN | 2000 | [6 empty] | N2 |  |  | 1 | 125 |  | 35 | [7 empty] | 0.000516 | [6 empty] | Saturation | N2
|  |  | 10.1021/ma047415f | [7 empty] | 31.1 |  | 98 | [9 empty] | CHCl3 | 334 | 3.5 | [8 empty] | 30 | 60 | [6 empty] | Au | BGBC |  | 0 |  |  | HMDS |  | SPUN | 2000 | [6 empty] | N2 |  |  | 1 | 125 |  | 35 | [7 empty] | 0.00615 | [6 empty] | Saturation | N2
|  |  | 10.1021/ma047415f | [7 empty] | 3.2 |  | 98 | [9 empty] | CHCl3 | 334 | 3.5 | [8 empty] | 30 | 60 | [6 empty] | Au | BGBC |  | 0 |  |  | HMDS |  | SPUN | 2000 | [6 empty] | N2 | [5 empty] | 35 | [7 empty] | 1.69e-06 | [6 empty] | Saturation | N2
|  |  | 10.1021/ma047415f | [7 empty] | 9 |  | 98 | [9 empty] | CHCl3 | 334 | 3.5 | [8 empty] | 30 | 60 | [6 empty] | Au | BGBC |  | 0 |  |  | HMDS |  | SPUN | 2000 | [6 empty] | N2 | [5 empty] | 35 | [7 empty] | 0.00067 | [6 empty] | Saturation | N2
|  |  | 10.1021/ma047415f | [7 empty] | 31.1 |  | 98 | [9 empty] | CHCl3 | 334 | 3.5 | [8 empty] | 30 | 60 | [6 empty] | Au | BGBC |  | 0 |  |  | HMDS |  | SPUN | 2000 | [6 empty] | N2 | [5 empty] | 35 | [7 empty] | 0.00783 | [6 empty] | Saturation | N2
|  |  | 10.1021/ma047415f | [7 empty] | 3.2 |  | 98 | [9 empty] | P-Xylene | 411 | 3.5 | [8 empty] | 30 | 60 | [6 empty] | Au | BGBC |  | 0 |  |  | HMDS |  | SPUN | 2000 | [6 empty] | N2 | [5 empty] | 35 | [7 empty] | 7.01e-05 | [6 empty] | Saturation | N2
|  |  | 10.1021/ma047415f | [7 empty] | 9 |  | 98 | [9 empty] | P-Xylene | 411 | 3.5 | [8 empty] | 30 | 60 | [6 empty] | Au | BGBC |  | 0 |  |  | HMDS |  | SPUN | 2000 | [6 empty] | N2 | [5 empty] | 35 | [7 empty] | 0.0009827 | [6 empty] | Saturation | N2
|  |  | 10.1021/ma047415f | [7 empty] | 31.1 |  | 98 | [9 empty] | P-Xylene | 411 | 3.5 | [8 empty] | 30 | 60 | [6 empty] | Au | BGBC |  | 0 |  |  | HMDS |  | SPUN | 2000 | [6 empty] | N2 | [5 empty] | 35 | [7 empty] | 0.0284 | [6 empty] | Saturation | N2
|  |  | 10.1021/ma047415f | [7 empty] | 3.2 |  | 98 | [9 empty] | CHCl3 | 334 | 0.5 | [8 empty] | 30 | 60 | [6 empty] | Au | BGBC |  | 0 |  |  | HMDS |  | DROPPED | [7 empty] | N2 | [5 empty] | 35 | [7 empty] | 5.08e-05 | [6 empty] | Saturation | N2
|  |  | 10.1021/ma047415f | [7 empty] | 9 |  | 98 | [9 empty] | CHCl3 | 334 | 0.5 | [8 empty] | 30 | 60 | [6 empty] | Au | BGBC |  | 0 |  |  | HMDS |  | DROPPED | [7 empty] | N2 | [5 empty] | 35 | [7 empty] | 0.00357 | [6 empty] | Saturation | N2
|  |  | 10.1021/ma047415f | [7 empty] | 31.1 |  | 98 | [9 empty] | CHCl3 | 334 | 0.5 | [8 empty] | 30 | 60 | [6 empty] | Au | BGBC |  | 0 |  |  | HMDS |  | DROPPED | [7 empty] | N2 | [5 empty] | 35 | [7 empty] | 0.00615 | [6 empty] | Saturation | N2
|  |  | 10.1021/ma2000515 | [6 empty] | 48.96 | 24 | 2.04 | 98 | [9 empty] | P-Xylene | 138 | 2 | [8 empty] | 12 | [7 empty] | Au | BGBC | 20 | 800 |  |  | OTS |  | DROPPED | [7 empty] | N2 | [13 empty] | 0.0239 | [6 empty] | Saturation | N2 |  | -80
|  |  | 10.1021/ma2000515 | [6 empty] | 48.96 | 24 | 2.04 | 98 | [9 empty] | Toluene | 111 | 2 | [8 empty] | 24 | [7 empty] | Au | BGBC | 20 | 800 |  |  | OTS |  | DROPPED | [7 empty] | N2 | [13 empty] | 0.0305 | [6 empty] | Saturation | N2 |  | -80
|  |  | 10.1021/ma2000515 | [6 empty] | 48.96 | 24 | 2.04 | 98 | [9 empty] | Styrene | 145 | 2 | [8 empty] | 76 | [7 empty] | Au | BGBC | 20 | 800 |  |  | OTS |  | DROPPED | [7 empty] | N2 | [13 empty] | 0.0335 | [6 empty] | Saturation | N2 |  | -80
|  |  | 10.1021/ma2000515 | [6 empty] | 48.96 | 24 | 2.04 | 98 | [9 empty] | Benzene | 80 | 2 | [8 empty] | 168 | [7 empty] | Au | BGBC | 20 | 800 |  |  | OTS |  | DROPPED | [7 empty] | N2 | [13 empty] | 0.0145 | [6 empty] | Saturation | N2 |  | -80
|  |  | 10.5012/bkcs.2014.35.88.22770 | [7 empty] | 25 |  | 90 | [9 empty] | CHCl3 | 334 | [17 empty] | Au | BGTC | 100 | 1000 |  |  |  |  | SPUN | [10 empty] | 0.5 | 240 |  | 32 | [7 empty] | 0.0035 | [6 empty] | Saturation |  |  | -60
|  |  | 10.5012/bkcs.2014.35.88.22770 | [7 empty] | 25 |  | 90 | [9 empty] | CHCl3 | 334 | [17 empty] | Au | BGTC | 150 | 1000 |  |  |  |  | SPUN | [10 empty] | 0.5 | 240 |  | 32 | [7 empty] | 0.0035 | [6 empty] | Saturation |  |  | -60
|  |  | 10.5012/bkcs.2014.35.88.22770 | [7 empty] | 25 |  | 90 | [9 empty] | CHCl3 | 334 | [17 empty] | Au | BGTC | 200 | 1000 |  |  |  |  | SPUN | [10 empty] | 0.5 | 240 |  | 32 | [7 empty] | 0.0035 | [6 empty] | Saturation |  |  | -60
|  |  | 10.5012/bkcs.2014.35.88.22770 | [7 empty] | 25 |  | 90 | [9 empty] | CHCl3 | 334 | [17 empty] | Au | BGTC | 250 | 1000 |  |  |  |  | SPUN | [10 empty] | 0.5 | 240 |  | 32 | [7 empty] | 0.0035 | [6 empty] | Saturation |  |  | -60
|  |  | 10.5012/bkcs.2014.35.88.22770 | [7 empty] | 25 |  | 90 | [9 empty] | CHCl3 | 334 | [17 empty] | Au | BGTC | 100 | 1000 |  |  |  |  | SPUN | [13 empty] | 32 | [7 empty] | 0.00032 | [6 empty] | Saturation |  |  | -60
|  |  | 10.5012/bkcs.2014.35.88.22770 | [7 empty] | 25 |  | 90 | [9 empty] | CHCl3 | 334 | [17 empty] | Au | BGTC | 150 | 1000 |  |  |  |  | SPUN | [13 empty] | 32 | [7 empty] | 0.00032 | [6 empty] | Saturation |  |  | -60
|  |  | 10.5012/bkcs.2014.35.88.22770 | [7 empty] | 25 |  | 90 | [9 empty] | CHCl3 | 334 | [17 empty] | Au | BGTC | 200 | 1000 |  |  |  |  | SPUN | [13 empty] | 32 | [7 empty] | 0.00032 | [6 empty] | Saturation |  |  | -60
|  |  | 10.5012/bkcs.2014.35.88.22770 | [7 empty] | 25 |  | 90 | [9 empty] | CHCl3 | 334 | [17 empty] | Au | BGTC | 250 | 1000 |  |  |  |  | SPUN | [13 empty] | 32 | [7 empty] | 0.00032 | [6 empty] | Saturation |  |  | -60
|  |  | 10.1021/jp4116047 | [6 empty] | 47.7 | 24 | 1.9875 | 92 | [9 empty] | CHCl3 | 61 | 3 | [16 empty] | Au | BGBC | 200 | 500 |  |  |  |  | SPUN | 2000 | 60 | [5 empty] | N2 | [5 empty] | 90 | [7 empty] | 0.00381 | [6 empty] | Linear | Vacuum
|  |  | 10.1021/jp4116047 | [6 empty] | 47.7 | 24 | 1.9875 | 92 | [9 empty] | CHCl3 | 61 | 3 | [16 empty] | Au | BGBC | 200 | 500 |  |  |  |  | SPUN | 2000 | 60 | [5 empty] | N2 | [5 empty] | 90 | [7 empty] | 0.031745636 | [6 empty] | Linear | Vacuum
|  |  | 10.1002/polb.23022 | [6 empty] | 5.1 | 5.1 | 1 | 90 | [9 empty] | CHCl3 | 61 | 15 | [16 empty] | Au | BGTC | 100 | 148500 |  |  | HMDS |  | SPUN | 1500 | [6 empty] | N2 | [13 empty] | 4.58e-05 | [6 empty] | Saturation | N2 |  | -60
|  |  | 10.1002/polb.23022 | [6 empty] | 11.3 | 11.3 | 1 | 90 | [9 empty] | CHCl3 | 61 | 15 | [16 empty] | Au | BGTC | 100 | 148500 |  |  | HMDS |  | SPUN | 1500 | [6 empty] | N2 | [13 empty] | 0.019 | [6 empty] | Saturation | N2 |  | -60
|  |  | 10.1002/polb.23022 | [6 empty] | 18.6 | 18.6 | 1 | 90 | [9 empty] | CHCl3 | 61 | 15 | [16 empty] | Au | BGTC | 100 | 148500 |  |  | HMDS |  | SPUN | 1500 | [6 empty] | N2 | [13 empty] | 0.016 | [6 empty] | Saturation | N2 |  | -60
|  |  | 10.1002/polb.23022 | [6 empty] | 6.608 | 5.6 | 1.18 | 90 | [9 empty] | CHCl3 | 61 | 15 | [16 empty] | Au | BGTC | 100 | 148500 |  |  | HMDS |  | SPUN | 1500 | [6 empty] | N2 | [13 empty] | 1.23e-06 | [6 empty] | Saturation | N2 |  | -60
|  |  | 10.1002/polb.23022 | [6 empty] | 20.424 | 13.8 | 1.48 | 90 | [9 empty] | CHCl3 | 61 | 15 | [16 empty] | Au | BGTC | 100 | 148500 |  |  | HMDS |  | DIPPED | 1500 | [6 empty] | N2 | [13 empty] | 0.000609 | [6 empty] | Saturation | N2 |  | -60
|  |  | 10.1002/polb.23022 | [6 empty] | 25.65 | 19 | 1.35 | 90 | [9 empty] | CHCl3 | 61 | 15 | [16 empty] | Au | BGTC | 100 | 148500 |  |  | HMDS |  | DIPPED | 1500 | [6 empty] | N2 | [13 empty] | 0.0106 | [6 empty] | Saturation | N2 |  | -60
|  |  | 10.1063/1.2222065 | [6 empty] | 37.74 | 25.5 | 1.48 | 98.5 | [9 empty] | TCB | 214 | 1 | [16 empty] | Au | BGBC | 7.5 | 1000 |  |  |  |  | SPUN | 4000 | 60 | [5 empty] | N2 | [5 empty] | 15 | [7 empty] | 0.023 | [6 empty] | Saturation | N2 |  | -60
|  |  | 10.1063/1.2222065 | [6 empty] | 37.74 | 25.5 | 1.48 | 98.5 | [9 empty] | P-Xylene | 138 | 1 | [16 empty] | Au | BGBC | 7.5 | 1000 |  |  |  |  | SPUN | 4000 | 60 | [5 empty] | N2 | [5 empty] | 15 | [7 empty] | 0.015 | [6 empty] | Saturation | N2 |  | -60
|  |  | 10.1063/1.2222065 | [6 empty] | 37.74 | 25.5 | 1.48 | 98.5 | [9 empty] | CHCl3 | 61 | 1 | [16 empty] | Au | BGBC | 7.5 | 1000 |  |  |  |  | SPUN | 4000 | 60 | [5 empty] | N2 | [5 empty] | 15 | [7 empty] | 0.0011 | [6 empty] | Saturation | N2 |  | -60
|  |  | 10.1063/1.2222065 | [6 empty] | 37.74 | 25.5 | 1.48 | 98.5 | [9 empty] | CHCl3 | 61 | 1 | [16 empty] | Au | BGBC | 7.5 | 1000 |  |  | HMDS |  | SPUN | 4000 | 60 | [5 empty] | N2 | [5 empty] | 15 | [7 empty] | 0.0016 | [6 empty] | Saturation | N2 |  | -60
|  |  | 10.1063/1.2222065 | [6 empty] | 37.74 | 25.5 | 1.48 | 98.5 | [9 empty] | TCB | 214 | 1 | [16 empty] | Au | BGBC | 7.5 | 1000 |  |  |  |  | DIPPED |  |  |  | 60 |  |  |  | N2 | [5 empty] | 15 | [7 empty] | 0.0024 | [6 empty] | Saturation | N2 |  | -60
|  |  | 10.1063/1.2222065 | [6 empty] | 37.74 | 25.5 | 1.48 | 98.5 | [9 empty] | P-Xylene | 138 | 1 | [16 empty] | Au | BGBC | 7.5 | 1000 |  |  |  |  | DIPPED |  |  |  | 60 |  |  |  | N2 | [5 empty] | 15 | [7 empty] | 0.015 | [6 empty] | Saturation | N2 |  | -60
|  |  | 10.1063/1.2222065 | [6 empty] | 37.74 | 25.5 | 1.48 | 98.5 | [9 empty] | CHCl3 | 61 | 1 | [16 empty] | Au | BGBC | 7.5 | 1000 |  |  |  |  | DIPPED |  |  |  | 60 |  |  |  | N2 | [5 empty] | 15 | [7 empty] | 0.085 | [6 empty] | Saturation | N2 |  | -60
|  |  | 10.1063/1.2222065 | [6 empty] | 37.74 | 25.5 | 1.48 | 98.5 | [9 empty] | CHCl3 | 61 | 1 | [16 empty] | Au | BGBC | 7.5 | 1000 |  |  | HMDS |  | DIPPED |  |  |  | 60 |  |  |  | N2 | [5 empty] | 15 | [7 empty] | 0.15 | [6 empty] | Saturation | N2 |  | -60
|  |  | 10.1063/1.2222065 | [6 empty] | 37.74 | 25.5 | 1.48 | 98.5 | [9 empty] | TCB | 214 | 0.1 | [16 empty] | Au | BGBC | 7.5 | 1000 |  |  |  |  | DROPPED | [7 empty] | N2 | [5 empty] | 15 | [7 empty] | 0.00015 | [6 empty] | Saturation | N2 |  | -60
|  |  | 10.1063/1.2222065 | [6 empty] | 37.74 | 25.5 | 1.48 | 98.5 | [9 empty] | P-Xylene | 138 | 0.1 | [16 empty] | Au | BGBC | 7.5 | 1000 |  |  |  |  | DROPPED | [7 empty] | N2 | [5 empty] | 15 | [7 empty] | 0.0014 | [6 empty] | Saturation | N2 |  | -60
|  |  | 10.1063/1.2222065 | [6 empty] | 37.74 | 25.5 | 1.48 | 98.5 | [9 empty] | CHCl3 | 61 | 0.1 | [16 empty] | Au | BGBC | 7.5 | 1000 |  |  |  |  | DROPPED | [7 empty] | N2 | [5 empty] | 15 | [7 empty] | 0.021 | [6 empty] | Saturation | N2 |  | -60
|  |  | 10.1063/1.2222065 | [6 empty] | 37.74 | 25.5 | 1.48 | 98.5 | [9 empty] | CHCl3 | 61 | 0.1 | [16 empty] | Au | BGBC | 7.5 | 1000 |  |  | HMDS |  | DROPPED | [7 empty] | N2 | [5 empty] | 15 | [7 empty] | 0.0023 | [6 empty] | Saturation | N2 |  | -60
|  |  | 10.1063/1.2222065 | [6 empty] | 37.74 | 25.5 | 1.48 | 98.5 | [9 empty] | CHCl3 | 61 | 0.1 | [16 empty] | Au | BGBC | 7.5 | 1000 |  |  | HMDS |  | DROPPED |  |  |  | 60 |  |  |  | N2 |  |  | 1 | 150 |  | 15 | [7 empty] | 0.25 | [6 empty] | Saturation | N2 |  | -60
|  |  | 10.1016/j.synthmet.2006.04.013 | [6 empty] | 2.755 | 1.9 | 1.45 | 98 | [9 empty] | CHCl3 | 61 | 2 | [16 empty] | Au | BGBC | 20 | 9000 |  |  | HMDS |  | SPUN | 300 | 30 | [5 empty] | Air | [5 empty] | 50 | [7 empty] | 4.86e-05 | [6 empty] | Saturation | N2 |  | -60
|  |  | 10.1016/j.synthmet.2006.04.013 | [6 empty] | 11.592 | 5.6 | 2.07 | 98 | [9 empty] | CHCl3 | 61 | 2 | [16 empty] | Au | BGBC | 20 | 9000 |  |  | HMDS |  | SPUN | 300 | 30 | [5 empty] | Air | [5 empty] | 50 | [7 empty] | 0.000551 | [6 empty] | Saturation | N2 |  | -60
|  |  | 10.1016/j.synthmet.2006.04.013 | [6 empty] | 21.384 | 10.8 | 1.98 | 98 | [9 empty] | CHCl3 | 61 | 2 | [16 empty] | Au | BGBC | 20 | 9000 |  |  | HMDS |  | SPUN | 300 | 30 | [5 empty] | Air | [5 empty] | 50 | [7 empty] | 0.00399 | [6 empty] | Saturation | N2 |  | -60
|  |  | 10.1016/j.synthmet.2006.04.013 | [6 empty] | 60.75 | 27 | 2.25 | 98 | [9 empty] | CHCl3 | 61 | 2 | [16 empty] | Au | BGBC | 20 | 9000 |  |  | HMDS |  | SPUN | 300 | 30 | [5 empty] | Air | [5 empty] | 50 | [7 empty] | 0.0229 | [6 empty] | Saturation | N2 |  | -60
|  |  | 10.1016/j.synthmet.2006.04.013 | [6 empty] | 2.755 | 1.9 | 1.45 | 98 | [9 empty] | CHCl3 | 61 | 1 | [16 empty] | Au | BGBC | 20 | 9000 |  |  |  |  | DIPPED |  |  |  | 12 |  |  |  | Air | [5 empty] | 50 | [7 empty] | 0.000114 | [6 empty] | Saturation | N2 |  | -60
|  |  | 10.1016/j.synthmet.2006.04.013 | [6 empty] | 11.592 | 5.6 | 2.07 | 98 | [9 empty] | CHCl3 | 61 | 1 | [16 empty] | Au | BGBC | 20 | 9000 |  |  |  |  | DIPPED |  |  |  | 12 |  |  |  | Air | [5 empty] | 50 | [7 empty] | 0.000912 | [6 empty] | Saturation | N2 |  | -60
|  |  | 10.1016/j.synthmet.2006.04.013 | [6 empty] | 21.384 | 10.8 | 1.98 | 98 | [9 empty] | CHCl3 | 61 | 1 | [16 empty] | Au | BGBC | 20 | 9000 |  |  |  |  | DIPPED |  |  |  | 12 |  |  |  | Air | [5 empty] | 50 | [7 empty] | 0.00687 | [6 empty] | Saturation | N2 |  | -60
|  |  | 10.1016/j.synthmet.2006.04.013 | [6 empty] | 60.75 | 27 | 2.25 | 98 | [9 empty] | CHCl3 | 61 | 1 | [16 empty] | Au | BGBC | 20 | 9000 |  |  |  |  | DIPPED |  |  |  | 12 |  |  |  | Air | [5 empty] | 50 | [7 empty] | 0.017 | [6 empty] | Saturation | N2 |  | -60
|  |  | 10.1016/j.synthmet.2006.04.013 | [7 empty] | 1.09 | 1.31 | 98 | [9 empty] | CHCl3 | 334.88 | 0.5 | [6 empty] | THF | 0.176 | [8 empty] | Au | BGBC | 20 | 9000 |  |  | HMDS |  | DROPPED | [7 empty] | Air | [5 empty] | 50 | [7 empty] | 1.46e-05 | [6 empty] | Saturation | N2 |  | -60
|  |  | 10.1016/j.synthmet.2006.04.013 | [7 empty] | 1.9 | 1.45 | 98 | [9 empty] | CHCl3 | 334.88 | 0.5 | [6 empty] | THF | 0.176 | [8 empty] | Au | BGBC | 20 | 9000 |  |  | HMDS |  | DROPPED | [7 empty] | Air | [5 empty] | 50 | [7 empty] | 3.43e-05 | [6 empty] | Saturation | N2 |  | -60
|  |  | 10.1016/j.synthmet.2006.04.013 | [7 empty] | 5.6 | 2.07 | 98 | [9 empty] | CHCl3 | 334.88 | 0.5 | [6 empty] | THF | 0.176 | [8 empty] | Au | BGBC | 20 | 9000 |  |  | HMDS |  | DROPPED | [7 empty] | Air | [5 empty] | 50 | [7 empty] | 0.000709 | [6 empty] | Saturation | N2 |  | -60
|  |  | 10.1016/j.synthmet.2006.04.013 | [7 empty] | 10.8 | 1.98 | 98 | [9 empty] | CHCl3 | 334.88 | 0.5 | [6 empty] | THF | 0.176 | [8 empty] | Au | BGBC | 20 | 9000 |  |  | HMDS |  | DROPPED | [7 empty] | Air | [5 empty] | 50 | [7 empty] | 0.00414 | [6 empty] | Saturation | N2 |  | -60
|  |  | 10.1016/j.synthmet.2006.04.013 | [7 empty] | 27 | 2.25 | 98 | [9 empty] | CHCl3 | 334.88 | 0.5 | [6 empty] | THF | 0.176 | [8 empty] | Au | BGBC | 20 | 9000 |  |  | HMDS |  | DROPPED | [7 empty] | Air | [5 empty] | 50 | [7 empty] | 0.0364 | [6 empty] | Saturation | N2 |  | -60
|  |  | 10.1002/adfm.200400017 | [6 empty] | 3.146 | 2.2 | 1.43 | 91 | [9 empty] | CHCl3 | 61 | [17 empty] | Au | BGTC | 100 | 148500 |  |  | HMDS |  | SPUN | [7 empty] | N2 | [5 empty] | 45 | [7 empty] | 5.5e-07 | [6 empty] | Saturation | N2 |  | -80
|  |  | 10.1002/adfm.200400017 | [6 empty] | 3.146 | 2.2 | 1.43 | 91 | [9 empty] | CHCl3 | 61 | [17 empty] | Au | BGTC | 100 | 148500 |  |  | HMDS |  | SPUN | [7 empty] | N2 |  |  | 0.083333333 | 150 |  | 45 | [7 empty] | 2.5e-06 | [6 empty] | Saturation | N2 |  | -80
|  |  | 10.1002/adfm.200400017 | [6 empty] | 6.608 | 5.6 | 1.18 | 91 | [9 empty] | CHCl3 | 61 | [17 empty] | Au | BGTC | 100 | 148500 |  |  | HMDS |  | SPUN | [7 empty] | N2 | [5 empty] | 45 | [7 empty] | 1.6e-05 | [6 empty] | Saturation | N2 |  | -80
|  |  | 10.1002/adfm.200400017 | [6 empty] | 6.608 | 5.6 | 1.18 | 91 | [9 empty] | CHCl3 | 61 | [17 empty] | Au | BGTC | 100 | 148500 |  |  | HMDS |  | SPUN | [7 empty] | N2 |  |  | 0.083333333 | 150 |  | 45 | [7 empty] | 4.3e-05 | [6 empty] | Saturation | N2 |  | -80
|  |  | 10.1002/adfm.200400017 | [6 empty] | 20.424 | 13.8 | 1.48 | 91 | [9 empty] | CHCl3 | 61 | [17 empty] | Au | BGTC | 100 | 148500 |  |  | HMDS |  | SPUN | [7 empty] | N2 | [5 empty] | 45 | [7 empty] | 0.0013 | [6 empty] | Saturation | N2 |  | -80
|  |  | 10.1002/adfm.200400017 | [6 empty] | 20.424 | 13.8 | 1.48 | 91 | [9 empty] | CHCl3 | 61 | [17 empty] | Au | BGTC | 100 | 148500 |  |  | HMDS |  | SPUN | [7 empty] | N2 |  |  | 0.083333333 | 150 |  | 45 | [7 empty] | 0.00047 | [6 empty] | Saturation | N2 |  | -80
|  |  | 10.1002/adfm.200400017 | [6 empty] | 25.65 | 19 | 1.35 | 91 | [9 empty] | CHCl3 | 61 | [17 empty] | Au | BGTC | 100 | 148500 |  |  | HMDS |  | SPUN | [7 empty] | N2 | [5 empty] | 45 | [7 empty] | 0.0026 | [6 empty] | Saturation | N2 |  | -80
|  |  | 10.1002/adfm.200400017 | [6 empty] | 25.65 | 19 | 1.35 | 91 | [9 empty] | CHCl3 | 61 | [17 empty] | Au | BGTC | 100 | 148500 |  |  | HMDS |  | SPUN | [7 empty] | N2 |  |  | 0.083333333 | 150 |  | 45 | [7 empty] | 0.0042 | [6 empty] | Saturation | N2 |  | -80
|  |  | 10.1002/adfm.201301007 | [6 empty] | 70 | 35 | 2 | 97 | [9 empty] | Toluene | 111 | 3.5 | [8 empty] | 48 | 25 | [6 empty] | Au | BGTC | 30 | 500 |  |  |  |  | SPUN | 1000 | 30 | [5 empty] | Air | [5 empty] | 40 | [7 empty] | 0.00368 | [6 empty] | Saturation | Air
|  |  | 10.1002/adfm.201301007 | [6 empty] | 70 | 35 | 2 | 97 | [9 empty] | Toluene | 111 | 3.5 | [8 empty] | 48 | 25 | [6 empty] | Au | BGTC | 30 | 500 |  |  |  |  | SPUN | 1000 | 30 | [5 empty] | Air | [5 empty] | 40 | [7 empty] | 0.00135 | [6 empty] | Saturation | Air
|  |  | 10.1002/adfm.201301007 | [6 empty] | 70 | 35 | 2 | 97 | [9 empty] | Toluene | 111 | 3.5 | [8 empty] | 48 | 25 | [6 empty] | Au | BGTC | 30 | 500 |  |  |  |  | SPUN | 1000 | 30 | [5 empty] | Air | [5 empty] | 40 | [7 empty] | 0.000629 | [6 empty] | Saturation | Air
|  |  | 10.1002/adfm.201301007 | [6 empty] | 70 | 35 | 2 | 97 | [9 empty] | Toluene | 111 | 3.5 | [8 empty] | 48 | 25 | [6 empty] | Au | BGTC | 30 | 500 |  |  |  |  | SPUN | 1000 | 30 | [5 empty] | Air | [5 empty] | 40 | [7 empty] | 0.000871 | [6 empty] | Saturation | Air
|  |  | 10.1002/adfm.201301007 | [6 empty] | 70 | 35 | 2 | 97 | [9 empty] | Toluene | 111 | 3.5 | [8 empty] | 48 | 25 | [6 empty] | Au | BGTC | 30 | 500 |  |  |  |  | SPUN | 1000 | 30 | [5 empty] | Air | [5 empty] | 40 | [7 empty] | 0.00102 | [6 empty] | Saturation | Air
|  |  | 10.1002/adfm.201301007 | [6 empty] | 163.2 | 68 | 2.4 | 90 | [9 empty] | Toluene | 111 | 3.5 | [8 empty] | 48 | 25 | [6 empty] | Au | BGTC | 30 | 500 |  |  |  |  | SPUN | 1000 | 30 | [5 empty] | Air | [5 empty] | 38 | [7 empty] | 0.00102 | [6 empty] | Saturation | Air
|  |  | 10.1002/adfm.201301007 | [6 empty] | 163.2 | 68 | 2.4 | 90 | [9 empty] | Toluene | 111 | 3.5 | [8 empty] | 48 | 25 | [6 empty] | Au | BGTC | 30 | 500 |  |  |  |  | SPUN | 1000 | 30 | [5 empty] | Air | [5 empty] | 38 | [7 empty] | 0.00305 | [6 empty] | Saturation | Air
|  |  | 10.1002/adfm.201301007 | [6 empty] | 163.2 | 68 | 2.4 | 90 | [9 empty] | Toluene | 111 | 3.5 | [8 empty] | 48 | 25 | [6 empty] | Au | BGTC | 30 | 500 |  |  |  |  | SPUN | 1000 | 30 | [5 empty] | Air | [5 empty] | 38 | [7 empty] | 0.00803 | [6 empty] | Saturation | Air
|  |  | 10.1002/adfm.201301007 | [6 empty] | 163.2 | 68 | 2.4 | 90 | [9 empty] | Toluene | 111 | 3.5 | [8 empty] | 48 | 25 | [6 empty] | Au | BGTC | 30 | 500 |  |  |  |  | SPUN | 1000 | 30 | [5 empty] | Air | [5 empty] | 38 | [7 empty] | 0.00953 | [6 empty] | Saturation | Air
|  |  | 10.1002/adfm.201301007 | [6 empty] | 163.2 | 68 | 2.4 | 90 | [9 empty] | Toluene | 111 | 3.5 | [8 empty] | 48 | 25 | [6 empty] | Au | BGTC | 30 | 500 |  |  |  |  | SPUN | 1000 | 30 | [5 empty] | Air | [5 empty] | 38 | [7 empty] | 0.00915 | [6 empty] | Saturation | Air

## experiment_info
exp_id | citation_type | meta.doi
1 | literature' | 10.1002/adfm.201002729
1 | literature' | 10.1002/adfm.201002729
1 | literature' | 10.1002/adfm.201002729
1 | literature' | 10.1002/adfm.201002729
1 | literature' | 10.1002/adfm.201002729
1 | literature' | 10.1002/adfm.201002729
1 | literature' | 10.1002/adfm.201002729
2 | literature' | 10.1021/am3027822
2 | literature' | 10.1021/am3027822
2 | literature' | 10.1021/am3027822
2 | literature' | 10.1021/am3027822
2 | literature' | 10.1021/am3027822
2 | literature' | 10.1021/am3027822
2 | literature' | 10.1021/am3027822
2 | literature' | 10.1021/am3027822
3 | literature' | 10.1016/j.orgel.2011.06.027
3 | literature' | 10.1016/j.orgel.2011.06.027
4 | literature' | 10.1021/cm049617w
4 | literature' | 10.1021/cm049617w
4 | literature' | 10.1021/cm049617w
4 | literature' | 10.1021/cm049617w
4 | literature' | 10.1021/cm049617w
4 | literature' | 10.1021/cm049617w
4 | literature' | 10.1021/cm049617w
4 | literature' | 10.1021/cm049617w
4 | literature' | 10.1021/cm049617w
5 | literature' | 10.1103/PhysRevB.74.115318
5 | literature' | 10.1103/PhysRevB.74.115318
5 | literature' | 10.1103/PhysRevB.74.115318
5 | literature' | 10.1103/PhysRevB.74.115318
5 | literature' | 10.1103/PhysRevB.74.115318
5 | literature' | 10.1103/PhysRevB.74.115318
5 | literature' | 10.1103/PhysRevB.74.115318
5 | literature' | 10.1103/PhysRevB.74.115318
5 | literature' | 10.1103/PhysRevB.74.115318
5 | literature' | 10.1103/PhysRevB.74.115318
5 | literature' | 10.1103/PhysRevB.74.115318
5 | literature' | 10.1103/PhysRevB.74.115318
5 | literature' | 10.1103/PhysRevB.74.115318
5 | literature' | 10.1103/PhysRevB.74.115318
5 | literature' | 10.1103/PhysRevB.74.115318
5 | literature' | 10.1103/PhysRevB.74.115318
5 | literature' | 10.1103/PhysRevB.74.115318
5 | literature' | 10.1103/PhysRevB.74.115318
5 | literature' | 10.1103/PhysRevB.74.115318
5 | literature' | 10.1103/PhysRevB.74.115318
5 | literature' | 10.1103/PhysRevB.74.115318
5 | literature' | 10.1103/PhysRevB.74.115318
5 | literature' | 10.1103/PhysRevB.74.115318
5 | literature' | 10.1103/PhysRevB.74.115318
5 | literature' | 10.1103/PhysRevB.74.115318
5 | literature' | 10.1103/PhysRevB.74.115318
5 | literature' | 10.1103/PhysRevB.74.115318
5 | literature' | 10.1103/PhysRevB.74.115318
5 | literature' | 10.1103/PhysRevB.74.115318
5 | literature' | 10.1103/PhysRevB.74.115318
5 | literature' | 10.1103/PhysRevB.74.115318
5 | literature' | 10.1103/PhysRevB.74.115318
5 | literature' | 10.1103/PhysRevB.74.115318
5 | literature' | 10.1103/PhysRevB.74.115318
5 | literature' | 10.1103/PhysRevB.74.115318
5 | literature' | 10.1103/PhysRevB.74.115318
5 | literature' | 10.1103/PhysRevB.74.115318
5 | literature' | 10.1103/PhysRevB.74.115318
5 | literature' | 10.1103/PhysRevB.74.115318
5 | literature' | 10.1103/PhysRevB.74.115318
5 | literature' | 10.1103/PhysRevB.74.115318
5 | literature' | 10.1103/PhysRevB.74.115318
5 | literature' | 10.1103/PhysRevB.74.115318
5 | literature' | 10.1103/PhysRevB.74.115318
5 | literature' | 10.1103/PhysRevB.74.115318
5 | literature' | 10.1103/PhysRevB.74.115318
5 | literature' | 10.1103/PhysRevB.74.115318
5 | literature' | 10.1103/PhysRevB.74.115318
6 | literature' | 10.1021/nn401323f
6 | literature' | 10.1021/nn401323f
6 | literature' | 10.1021/nn401323f
6 | literature' | 10.1021/nn401323f
6 | literature' | 10.1021/nn401323f
6 | literature' | 10.1021/nn401323f
6 | literature' | 10.1021/nn401323f
6 | literature' | 10.1021/nn401323f
6 | literature' | 10.1021/nn401323f
6 | literature' | 10.1021/nn401323f
6 | literature' | 10.1021/nn401323f
6 | literature' | 10.1021/nn401323f
6 | literature' | 10.1021/nn401323f
6 | literature' | 10.1021/nn401323f
6 | literature' | 10.1021/nn401323f
6 | literature' | 10.1021/nn401323f
6 | literature' | 10.1021/nn401323f
7 | literature' | 10.1063/1.2400796
7 | literature' | 10.1063/1.2400796
7 | literature' | 10.1063/1.2400796
7 | literature' | 10.1063/1.2400796
7 | literature' | 10.1063/1.2400796
7 | literature' | 10.1063/1.2400796
7 | literature' | 10.1063/1.2400796
7 | literature' | 10.1063/1.2400796
7 | literature' | 10.1063/1.2400796
7 | literature' | 10.1063/1.2400796
7 | literature' | 10.1063/1.2400796
7 | literature' | 10.1063/1.2400796
7 | literature' | 10.1063/1.2400796
7 | literature' | 10.1063/1.2400796
7 | literature' | 10.1063/1.2400796
7 | literature' | 10.1063/1.2400796
7 | literature' | 10.1063/1.2400796
7 | literature' | 10.1063/1.2400796
7 | literature' | 10.1063/1.2400796
7 | literature' | 10.1063/1.2400796
7 | literature' | 10.1063/1.2400796
7 | literature' | 10.1063/1.2400796
7 | literature' | 10.1063/1.2400796
7 | literature' | 10.1063/1.2400796
7 | literature' | 10.1063/1.2400796
7 | literature' | 10.1063/1.2400796
7 | literature' | 10.1063/1.2400796
7 | literature' | 10.1063/1.2400796
8 | literature' | 10.1002/adfm.201403708
8 | literature' | 10.1002/adfm.201403708
8 | literature' | 10.1002/adfm.201403708
9 | literature' | 10.1002/adfm.201403708
9 | literature' | 10.1002/adfm.201403708
9 | literature' | 10.1002/adfm.201403708
9 | literature' | 10.1002/adfm.201403708
10 | literature' | 10.1007/s11801-011-0122-z
10 | literature' | 10.1007/s11801-011-0122-z
10 | literature' | 10.1007/s11801-011-0122-z
10 | literature' | 10.1007/s11801-011-0122-z
10 | literature' | 10.1007/s11801-011-0122-z
11 | literature' | 10.1002/adma.200305275
11 | literature' | 10.1002/adma.200305275
12 | literature' | 10.1002/adma.200305275
12 | literature' | 10.1002/adma.200305275
12 | literature' | 10.1002/adma.200305275
12 | literature' | 10.1002/adma.200305275
12 | literature' | 10.1002/adma.200305275
12 | literature' | 10.1002/adma.200305275
12 | literature' | 10.1002/adma.200305275
12 | literature' | 10.1002/adma.200305275
12 | literature' | 10.1002/adma.200305275
13 | literature' | 10.1021/ma047415f
13 | literature' | 10.1021/ma047415f
13 | literature' | 10.1021/ma047415f
13 | literature' | 10.1021/ma047415f
13 | literature' | 10.1021/ma047415f
13 | literature' | 10.1021/ma047415f
13 | literature' | 10.1021/ma047415f
13 | literature' | 10.1021/ma047415f
13 | literature' | 10.1021/ma047415f
13 | literature' | 10.1021/ma047415f
13 | literature' | 10.1021/ma047415f
13 | literature' | 10.1021/ma047415f
14 | literature' | 10.1021/ma2000515
14 | literature' | 10.1021/ma2000515
15 | literature' | 10.1021/ma2000515
15 | literature' | 10.1021/ma2000515
16 | literature' | 10.5012/bkcs.2014.35.88.22770
16 | literature' | 10.5012/bkcs.2014.35.88.22770
16 | literature' | 10.5012/bkcs.2014.35.88.22770
16 | literature' | 10.5012/bkcs.2014.35.88.22770
16 | literature' | 10.5012/bkcs.2014.35.88.22770
16 | literature' | 10.5012/bkcs.2014.35.88.22770
16 | literature' | 10.5012/bkcs.2014.35.88.22770
16 | literature' | 10.5012/bkcs.2014.35.88.22770
17 | literature' | 10.1021/jp4116047
17 | literature' | 10.1021/jp4116047
18 | literature' | 10.1002/polb.23022
18 | literature' | 10.1002/polb.23022
19 | literature' | 10.1002/polb.23022
19 | literature' | 10.1002/polb.23022
19 | literature' | 10.1002/polb.23022
19 | literature' | 10.1002/polb.23022
20 | literature' | 10.1063/1.2222065
20 | literature' | 10.1063/1.2222065
21 | literature' | 10.1063/1.2222065
21 | literature' | 10.1063/1.2222065
20 | literature' | 10.1063/1.2222065
20 | literature' | 10.1063/1.2222065
21 | literature' | 10.1063/1.2222065
21 | literature' | 10.1063/1.2222065
20 | literature' | 10.1063/1.2222065
20 | literature' | 10.1063/1.2222065
21 | literature' | 10.1063/1.2222065
21 | literature' | 10.1063/1.2222065
21 | literature' | 10.1063/1.2222065
22 | literature' | 10.1016/j.synthmet.2006.04.013
22 | literature' | 10.1016/j.synthmet.2006.04.013
22 | literature' | 10.1016/j.synthmet.2006.04.013
22 | literature' | 10.1016/j.synthmet.2006.04.013
22 | literature' | 10.1016/j.synthmet.2006.04.013
22 | literature' | 10.1016/j.synthmet.2006.04.013
22 | literature' | 10.1016/j.synthmet.2006.04.013
22 | literature' | 10.1016/j.synthmet.2006.04.013
22 | literature' | 10.1016/j.synthmet.2006.04.013
22 | literature' | 10.1016/j.synthmet.2006.04.013
22 | literature' | 10.1016/j.synthmet.2006.04.013
22 | literature' | 10.1016/j.synthmet.2006.04.013
22 | literature' | 10.1016/j.synthmet.2006.04.013
23 | literature' | 10.1002/adfm.200400017
23 | literature' | 10.1002/adfm.200400017
23 | literature' | 10.1002/adfm.200400017
23 | literature' | 10.1002/adfm.200400017
23 | literature' | 10.1002/adfm.200400017
23 | literature' | 10.1002/adfm.200400017
23 | literature' | 10.1002/adfm.200400017
23 | literature' | 10.1002/adfm.200400017
24 | literature' | 10.1002/adfm.201301007
24 | literature' | 10.1002/adfm.201301007
24 | literature' | 10.1002/adfm.201301007
24 | literature' | 10.1002/adfm.201301007
24 | literature' | 10.1002/adfm.201301007
24 | literature' | 10.1002/adfm.201301007
24 | literature' | 10.1002/adfm.201301007
24 | literature' | 10.1002/adfm.201301007
24 | literature' | 10.1002/adfm.201301007
24 | literature' | 10.1002/adfm.201301007

## solution
solution_id | concentration
1 | 4
2 | 3.5
3 | 3.5
4 | 10
5 | 10
6 | 10
7 | 10
8 | 10
9 | 10
10 | 10
11 | 10
12 | 10
13 | 10
14 | 10
15 | 10
16 | 10
17 | 10
18 | 10
19 | 10
20 | 10
21 | 10
22 | 10
23 | 10
24 | 10
25 | 10
26 | 5
27 | 5
28 | 5
29 | 5
30 | 1
31 | 5
32 | 5
33 | 0.5
34 | 1
35 | 2
36 | 4
37 | 8
38 | 5
39 | 5
40 | 5
41 | 5
42 | 5
43 | 5
44 | 5
45 | 5
46 | 5
47 | 5
48 | 5
49 | 3.5
50 | 3.5
51 | 3.5
52 | 3.5
53 | 3.5
54 | 3.5
55 | 0.5
56 | 0.5
57 | 0.5
58 | 2
59 | 2
60 | 2
61 | 2
62
63 | 3
64 | 15
65 | 15
66 | 15
67 | 15
68 | 15
69 | 15
70 | 1
71 | 1
72 | 1
73 | 0.1
74 | 0.1
75 | 0.1
76 | 2
77 | 2
78 | 2
79 | 2
80 | 1
81 | 1
82 | 1
83 | 1
84 | 0.5
85 | 0.5
86 | 0.5
87 | 0.5
88 | 0.5
89
90
91
92
93 | 3.5
94 | 3.5

## solvent
pubchem_cid | iupac_name | meta.boiling_point
6212 | Trichloromethane | 61
13229 | cyclohexylbenzene | 238
8030 | Thiophene | 84
7950 | 1,3,5-trichlorobenzene | 214
7809 | 1,4-Dimethylbenzene | 138
1140 | methylbenzene | 111
7501 | phenylethene | 145
241 | Benzene | 80
7964 | chlorobenzene | 132

## solution_makeup_solvent
solution_id | solvent_id | vol_frac
1 | 6212
2 | 6212
3 | 6212
4 | 6212
5 | 6212
6 | 7809
7 | 13229
8 | 7950
9 | 8030
10 | 6212
11 | 6212
12 | 6212
13 | 6212
14 | 6212
15 | 6212
16 | 6212
17 | 6212
18 | 7950
19 | 7950
20 | 7950
21 | 7950
22 | 7950
23 | 7950
24 | 7950
25 | 7950
26 | 6212
27 | 6212
28 | 7964
29 | 7964
30 | 6212
31 | 6212
32 | 6212
33 | 6212
34 | 6212
35 | 6212
36 | 6212
37 | 6212
38 | 6212
39 | 6212
40 | 6212
41 | 6212
42 | 6212
43 | 6212
44 | 6212
45 | 6212
46 | 6212
47 | 6212
48 | 6212
49 | 6212
50 | 6212
51 | 6212
52 | 7809
53 | 7809
54 | 7809
55 | 6212
56 | 6212
57 | 6212
58 | 7809
59 | 1140
60 | 7501
61 | 241
62 | 6212
63 | 6212
64 | 6212
65 | 6212
66 | 6212
67 | 6212
68 | 6212
69 | 6212
70 | 7950
71 | 7809
72 | 6212
73 | 7950
74 | 7809
75 | 6212
76 | 6212
77 | 6212
78 | 6212
79 | 6212
80 | 6212
81 | 6212
82 | 6212
83 | 6212
84 | 6212
85 | 6212
86 | 6212
87 | 6212
88 | 6212
89 | 6212
90 | 6212
91 | 6212
92 | 6212
93 | 1140
94 | 1140

## polymer
polymer_id | iupac_name | common_name | mn | mw | disepersity | meta.supplier | meta.batch_number | meta.regioregularity | meta.sidechain
1 | Poly(3-hexylthiophene) | P3HT | 24 | 47.7 | 1.9875 |  |  | 93
2 | Poly(3-hexylthiophene) | P3HT | 24 | 47.7 | 1.9875 |  |  | 94
3 | Poly(3-hexylthiophene) | P3HT | 12.7 | 23 | 1.811023622 |  |  | 98
4 | Poly(3-hexylthiophene) | P3HT | 65.5 |  |  |  |  | 96.6
5 | Poly(3-hexylthiophene) | P3HT | 37 |  |  |  |  | 98
6 | Poly(3-hexylthiophene) | P3HT | 10.26666667 | 15.4 | 1.5
7 | Poly(3-hexylthiophene) | P3HT | 11.11111111 | 20 | 1.8
8 | Poly(3-hexylthiophene) | P3HT | 13.75 | 22 | 1.6
9 | Poly(3-hexylthiophene) | P3HT | 19.33333333 | 29 | 1.5
10 | Poly(3-hexylthiophene) | P3HT | 23.33333333 | 42 | 1.8
11 | Poly(3-hexylthiophene) | P3HT | 22.60869565 | 52 | 2.3
12 | Poly(3-hexylthiophene) | P3HT | 44.70588235 | 76 | 1.7
13 | Poly(3-hexylthiophene) | P3HT | 117.3913043 | 270 | 2.3
14 | Poly(3-hexylthiophene) | P3HT | 40.3 | 91.481 | 2.27 |  |  | 92
15 | Poly(3-hexylthiophene) | P3HT | 40.3 |  | 2.27 |  |  | 92
16 | Poly(3-hexylthiophene) | P3HT | 39.5
17 | Poly(3-hexylthiophene) | P3HT | 90 | 207 | 2.3 |  |  | 96
18 | Poly(3-hexylthiophene) | P3HT | 90 |  | 2.3 |  |  | 96
19 | Poly(3-hexylthiophene) | P3HT | 68 |  |  |  |  | 98.5
20 | Poly(3-hexylthiophene) | P3HT | 4 | 4.4 | 1.1 |  |  | 98
21 | Poly(3-hexylthiophene) | P3HT | 9 | 10.8 | 1.2 |  |  | 98
22 | Poly(3-hexylthiophene) | P3HT | 11.6 | 13.92 | 1.2 |  |  | 98
23 | Poly(3-hexylthiophene) | P3HT | 33.8 | 50.7 | 1.5 |  |  | 98
24 | Poly(3-hexylthiophene) | P3HT | 4.6 | 5.98 | 1.3 |  |  | 98
25 | Poly(3-hexylthiophene) | P3HT | 13.4 | 24.12 | 1.8 |  |  | 98
26 | Poly(3-hexylthiophene) | P3HT | 29.8 | 56.62 | 1.9 |  |  | 98
27 | Poly(3-hexylthiophene) | P3HT | 36.5 | 62.05 | 1.7 |  |  | 98
28 | Poly(3-hexylthiophene) | P3HT | 3.2 | 4.48 | 1.4 |  |  | 98
29 | Poly(3-hexylthiophene) | P3HT | 16.2 | 19.44 | 1.2 |  |  | 98
30 | Poly(3-hexylthiophene) | P3HT | 31.1 | 43.54 | 1.4 |  |  | 98
31 | Poly(3-hexylthiophene) | P3HT | 3.2 |  |  |  |  | 98
32 | Poly(3-hexylthiophene) | P3HT | 9 |  |  |  |  | 98
33 | Poly(3-hexylthiophene) | P3HT | 31.1 |  |  |  |  | 98
34 | Poly(3-hexylthiophene) | P3HT | 24 | 48.96 | 2.04 |  |  | 98
35 | Poly(3-hexylthiophene) | P3HT | 25 |  |  |  |  | 90
36 | Poly(3-hexylthiophene) | P3HT | 24 | 47.7 | 1.9875 |  |  | 92
37 | Poly(3-hexylthiophene) | P3HT | 5.1 | 5.1 | 1 |  |  | 90
38 | Poly(3-hexylthiophene) | P3HT | 11.3 | 11.3 | 1 |  |  | 90
39 | Poly(3-hexylthiophene) | P3HT | 18.6 | 18.6 | 1 |  |  | 90
40 | Poly(3-hexylthiophene) | P3HT | 5.6 | 6.608 | 1.18 |  |  | 90
41 | Poly(3-hexylthiophene) | P3HT | 13.8 | 20.424 | 1.48 |  |  | 90
42 | Poly(3-hexylthiophene) | P3HT | 19 | 25.65 | 1.35 |  |  | 90
43 | Poly(3-hexylthiophene) | P3HT | 25.5 | 37.74 | 1.48 |  |  | 98.5
44 | Poly(3-hexylthiophene) | P3HT | 1.9 | 2.755 | 1.45 |  |  | 98
45 | Poly(3-hexylthiophene) | P3HT | 5.6 | 11.592 | 2.07 |  |  | 98
46 | Poly(3-hexylthiophene) | P3HT | 10.8 | 21.384 | 1.98 |  |  | 98
47 | Poly(3-hexylthiophene) | P3HT | 27 | 60.75 | 2.25 |  |  | 98
48 | Poly(3-hexylthiophene) | P3HT | 1.09 |  | 1.31 |  |  | 98
49 | Poly(3-hexylthiophene) | P3HT | 1.9 |  | 1.45 |  |  | 98
50 | Poly(3-hexylthiophene) | P3HT | 5.6 |  | 2.07 |  |  | 98
51 | Poly(3-hexylthiophene) | P3HT | 10.8 |  | 1.98 |  |  | 98
52 | Poly(3-hexylthiophene) | P3HT | 27 |  | 2.25 |  |  | 98
53 | Poly(3-hexylthiophene) | P3HT | 2.2 | 3.146 | 1.43 |  |  | 91
54 | Poly(3-hexylthiophene) | P3HT | 5.6 | 6.608 | 1.18 |  |  | 91
55 | Poly(3-hexylthiophene) | P3HT | 13.8 | 20.424 | 1.48 |  |  | 91
56 | Poly(3-hexylthiophene) | P3HT | 19 | 25.65 | 1.35 |  |  | 91
57 | Poly(3-hexylthiophene) | P3HT | 35 | 70 | 2 |  |  | 97
58 | Poly(3-hexylthiophene) | P3HT | 68 | 163.2 | 2.4 |  |  | 90

## solution_makeup_polymer
solution_id | polymer_id | wt_frac
1 | 1
2 | 2
3 | 3
4 | 4
5 | 5
6 | 5
7 | 5
8 | 5
9 | 5
10 | 6
11 | 7
12 | 8
13 | 9
14 | 10
15 | 11
16 | 12
17 | 13
18 | 6
19 | 7
20 | 8
21 | 9
22 | 10
23 | 11
24 | 12
25 | 13
26 | 14
27 | 15
28 | 14
29 | 15
30 | 16
31 | 17
32 | 18
33 | 19
34 | 19
35 | 19
36 | 19
37 | 19
38 | 20
39 | 21
40 | 22
41 | 23
42 | 24
43 | 25
44 | 26
45 | 27
46 | 28
47 | 29
48 | 30
49 | 31
50 | 32
51 | 33
52 | 31
53 | 32
54 | 33
55 | 31
56 | 32
57 | 33
58 | 34
59 | 34
60 | 34
61 | 34
62 | 35
63 | 36
64 | 37
65 | 38
66 | 39
67 | 40
68 | 41
69 | 42
70 | 43
71 | 43
72 | 43
73 | 43
74 | 43
75 | 43
76 | 44
77 | 45
78 | 46
79 | 47
80 | 44
81 | 45
82 | 46
83 | 47
84 | 48
85 | 49
86 | 50
87 | 51
88 | 52
89 | 53
90 | 54
91 | 55
92 | 56
93 | 57
94 | 58

## solution_treatment
solution_treatment_id
1
2
3
4
5
6
7
8
9
10
11
12
13
14
15
16
17
18
19
20
21
22
23
24
25
26

## solution_treatment_step
solution_treatment_step_id | treatment_type | params.pubchem_cid | params.vol_frac_added | params.equipment_model | params.time | params.temp
1 | poor_solvent |  |  |  | 1460 | 25
2 | poor_solvent |  |  |  | 0.5 | 70
3 | poor_solvent |  |  |  | 30 | 70
4 | poor_solvent | Acetone | 0.005
5 | poor_solvent | Acetone | 0.01
6 | poor_solvent | Acetone | 0.02
7 | poor_solvent | Acetone | 0.03
8 | poor_solvent | Acetone | 0.05
9 | poor_solvent | 2,3-dimethylbutane | 0.005
10 | poor_solvent | 2,3-dimethylbutane | 0.01
11 | poor_solvent | 2,3-dimethylbutane | 0.02
12 | poor_solvent | 2,3-dimethylbutane | 0.03
13 | poor_solvent | 2,3-dimethylbutane | 0.05
14 | poor_solvent | 2-MP | 0.05
15 | poor_solvent | 2-MP | 0.1
16 | poor_solvent | 2-MP | 0.15
17 | poor_solvent | 2-MP | 0.2
18 | poor_solvent | 2-MP | 0.3
19 | poor_solvent | 2-MP | 0.4
20 | poor_solvent |  |  |  | 12
21 | poor_solvent |  |  |  | 30 | 60
22 | poor_solvent |  |  |  | 24
23 | poor_solvent |  |  |  | 76
24 | poor_solvent |  |  |  | 168
25 | poor_solvent | THF | 0.176
26 | poor_solvent |  |  |  | 48 | 25

## solution_treatment_order
solution_treatment_id | process_order | solution_treatment_id | process_order | solution_treatment_step_id
|  | 1 | 1 | 1
|  | 2 | 1 | 2
|  | 3 | 1 | 3
|  | 4 | 1 | 4
|  | 5 | 1 | 5
|  | 6 | 1 | 6
|  | 7 | 1 | 7
|  | 8 | 1 | 8
|  | 9 | 1 | 9
|  | 10 | 1 | 10
|  | 11 | 1 | 11
|  | 12 | 1 | 12
|  | 13 | 1 | 13
|  | 14 | 1 | 14
|  | 15 | 1 | 15
|  | 16 | 1 | 16
|  | 17 | 1 | 17
|  | 18 | 1 | 18
|  | 19 | 1 | 19
|  | 20 | 1 | 20
|  | 21 | 1 | 21
|  | 22 | 1 | 22
|  | 23 | 1 | 23
|  | 24 | 1 | 24
|  | 25 | 1 | 25
|  | 26 | 1 | 26

## device_fabrication
device_fab_id | params.electrode_configuration | params.gate_material | params.dielectric_thickness | params.channel_length | params.channel_width | meta.electrode_material | meta.adhesion_layer | meta.dielectric_capacitance | params.dielectric_material
1 | BGBC |  |  | 50 | 2000 | Au
2 | BGBC |  |  | 50 | 2000 | Au
3 | BGBC |  |  | 50 | 2000 | Au
4 | BGBC |  |  | 50 | 2000 | Au
5 | BGBC |  |  | 50 | 2000 | Au
6 | BGBC |  |  | 50 | 2000 | Au
7 | BGBC |  |  | 50 | 2000 | Au
8 | BGBC |  |  | 50 | 2000 | Au
9 | BGBC |  |  | 50 | 2000 | Au
10 | BGBC |  |  | 50 | 2000 | Au
11 | BGBC |  |  | 50 | 2000 | Au
12 | BGBC |  |  | 50 | 2000 | Au
13 | BGBC |  |  | 50 | 2000 | Au
14 | BGBC |  |  | 50 | 2000 | Au
15 | BGBC |  |  | 50 | 2000 | Au
16 | BGBC |  |  | 10 | 10000 | Au
17 | BGBC |  |  | 10 | 10000 | Au
18 | BGTC |  |  | 95 | 1500 | Au
19 | BGTC |  |  | 95 | 1500 | Au
20 | BGTC |  |  | 95 | 1500 | Au
21 | BGTC |  |  | 95 | 1500 | Au

## substrate_pretreat
substrate_pretreat_id
1
2
3

## substrate_treatment_step
substrate_pretreat_step_id | treatment_type | params.
1 | sam | HMDS
2 | sam | FDTS
3 | sam | OTS

## substrate_pretreat_order
substrate_pretreat_id | process_order | substrate_pretreat_step_id
1 | 1 | 1
2 | 1 | 2
3 | 1 | 3

## film_deposition
film_deposition_id | deposition_type | params.spin_rate | params.spin_time | params.injection_method | params.coating_speed | params.blade_angle | meta.blade_material | params.blade_height | params.vibration_frequency | params.vibration_amplitude | params.coating_direction | params.deposited_volume | params.environment
1 | SPUN | 1500 | [10 empty] | Air
2 | SPUN | 1500 | [10 empty] | N2
3 | DIPPED | [11 empty] | N2
4 | SPUN | 900 | [10 empty] | Air
5 | SPUN | 1500 | [10 empty] | Vacuum
6 | DROPPED | [11 empty] | N2
7 | SPUN | 1500 | 60 | [9 empty] | Air
8 | DIPPED |  |  |  | 60 | [7 empty] | N2
9 | DIPPED |  |  |  | 60 | [7 empty] | BC
10 | SPUN | 800 | 26
11 | SPUN | 2500 | [10 empty] | N2
12 | SPUN | 2000 | [10 empty] | N2
13 | SPUN
14 | SPUN | 2000 | 60 | [9 empty] | N2
15 | DIPPED | 1500 | [10 empty] | N2
16 | SPUN | 4000 | 60 | [9 empty] | N2
17 | DROPPED |  |  |  | 60 | [7 empty] | N2
18 | SPUN | 300 | 30 | [9 empty] | Air
19 | DIPPED |  |  |  | 12 | [7 empty] | Air
20 | DROPPED | [11 empty] | Air
21 | SPUN | [11 empty] | N2
22 | SPUN | 1000 | 30 | [9 empty] | Air

## post_process
post_process_id
1
2
3
4
5
6
7
8
9
10
11
12
13
14
15
16
17
18
19
20
21
22
23

## postprocess_step
post_process_step_id | treatment_type | params.temp | params.time | params.environment
1 | annealing |  |  | Air
2 | annealing | 10 | 110 | N2
3 | annealing |  |  | Vacuum
4 | annealing | 10 | 100 | N2
5 | annealing |  |  | N2
6 | annealing | 0.166666667 | 25 | N2
7 | annealing | 0.166666667 | 60 | N2
8 | annealing | 0.166666667 | 90 | N2
9 | annealing | 0.166666667 | 120 | N2
10 | annealing | 0.166666667 | 150 | N2
11 | annealing | 0.166666667 | 160 | N2
12 | annealing | 0.166666667 | 170 | N2
13 | annealing | 0 | 150 | N2
14 | annealing | 0.083333333 | 150 | N2
15 | annealing | 0.25 | 150 | N2
16 | annealing | 0.333333333 | 150 | N2
17 | annealing | 0.416666667 | 150 | N2
18 | annealing | 0.5 | 150 | N2
19 | annealing | 12 | 100
20 | annealing | 1 | 125 | N2
21 | annealing | 0.5 | 240
22 | annealing
23 | annealing | 1 | 150 | N2

## postprocess_order
post_process_id | process_order | post_process_step_id
1 | 1 | 1
2 | 1 | 2
3 | 1 | 3
4 | 1 | 4
5 | 1 | 5
6 | 1 | 6
7 | 1 | 7
8 | 1 | 8
9 | 1 | 9
10 | 1 | 10
11 | 1 | 11
12 | 1 | 12
13 | 1 | 13
14 | 1 | 14
15 | 1 | 15
16 | 1 | 16
17 | 1 | 17
18 | 1 | 18
19 | 1 | 19
20 | 1 | 20
21 | 1 | 21
22 | 1 | 22
23 | 1 | 23

## ofet_process
process_id | solution_id | solution_treatment_id | device_fab_id | substrate_pretreat_id | film_deposition_id | postprocess_id
1 | 1 | 0 | 1 | 0 | 1 | 1
2 | 1 | 0 | 1 | 0 | 1 | 1
3 | 1 | 0 | 1 | 0 | 1 | 1
4 | 1 | 0 | 1 | 0 | 1 | 1
5 | 1 | 0 | 1 | 0 | 1 | 1
6 | 1 | 0 | 1 | 0 | 1 | 1
7 | 1 | 0 | 1 | 0 | 1 | 1
8 | 2 | 0 | 1 | 0 | 2 | 2
9 | 2 | 0 | 1 | 0 | 3 | 2
10 | 2 | 0 | 1 | 0 | 2 | 2
11 | 2 | 0 | 1 | 0 | 3 | 2
12 | 3 | 0 | 1 | 0 | 2 | 2
13 | 3 | 0 | 1 | 0 | 3 | 2
14 | 3 | 0 | 1 | 0 | 2 | 2
15 | 3 | 0 | 1 | 0 | 3 | 2
16 | 4 | 0 | 2 | 0 | 4 | 3
17 | 4 | 1 | 2 | 0 | 4 | 3
18 | 5 | 2 | 3 | 1 | 5 | 4
19 | 6 | 2 | 3 | 1 | 5 | 4
20 | 7 | 2 | 3 | 1 | 5 | 4
21 | 8 | 2 | 3 | 1 | 5 | 4
22 | 5 | 2 | 3 | 2 | 5 | 4
23 | 9 | 2 | 3 | 2 | 5 | 4
24 | 6 | 2 | 3 | 2 | 5 | 4
25 | 7 | 2 | 3 | 2 | 5 | 4
26 | 8 | 2 | 3 | 2 | 5 | 4
27 | 10 | 3 | 4 | 1 | 2 | 4
28 | 11 | 3 | 4 | 1 | 2 | 4
29 | 12 | 3 | 4 | 1 | 2 | 4
30 | 13 | 3 | 4 | 1 | 2 | 4
31 | 14 | 3 | 4 | 1 | 2 | 4
32 | 15 | 3 | 4 | 1 | 2 | 4
33 | 16 | 3 | 4 | 1 | 2 | 4
34 | 17 | 3 | 4 | 1 | 2 | 4
35 | 18 | 3 | 4 | 1 | 2 | 4
36 | 19 | 3 | 4 | 1 | 2 | 4
37 | 20 | 3 | 4 | 1 | 2 | 4
38 | 21 | 3 | 4 | 1 | 2 | 4
39 | 22 | 3 | 4 | 1 | 2 | 4
40 | 23 | 3 | 4 | 1 | 2 | 4
41 | 24 | 3 | 4 | 1 | 2 | 4
42 | 25 | 3 | 4 | 1 | 2 | 4
43 | 10 | 3 | 4 | 1 | 6 | 4
44 | 11 | 3 | 4 | 1 | 6 | 4
45 | 12 | 3 | 4 | 1 | 6 | 4
46 | 13 | 3 | 4 | 1 | 6 | 4
47 | 14 | 3 | 4 | 1 | 6 | 4
48 | 15 | 3 | 4 | 1 | 6 | 4
49 | 16 | 3 | 4 | 1 | 6 | 4
50 | 17 | 3 | 4 | 1 | 6 | 4
51 | 16 | 3 | 5 | 1 | 2 | 4
52 | 16 | 3 | 6 | 1 | 2 | 4
53 | 16 | 3 | 2 | 1 | 2 | 4
54 | 16 | 3 | 4 | 1 | 2 | 4
55 | 13 | 3 | 5 | 1 | 2 | 4
56 | 13 | 3 | 6 | 1 | 2 | 4
57 | 13 | 3 | 2 | 1 | 2 | 4
58 | 13 | 3 | 4 | 1 | 2 | 4
59 | 10 | 3 | 5 | 1 | 2 | 4
60 | 10 | 3 | 6 | 1 | 2 | 4
61 | 10 | 3 | 2 | 1 | 2 | 4
62 | 10 | 3 | 4 | 1 | 2 | 4
63 | 21 | 3 | 5 | 1 | 2 | 4
64 | 21 | 3 | 6 | 1 | 2 | 4
65 | 21 | 3 | 2 | 1 | 2 | 4
66 | 21 | 3 | 4 | 1 | 2 | 4
67 | 18 | 3 | 5 | 1 | 2 | 4
68 | 18 | 3 | 6 | 1 | 2 | 4
69 | 18 | 3 | 2 | 1 | 2 | 4
70 | 18 | 3 | 4 | 1 | 2 | 4
71 | 24 | 3 | 5 | 1 | 2 | 4
72 | 24 | 3 | 6 | 1 | 2 | 4
73 | 24 | 3 | 2 | 1 | 2 | 4
74 | 24 | 3 | 4 | 1 | 2 | 4
75 | 26 | 0 | 1 | 0 | 7 | 5
76 | 27 | 4 | 1 | 0 | 7 | 5
77 | 27 | 5 | 1 | 0 | 7 | 5
78 | 27 | 6 | 1 | 0 | 7 | 5
79 | 27 | 7 | 1 | 0 | 7 | 5
80 | 27 | 8 | 1 | 0 | 7 | 5
81 | 27 | 9 | 1 | 0 | 7 | 5
82 | 27 | 10 | 1 | 0 | 7 | 5
83 | 27 | 11 | 1 | 0 | 7 | 5
84 | 27 | 12 | 1 | 0 | 7 | 5
85 | 27 | 13 | 1 | 0 | 7 | 5
86 | 28 | 0 | 1 | 0 | 7 | 5
87 | 29 | 4 | 1 | 0 | 7 | 5
88 | 29 | 5 | 1 | 0 | 7 | 5
89 | 29 | 6 | 1 | 0 | 7 | 5
90 | 29 | 7 | 1 | 0 | 7 | 5
91 | 29 | 8 | 1 | 0 | 7 | 5
92 | 30 | 0 | 7 | 1 | 8 | 6
93 | 30 | 0 | 7 | 1 | 9 | 7
94 | 30 | 0 | 7 | 1 | 9 | 8
95 | 30 | 0 | 7 | 1 | 9 | 9
96 | 30 | 0 | 7 | 1 | 8 | 10
97 | 30 | 0 | 7 | 1 | 8 | 11
98 | 30 | 0 | 7 | 1 | 8 | 12
99 | 30 | 0 | 8 | 1 | 8 | 6
100 | 30 | 0 | 8 | 1 | 8 | 7
101 | 30 | 0 | 8 | 1 | 8 | 8
102 | 30 | 0 | 8 | 1 | 8 | 9
103 | 30 | 0 | 8 | 1 | 8 | 10
104 | 30 | 0 | 8 | 1 | 8 | 11
105 | 30 | 0 | 8 | 1 | 8 | 12
106 | 30 | 0 | 7 | 1 | 8 | 13
107 | 30 | 0 | 7 | 1 | 8 | 14
108 | 30 | 0 | 7 | 1 | 8 | 10
109 | 30 | 0 | 7 | 1 | 8 | 15
110 | 30 | 0 | 7 | 1 | 8 | 16
111 | 30 | 0 | 7 | 1 | 8 | 17
112 | 30 | 0 | 7 | 1 | 8 | 18
113 | 30 | 0 | 8 | 1 | 8 | 13
114 | 30 | 0 | 8 | 1 | 8 | 14
115 | 30 | 0 | 8 | 1 | 8 | 10
116 | 30 | 0 | 8 | 1 | 8 | 15
117 | 30 | 0 | 8 | 1 | 8 | 16
118 | 30 | 0 | 8 | 1 | 8 | 17
119 | 30 | 0 | 8 | 1 | 8 | 18
120 | 31 | 0 | 1 | 0 | 7 | 5
121 | 32 | 14 | 1 | 0 | 7 | 5
122 | 32 | 15 | 1 | 0 | 7 | 5
123 | 32 | 16 | 1 | 0 | 7 | 5
124 | 32 | 17 | 1 | 0 | 7 | 5
125 | 32 | 18 | 1 | 0 | 7 | 5
126 | 32 | 19 | 1 | 0 | 7 | 5
127 | 33 | 20 | 9 | 0 | 10 | 19
128 | 34 | 20 | 9 | 0 | 10 | 19
129 | 35 | 20 | 9 | 0 | 10 | 19
130 | 36 | 20 | 9 | 0 | 10 | 19
131 | 37 | 20 | 9 | 0 | 10 | 19
132 | 38 | 0 | 10 | 1 | 11 | 5
133 | 39 | 0 | 10 | 1 | 11 | 5
134 | 40 | 0 | 10 | 1 | 11 | 5
135 | 41 | 0 | 10 | 1 | 11 | 5
136 | 42 | 0 | 10 | 1 | 11 | 5
137 | 43 | 0 | 10 | 1 | 11 | 5
138 | 44 | 0 | 10 | 1 | 11 | 5
139 | 45 | 0 | 10 | 1 | 11 | 5
140 | 46 | 0 | 10 | 1 | 11 | 5
141 | 47 | 0 | 10 | 1 | 11 | 5
142 | 48 | 0 | 10 | 1 | 11 | 5
143 | 49 | 21 | 11 | 1 | 12 | 20
144 | 50 | 21 | 11 | 1 | 12 | 20
145 | 51 | 21 | 11 | 1 | 12 | 20
146 | 49 | 21 | 11 | 1 | 12 | 5
147 | 50 | 21 | 11 | 1 | 12 | 5
148 | 51 | 21 | 11 | 1 | 12 | 5
149 | 52 | 21 | 11 | 1 | 12 | 5
150 | 53 | 21 | 11 | 1 | 12 | 5
151 | 54 | 21 | 11 | 1 | 12 | 5
152 | 55 | 21 | 11 | 1 | 6 | 5
153 | 56 | 21 | 11 | 1 | 6 | 5
154 | 57 | 21 | 11 | 1 | 6 | 5
155 | 58 | 20 | 12 | 3 | 6 | 5
156 | 59 | 22 | 12 | 3 | 6 | 5
157 | 60 | 23 | 12 | 3 | 6 | 5
158 | 61 | 24 | 12 | 3 | 6 | 5
159 | 62 | 0 | 13 | 0 | 13 | 21
160 | 62 | 0 | 14 | 0 | 13 | 21
161 | 62 | 0 | 15 | 0 | 13 | 21
162 | 62 | 0 | 16 | 0 | 13 | 21
163 | 62 | 0 | 13 | 0 | 13 | 22
164 | 62 | 0 | 14 | 0 | 13 | 22
165 | 62 | 0 | 15 | 0 | 13 | 22
166 | 62 | 0 | 16 | 0 | 13 | 22
167 | 63 | 0 | 17 | 0 | 14 | 3
168 | 63 | 0 | 17 | 0 | 14 | 3
169 | 64 | 0 | 18 | 1 | 2 | 5
170 | 65 | 0 | 18 | 1 | 2 | 5
171 | 66 | 0 | 18 | 1 | 2 | 5
172 | 67 | 0 | 18 | 1 | 2 | 5
173 | 68 | 0 | 18 | 1 | 15 | 5
174 | 69 | 0 | 18 | 1 | 15 | 5
175 | 70 | 0 | 19 | 0 | 16 | 5
176 | 71 | 0 | 19 | 0 | 16 | 5
177 | 72 | 0 | 19 | 0 | 16 | 5
178 | 72 | 0 | 19 | 1 | 16 | 5
179 | 70 | 0 | 19 | 0 | 8 | 5
180 | 71 | 0 | 19 | 0 | 8 | 5
181 | 72 | 0 | 19 | 0 | 8 | 5
182 | 72 | 0 | 19 | 1 | 8 | 5
183 | 73 | 0 | 19 | 0 | 6 | 5
184 | 74 | 0 | 19 | 0 | 6 | 5
185 | 75 | 0 | 19 | 0 | 6 | 5
186 | 75 | 0 | 19 | 1 | 6 | 5
187 | 75 | 0 | 19 | 1 | 17 | 23
188 | 76 | 0 | 20 | 1 | 18 | 5
189 | 77 | 0 | 20 | 1 | 18 | 5
190 | 78 | 0 | 20 | 1 | 18 | 5
191 | 79 | 0 | 20 | 1 | 18 | 5
192 | 80 | 0 | 20 | 0 | 19 | 5
193 | 81 | 0 | 20 | 0 | 19 | 5
194 | 82 | 0 | 20 | 0 | 19 | 5
195 | 83 | 0 | 20 | 0 | 19 | 5
196 | 84 | 25 | 20 | 1 | 20 | 5
197 | 85 | 25 | 20 | 1 | 20 | 5
198 | 86 | 25 | 20 | 1 | 20 | 5
199 | 87 | 25 | 20 | 1 | 20 | 5
200 | 88 | 25 | 20 | 1 | 20 | 5
201 | 89 | 0 | 18 | 1 | 21 | 5
202 | 89 | 0 | 18 | 1 | 21 | 14
203 | 90 | 0 | 18 | 1 | 21 | 5
204 | 90 | 0 | 18 | 1 | 21 | 14
205 | 91 | 0 | 18 | 1 | 21 | 5
206 | 91 | 0 | 18 | 1 | 21 | 14
207 | 92 | 0 | 18 | 1 | 21 | 5
208 | 92 | 0 | 18 | 1 | 21 | 14
209 | 93 | 26 | 21 | 0 | 22 | 1
210 | 93 | 26 | 21 | 0 | 22 | 1
211 | 93 | 26 | 21 | 0 | 22 | 1
212 | 93 | 26 | 21 | 0 | 22 | 1
213 | 93 | 26 | 21 | 0 | 22 | 1
214 | 94 | 26 | 21 | 0 | 22 | 1
215 | 94 | 26 | 21 | 0 | 22 | 1
216 | 94 | 26 | 21 | 0 | 22 | 1
217 | 94 | 26 | 21 | 0 | 22 | 1
218 | 94 | 26 | 21 | 0 | 22 | 1

## sample
sample_id | exp_id | process_id
1 | 1 | 1
2 | 1 | 2
3 | 1 | 3
4 | 1 | 4
5 | 1 | 5
6 | 1 | 6
7 | 1 | 7
8 | 2 | 8
9 | 2 | 9
10 | 2 | 10
11 | 2 | 11
12 | 2 | 12
13 | 2 | 13
14 | 2 | 14
15 | 2 | 15
16 | 3 | 16
17 | 3 | 17
18 | 4 | 18
19 | 4 | 19
20 | 4 | 20
21 | 4 | 21
22 | 4 | 22
23 | 4 | 23
24 | 4 | 24
25 | 4 | 25
26 | 4 | 26
27 | 5 | 27
28 | 5 | 28
29 | 5 | 29
30 | 5 | 30
31 | 5 | 31
32 | 5 | 32
33 | 5 | 33
34 | 5 | 34
35 | 5 | 35
36 | 5 | 36
37 | 5 | 37
38 | 5 | 38
39 | 5 | 39
40 | 5 | 40
41 | 5 | 41
42 | 5 | 42
43 | 5 | 43
44 | 5 | 44
45 | 5 | 45
46 | 5 | 46
47 | 5 | 47
48 | 5 | 48
49 | 5 | 49
50 | 5 | 50
51 | 5 | 51
52 | 5 | 52
53 | 5 | 53
54 | 5 | 54
55 | 5 | 55
56 | 5 | 56
57 | 5 | 57
58 | 5 | 58
59 | 5 | 59
60 | 5 | 60
61 | 5 | 61
62 | 5 | 62
63 | 5 | 63
64 | 5 | 64
65 | 5 | 65
66 | 5 | 66
67 | 5 | 67
68 | 5 | 68
69 | 5 | 69
70 | 5 | 70
71 | 5 | 71
72 | 5 | 72
73 | 5 | 73
74 | 5 | 74
75 | 6 | 75
76 | 6 | 76
77 | 6 | 77
78 | 6 | 78
79 | 6 | 79
80 | 6 | 80
81 | 6 | 81
82 | 6 | 82
83 | 6 | 83
84 | 6 | 84
85 | 6 | 85
86 | 6 | 86
87 | 6 | 87
88 | 6 | 88
89 | 6 | 89
90 | 6 | 90
91 | 6 | 91
92 | 7 | 92
93 | 7 | 93
94 | 7 | 94
95 | 7 | 95
96 | 7 | 96
97 | 7 | 97
98 | 7 | 98
99 | 7 | 99
100 | 7 | 100
101 | 7 | 101
102 | 7 | 102
103 | 7 | 103
104 | 7 | 104
105 | 7 | 105
106 | 7 | 106
107 | 7 | 107
108 | 7 | 108
109 | 7 | 109
110 | 7 | 110
111 | 7 | 111
112 | 7 | 112
113 | 7 | 113
114 | 7 | 114
115 | 7 | 115
116 | 7 | 116
117 | 7 | 117
118 | 7 | 118
119 | 7 | 119
120 | 8 | 120
121 | 8 | 121
122 | 8 | 122
123 | 9 | 123
124 | 9 | 124
125 | 9 | 125
126 | 9 | 126
127 | 10 | 127
128 | 10 | 128
129 | 10 | 129
130 | 10 | 130
131 | 10 | 131
132 | 11 | 132
133 | 11 | 133
134 | 12 | 134
135 | 12 | 135
136 | 12 | 136
137 | 12 | 137
138 | 12 | 138
139 | 12 | 139
140 | 12 | 140
141 | 12 | 141
142 | 12 | 142
143 | 13 | 143
144 | 13 | 144
145 | 13 | 145
146 | 13 | 146
147 | 13 | 147
148 | 13 | 148
149 | 13 | 149
150 | 13 | 150
151 | 13 | 151
152 | 13 | 152
153 | 13 | 153
154 | 13 | 154
155 | 14 | 155
156 | 14 | 156
157 | 15 | 157
158 | 15 | 158
159 | 16 | 159
160 | 16 | 160
161 | 16 | 161
162 | 16 | 162
163 | 16 | 163
164 | 16 | 164
165 | 16 | 165
166 | 16 | 166
167 | 17 | 167
168 | 17 | 168
169 | 18 | 169
170 | 18 | 170
171 | 19 | 171
172 | 19 | 172
173 | 19 | 173
174 | 19 | 174
175 | 20 | 175
176 | 20 | 176
177 | 21 | 177
178 | 21 | 178
179 | 20 | 179
180 | 20 | 180
181 | 21 | 181
182 | 21 | 182
183 | 20 | 183
184 | 20 | 184
185 | 21 | 185
186 | 21 | 186
187 | 21 | 187
188 | 22 | 188
189 | 22 | 189
190 | 22 | 190
191 | 22 | 191
192 | 22 | 192
193 | 22 | 193
194 | 22 | 194
195 | 22 | 195
196 | 22 | 196
197 | 22 | 197
198 | 22 | 198
199 | 22 | 199
200 | 22 | 200
201 | 23 | 201
202 | 23 | 202
203 | 23 | 203
204 | 23 | 204
205 | 23 | 205
206 | 23 | 206
207 | 23 | 207
208 | 23 | 208
209 | 24 | 209
210 | 24 | 210
211 | 24 | 211
212 | 24 | 212
213 | 24 | 213
214 | 24 | 214
215 | 24 | 215
216 | 24 | 216
217 | 24 | 217
218 | 24 | 218

## measurement
measurement_id | sample_id | measurement_type | filename | data.thickness | data.Vds | data.mobility | meta
1 | 1 |  |  |  | -3 | 0.000202
2 | 2 |  |  |  | -3 | 0.00719
3 | 3 |  |  |  | -3 | 0.0294
4 | 4 |  |  |  | -3 | 0.0506
5 | 5 |  |  |  | -3 | 0.0306
6 | 6 |  |  |  | -3 | 0.0361
7 | 7 |  |  |  | -3 | 0.0153
8 | 8 |  |  | 27.5 | -3 | 0.0273
9 | 9 |  |  | 20 | -3 | 0.0494
10 | 10 |  |  | 27.5 | -3 | 0.00116
11 | 11 |  |  | 20 | -3 | 0.00345
12 | 12 |  |  | 27.5 | -3 | 0.0608
13 | 13 |  |  | 20 | -3 | 0.0436
14 | 14 |  |  | 27.5 | -3 | 0.0205
15 | 15 |  |  | 20 | -3 | 0.0148
16 | 16 |  |  | 130 |  | 0.00073
17 | 17 |  |  | 130 |  | 0.0156
18 | 18 |  |  | 40 | -60 | 0.012
19 | 19 |  |  | 40 | -60 | 0.042
20 | 20 |  |  | 40 | -60 | 0.022
21 | 21 |  |  | 40 | -60 | 0.12
22 | 22 |  |  | 40 | -60 | 0.0076
23 | 23 |  |  | 40 | -60 | 0.03
24 | 24 |  |  | 40 | -60 | 0.041
25 | 25 |  |  | 40 | -60 | 0.049
26 | 26 |  |  | 40 | -60 | 0.063
27 | 27 |  |  | 35 | -50 | 0.0076
28 | 28 |  |  | 35 | -50 | 0.00496
29 | 29 |  |  | 35 | -50 | 0.00948
30 | 30 |  |  | 35 | -50 | 0.012
31 | 31 |  |  | 35 | -50 | 0.00529
32 | 32 |  |  | 35 | -50 | 0.00554
33 | 33 |  |  | 35 | -50 | 0.00299
34 | 34 |  |  | 35 | -50 | 0.0081
35 | 35 |  |  | 35 | -50 | 0.0017
36 | 36 |  |  | 35 | -50 | 0.00149
37 | 37 |  |  | 35 | -50 | 0.0305
38 | 38 |  |  | 35 | -50 | 0.0631
39 | 39 |  |  | 35 | -50 | 0.0775
40 | 40 |  |  | 35 | -50 | 0.0982
41 | 41 |  |  | 35 | -50 | 0.1226
42 | 42 |  |  | 35 | -50 | 0.1435
43 | 43 |  |  | 35 | -50 | 0.00994
44 | 44 |  |  | 35 | -50 | 0.0187
45 | 45 |  |  | 35 | -50 | 0.0273
46 | 46 |  |  | 35 | -50 | 0.0539
47 | 47 |  |  | 35 | -50 | 0.0612
48 | 48 |  |  | 35 | -50 | 0.0662
49 | 49 |  |  | 35 | -50 | 0.0652
50 | 50 |  |  | 35 | -50 | 0.0813
51 | 51 |  |  | 35 | -50 | 0.0145
52 | 52 |  |  | 35 | -50 | 0.00544
53 | 53 |  |  | 35 | -50 | 0.00363
54 | 54 |  |  | 35 | -50 | 0.00296
55 | 55 |  |  | 35 | -50 | 0.0229
56 | 56 |  |  | 35 | -50 | 0.0183
57 | 57 |  |  | 35 | -50 | 0.014
58 | 58 |  |  | 35 | -50 | 0.0119
59 | 59 |  |  | 35 | -50 | 0.0171
60 | 61 |  |  | 35 | -50 | 0.00993
61 | 62 |  |  | 35 | -50 | 0.00757
62 | 63 |  |  | 35 | -50 | 0.077
63 | 64 |  |  | 35 | -50 | 0.068
64 | 65 |  |  | 35 | -50 | 0.065
65 | 67 |  |  | 35 | -50 | 0.00762
66 | 68 |  |  | 35 | -50 | 0.00381
67 | 69 |  |  | 35 | -50 | 0.00255
68 | 70 |  |  | 35 | -50 | 0.00168
69 | 71 |  |  | 35 | -50 | 0.1378
70 | 72 |  |  | 35 | -50 | 0.135
71 | 73 |  |  | 35 | -50 | 0.1253
72 | 74 |  |  | 35 | -50 | 0.12
73 | 75 |  |  |  | -80 | 0.00423
74 | 76 |  |  |  | -80 | 0.00793
75 | 77 |  |  |  | -80 | 0.0107
76 | 78 |  |  |  | -80 | 0.0165
77 | 79 |  |  |  | -80 | 0.0101
78 | 80 |  |  |  | -80 | 0.00892
79 | 81 |  |  |  | -80 | 0.0047
80 | 82 |  |  |  | -80 | 0.00406
81 | 83 |  |  |  | -80 | 0.00214
82 | 84 |  |  |  | -80 | 0.00228
83 | 85 |  |  |  | -80 | 0.00279
84 | 86 |  |  |  | -80 | 0.000556
85 | 87 |  |  |  | -80 | 0.000413
86 | 88 |  |  |  | -80 | 0.000426
87 | 89 |  |  |  | -80 | 0.000254
88 | 90 |  |  |  | -80 | 0.000309
89 | 91 |  |  |  | -80 | 0.000377
90 | 92 |  |  | 20 | -60 | 0.2366
91 | 93 |  |  | 20 | -60 | 0.2429
92 | 94 |  |  | 20 | -60 | 0.2587
93 | 95 |  |  | 20 | -60 | 0.2644
94 | 96 |  |  | 20 | -60 | 0.2825
95 | 97 |  |  | 20 | -60 | 0.21
96 | 98 |  |  | 20 | -60 | 0.1651
97 | 99 |  |  | 20 | -60 | 0.1504
98 | 100 |  |  | 20 | -60 | 0.1602
99 | 101 |  |  | 20 | -60 | 0.1813
100 | 102 |  |  | 20 | -60 | 0.2193
101 | 103 |  |  | 20 | -60 | 0.2438
102 | 104 |  |  | 20 | -60 | 0.1188
103 | 105 |  |  | 20 | -60 | 0.0385
104 | 106 |  |  | 20 | -60 | 0.2364
105 | 107 |  |  | 20 | -60 | 0.2626
106 | 108 |  |  | 20 | -60 | 0.2826
107 | 109 |  |  | 20 | -60 | 0.2753
108 | 110 |  |  | 20 | -60 | 0.2717
109 | 111 |  |  | 20 | -60 | 0.2341
110 | 112 |  |  | 20 | -60 | 0.1697
111 | 113 |  |  | 20 | -60 | 0.1509
112 | 114 |  |  | 20 | -60 | 0.1773
113 | 115 |  |  | 20 | -60 | 0.2454
114 | 116 |  |  | 20 | -60 | 0.242
115 | 117 |  |  | 20 | -60 | 0.2053
116 | 118 |  |  | 20 | -60 | 0.1757
117 | 119 |  |  | 20 | -60 | 0.119
118 | 120 |  |  |  | -3 | 0.03522
119 | 121 |  |  |  | -3 | 0.05182
120 | 122 |  |  |  | -3 | 0.05468
121 | 123 |  |  |  | -3 | 0.10343
122 | 124 |  |  |  | -3 | 0.0539
123 | 125 |  |  |  | -3 | 0.02093
124 | 126 |  |  |  | -3 | 0.01123
125 | 127 |  |  | 10 | -60 | 6.3e-05
126 | 128 |  |  | 10 | -60 | 0.00016
127 | 129 |  |  | 10 | -60 | 0.014
128 | 130 |  |  | 10 | -60 | 0.00056
129 | 131 |  |  | 10 | -60 | 0.00018
130 | 132 |  |  | 45 | -95 | 5.43e-06
131 | 133 |  |  | 45 | -95 | 0.0003558
132 | 134 |  |  | 45 | -95 | 0.000735
133 | 135 |  |  | 45 | -95 | 0.00748
134 | 136 |  |  | 45 | -95 | 1.61e-05
135 | 137 |  |  | 45 | -95 | 0.0005366
136 | 138 |  |  | 45 | -95 | 0.00419
137 | 139 |  |  | 45 | -95 | 0.00908
138 | 140 |  |  | 45 | -95 | 1.74e-06
139 | 141 |  |  | 45 | -95 | 0.00785
140 | 142 |  |  | 45 | -95 | 0.00767
141 | 143 |  |  | 35 |  | 0.0001921
142 | 144 |  |  | 35 |  | 0.000516
143 | 145 |  |  | 35 |  | 0.00615
144 | 146 |  |  | 35 |  | 1.69e-06
145 | 147 |  |  | 35 |  | 0.00067
146 | 148 |  |  | 35 |  | 0.00783
147 | 149 |  |  | 35 |  | 7.01e-05
148 | 150 |  |  | 35 |  | 0.0009827
149 | 151 |  |  | 35 |  | 0.0284
150 | 152 |  |  | 35 |  | 5.08e-05
151 | 153 |  |  | 35 |  | 0.00357
152 | 155 |  |  |  | -80 | 0.0239
153 | 156 |  |  |  | -80 | 0.0305
154 | 157 |  |  |  | -80 | 0.0335
155 | 158 |  |  |  | -80 | 0.0145
156 | 159 |  |  | 32 | -60 | 0.0035
157 | 163 |  |  | 32 | -60 | 0.00032
158 | 167 |  |  | 90 |  | 0.00381
159 | 168 |  |  | 90 |  | 0.031745636
160 | 169 |  |  |  | -60 | 4.58e-05
161 | 170 |  |  |  | -60 | 0.019
162 | 171 |  |  |  | -60 | 0.016
163 | 172 |  |  |  | -60 | 1.23e-06
164 | 173 |  |  |  | -60 | 0.000609
165 | 174 |  |  |  | -60 | 0.0106
166 | 175 |  |  | 15 | -60 | 0.023
167 | 176 |  |  | 15 | -60 | 0.015
168 | 177 |  |  | 15 | -60 | 0.0011
169 | 178 |  |  | 15 | -60 | 0.0016
170 | 179 |  |  | 15 | -60 | 0.0024
171 | 181 |  |  | 15 | -60 | 0.085
172 | 182 |  |  | 15 | -60 | 0.15
173 | 183 |  |  | 15 | -60 | 0.00015
174 | 184 |  |  | 15 | -60 | 0.0014
175 | 185 |  |  | 15 | -60 | 0.021
176 | 186 |  |  | 15 | -60 | 0.0023
177 | 187 |  |  | 15 | -60 | 0.25
178 | 188 |  |  | 50 | -60 | 4.86e-05
179 | 189 |  |  | 50 | -60 | 0.000551
180 | 190 |  |  | 50 | -60 | 0.00399
181 | 191 |  |  | 50 | -60 | 0.0229
182 | 192 |  |  | 50 | -60 | 0.000114
183 | 193 |  |  | 50 | -60 | 0.000912
184 | 194 |  |  | 50 | -60 | 0.00687
185 | 195 |  |  | 50 | -60 | 0.017
186 | 196 |  |  | 50 | -60 | 1.46e-05
187 | 197 |  |  | 50 | -60 | 3.43e-05
188 | 198 |  |  | 50 | -60 | 0.000709
189 | 199 |  |  | 50 | -60 | 0.00414
190 | 200 |  |  | 50 | -60 | 0.0364
191 | 201 |  |  | 45 | -80 | 5.5e-07
192 | 202 |  |  | 45 | -80 | 2.5e-06
193 | 203 |  |  | 45 | -80 | 1.6e-05
194 | 204 |  |  | 45 | -80 | 4.3e-05
195 | 205 |  |  | 45 | -80 | 0.0013
196 | 206 |  |  | 45 | -80 | 0.00047
197 | 207 |  |  | 45 | -80 | 0.0026
198 | 208 |  |  | 45 | -80 | 0.0042
199 | 209 |  |  | 40 |  | 0.00368
200 | 210 |  |  | 40 |  | 0.00135
201 | 211 |  |  | 40 |  | 0.000629
202 | 212 |  |  | 40 |  | 0.000871
203 | 213 |  |  | 40 |  | 0.00102
204 | 214 |  |  | 38 |  | 0.00102
205 | 215 |  |  | 38 |  | 0.00305
206 | 216 |  |  | 38 |  | 0.00803
207 | 217 |  |  | 38 |  | 0.00953
208 | 218 |  |  | 38 |  | 0.00915