## Data Origin
Sample Info |  | META | Note
Instructions: Each excel file is for a single sample. For multiple similar samples, duplicate the file and change only the necessary data. One file = one sample.
YOUR NAME (Data Contributor) # | Fill info below:
first_name | Rahul | TRUE | Data contributor's name
last_name | Venkatesh | TRUE
email | rvenkatesh6@gatech.edu | TRUE
Experimental Data Origin
Citation Type | literature
If lab generated, please fill in the lab data info below:
Laboratory Data Info
Date of Sample Made |  | TRUE | mm/dd/yyyy
Date of Data Measurement |  | TRUE | mm/dd/yyyy
Experiment ID |  | TRUE | for unpublished lab data (Lab notebook number, page number, and sample identifier)
If literature, please fill in the source info below:
If you have a DOI, navigate to the doi2bib link to the right, and make sure information can be extracted from the DOI as intended
DOI | 10.1038/srep24476 |  | https://www.doi2bib.org/bib/
If you have a DOI that works, then STOP HERE on this tab! Rest will be autofilled from DOI.
If data is from publication without DOI, fill in information here
Publisher |  | TRUE
Journal |  | TRUE
Title |  | TRUE
Author #1 |  | TRUE | copy and paste more rows if needed
Author #2 |  | TRUE
Keyword #1 |  | TRUE
Keyword #2 |  | TRUE
Publication Year |  | TRUE
Volume |  | TRUE
Issue |  | TRUE
URL |  | TRUE
Language |  | TRUE
Location |  | TRUE | please put first author's major affiliation here
Date of citation |  | TRUE | mm/dd/yyyy

## Solution Makeup
Solution Makeup |  | UNIT | META | NOTE
Instructions: Fill in information about solution constituents. If not applicable, LEAVE BLANK
Input solvent information used for initial solution makeup
Solvent 1 - Chemical name | 1,2-dichlorobenzene |  |  | Please do not abbreviate. Most synonyms are fine; refer to PubChem (linked) to verify it is searchable | https://pubchem.ncbi.nlm.nih.gov/
Solvent 1 - volume % | 100 | % |  | 0 to 100
Solvent 2 - Chemical name |  |  |  | If a second solvent was used for dissolution, indicate here. Otherwise, omit.
Solvent 2 - volume % |  | % |  | 0 to 100
Input polymer information used for initial solution makeup
Polymer 1 - Name | DPP-DTT
Polymer 1 - IUPAC Name | Poly[2,5-(2-octyldodecyl)-3,6-diketopyrrolopyrrole-alt-5,5-(2,5-di(thien-2-yl)thieno [3,2-b]thiophene)]
Polymer 1 - wt% in solution | 80 | % |  | If only one polymer, should be 100%
Polymer 1 - Molecular Weight (Mn) | 55 | kDa
Polymer 1 - Molecular Weight (Mw) | 199 | kDa
Polymer 1 - Polydispersity Index (PDI) | 3.62 |  |  | If 2 of 3 variables are known, PDI = Mw/Mn
Include other metadata here:
Polymer 1 - batch_number |  |  | TRUE
Polymer 1 - regioregularity |  | % | TRUE
Polymer 1 - supplier | Ossila |  | TRUE
Polymer 1 - metadata1 |  |  | TRUE | If other metadata should be reported, replace "metadata1" with field name
Polymer 1 - metadata2 |  |  | TRUE
Input polymer information used for initial solution makeup
Polymer 2 - Name | PS
Polymer 2 - IUPAC Name | polystyrene
Polymer 2 - wt% in solution | 20 | %
Polymer 2 - Molecular Weight (Mn) | 2.18 | kDa
Polymer 2 - Molecular Weight (Mw) | 2.2 | kDa
Polymer 2 - Polydispersity Index (PDI) | 1.01 |  |  | If 2 of 3 variables are known, PDI = Mw/Mn
Include other metadata here:
Polymer 2 - supplier |  |  | TRUE
Polymer 2 - batch_number |  |  | TRUE
Polymer 2 - metadata1 |  |  | TRUE | If other metadata should be reported, replace "metadata1" with field name
Polymer 2 - metadata2 |  |  | TRUE
Solution Information
Total Polymer Concentration | 4 | mg/ml |  | Total concentration of all polymer species in solution

## Solution Processing
Solution Processing |  |  | META | TOOLBOX
Instruction: 1. Fill in the experimental procedure to describe your processing in detail; 2. Choose the overall processing method from the dropdown menu; 3. Copy and paste each key processing step from the toolbox, in order, and fill out relevant details. 4. Fill in the Description/Fixed Value column with non-numerical descriptions or numerical results (Fixed Value).
Pick a segment that describes the processing step
Mixing # | Description/Fixed Value | Unit | JSON
treatment_type | mixing |  |  | Poor Solvent # | Description/Fixed Value | Unit | JSON
process_step | 1 |  |  | treatment_type | poor_solvent
environment |  |  | TRUE | process_step
mixing speed | 250 | RPM | TRUE | environment |  |  | TRUE
temperature | 60 | C | TRUE | solvent IUPAC name |  |  | TRUE
time | 1 | hr | TRUE | wt% of solution added |  |  | TRUE
description |  |  | TRUE | addition temperature |  | C | TRUE
|  |  |  | description |  |  | TRUE
|  |  |  | Mixing # | Description/Fixed Value | Unit | JSON
|  |  |  | treatment_type | mixing
process_step
|  |  |  | environment |  |  | TRUE
|  |  |  | mixing speed |  | RPM | TRUE
|  |  |  | temperature |  | C | TRUE
|  |  |  | time |  | hr | TRUE
|  |  |  | description |  |  | TRUE
|  |  |  | UV Irradiation # | Name | Unit | JSON
|  |  |  | treatment_type | uv_irradiation
process_step
|  |  |  | environment |  |  | TRUE
|  |  |  | exposure time |  | min | TRUE
|  |  |  | lamp model |  |  | TRUE
|  |  |  | intensity |  |  | TRUE
|  |  |  | wavelength |  |  | TRUE
|  |  |  | mixing speed |  | RPM | TRUE
|  |  |  | temperature |  | C | TRUE
|  |  |  | description |  |  | TRUE
|  |  |  | Aging # | Description/Fixed Value | Unit | JSON
|  |  |  | treatment_type | aging
process_step
|  |  |  | environment |  |  | TRUE
|  |  |  | temperature |  | C | TRUE
|  |  |  | aging_time |  | hr | TRUE
|  |  |  | description |  |  | TRUE
PASTE ABOVE THIS LINE # | ^^^^^^^^^^^^^^^^^^^^^^^^^^^^^^ |  |  | Sonication # | Description/Fixed Value | Unit | JSON
|  |  |  | treatment_type | sonication
process_step
|  |  |  | environment |  |  | TRUE
|  |  |  | exposure time |  | min | TRUE
|  |  |  | sonicator model |  |  | TRUE
|  |  |  | frequency |  | kHz | TRUE
|  |  |  | intensity |  | W cm2 | TRUE
|  |  |  | description |  |  | TRUE

## Device Fabrication
Device Substrate |  | UNIT | META | NOTE
Instructions: Fill out the available information. Leave blank if not available or applicable
Electrode contact dimensions and details
electrode_configuration | BG-TC |  | TRUE
channel_length | 80 | µm | TRUE
channel_width | 1500 | µm | TRUE
adhesion_layer | Chromium |  | TRUE
electrode_material | Gold |  | TRUE
Substrate material details
gate_material | N-Doped Si
Dielectric 1 - Material | SiO2 |  | TRUE
Dielectric 1 - Thickness | 350 | nm | TRUE
Dielectric 2 - Material |  |  | TRUE
Dielectric 2 - Thickness |  |  | TRUE
Include other metadata here:
Dielectric 1 - Capacitance | 0.172 | nF/cm^2 | TRUE
Dielectric 2 - Capacitance |  | nF/cm^2 | TRUE
metadata1 |  |  | TRUE
metadata2 |  |  | TRUE
metadata3 |  |  | TRUE

## Substrate Pretreat
Substrate Pretreatment |  |  | META | TOOLBOX
Instruction: 1. Fill in the experimental procedure to describe your processing in detail; 2. Choose the overall processing method from the dropdown menu; 3. Copy and paste each key processing step from the toolbox, in order, and fill out relevant details. 4. Fill in the Description/Fixed Value column with non-numerical descriptions or numerical results (Fixed Value).
Pick a segment that describes the processing step
|  |  |  | Chemical Treat # | Description/Fixed Value | Unit | JSON
|  |  |  | treatment_type | chemical_treat
Chemical Treat # | Description/Fixed Value | Unit | JSON | process_step
treatment_type | chemical_treat |  |  | environment |  |  | TRUE
process_step | 1 |  |  | chemical name |  |  | TRUE
environment | Ambient |  | TRUE | temperature |  | C | TRUE
chemical name | methanol |  | TRUE | exposure_time |  | hr | TRUE
temperature | 25 | C | TRUE | description |  |  | TRUE
exposure_time | 0.25 | hr | TRUE
description |  |  | TRUE | UV-Ozone # | Description/Fixed Value | Unit | JSON
|  |  |  | treatment_type | uv_ozone
process_step
UV-Ozone # | Description/Fixed Value | Unit | JSON | exposure time |  | min | TRUE
treatment_type | uv_ozone |  |  | equipment_model |  |  | TRUE
process_step | 2 |  |  | intensity |  | W cm2 | TRUE
exposure time | 30 | min | TRUE | description |  |  | TRUE
equipment_model |  |  | TRUE
intensity |  | W cm2 | TRUE | Self-Assembled Monolayer (SAM) # | Description/Fixed Value | Unit | JSON
description |  |  | TRUE | treatment_type | sam
process_step
|  |  |  | environment |  |  | TRUE
Self-Assembled Monolayer (SAM) # | Description/Fixed Value | Unit | JSON | SAM name |  |  | TRUE
treatment_type | sam |  |  | temperature |  | C | TRUE
process_step | 3 |  |  | exposure_time |  | hr | TRUE
environment | Nitrogen |  | TRUE | description |  |  | TRUE
SAM name | octadecyltrichlorosilane (OTS-18) |  | TRUE
temperature | 25 | C | TRUE | Other # | Description/Fixed Value | Unit | JSON
exposure_time | 8 | hr | TRUE | treatment_type | (fill in here)
description |  |  | TRUE | process_step
|  |  |  | field1 |  |  | TRUE
|  |  |  | field2 |  | C | TRUE
|  |  |  | field3 |  | hr | TRUE
|  |  |  | description |  |  | TRUE
PASTE ABOVE THIS LINE # | ^^^^^^^^^^^^^^^^^^^^^^^^^^^^^^

## Coating Process
Deposition Process |  |  | META | TOOLBOX
Instruction: 1. Fill in the experimental procedure to describe your processing in detail; 2. Choose the overall processing method from the dropdown menu; 3. Copy and paste each key processing step from the toolbox, in order, and fill out relevant details. 4. Fill in the Description/Fixed Value column with non-numerical descriptions or numerical results (Fixed Value).
Pick a segment that describes the processing step.
DO NOT FILL OUT BELOW. PASTE THE BOX INTO THE LEFT HAND SIDE
Copy and paste the relevant box from the right hand side below |  |  |  | Spin Coating # |  | Unit | JSON
Spin Coating # |  | Unit | JSON | deposition_type | spin
deposition_type | spin |  |  | coating_environment |  |  | TRUE
coating_environment | Ambient |  | TRUE | spin_rate |  | RPM | TRUE
spin_rate | 1500 | RPM | TRUE | spin_time |  | sec | TRUE
spin_time | 60 | sec | TRUE | deposition_temperature |  | C | TRUE | dynamic vs. static
deposition_temperature |  | C | TRUE | injection_method |  |  | TRUE
injection_method |  |  | TRUE | description |  |  | TRUE
description |  |  | TRUE
|  |  |  | Blade Coating # |  | Unit | JSON
|  |  |  | deposition_type | blade
|  |  |  | coating_environment |  |  | TRUE
|  |  |  | coating_speed |  |  | TRUE
|  |  |  | blade_angle |  |  | TRUE
|  |  |  | blade_material |  |  | TRUE
|  |  |  | blade_height |  |  | TRUE | Direction of coating vs. direction of channel
|  |  |  | deposition_temperature |  | C | TRUE
|  |  |  | vibration_frequency |  | Hz | TRUE
|  |  |  | vibration_amplitude |  |  | TRUE
|  |  |  | channel_orientation |  |  | TRUE
|  |  |  | description |  |  | TRUE
|  |  |  | Drop Casted # |  | Unit | JSON
|  |  |  | deposition_type | drop
|  |  |  | coating_environment |  |  | TRUE
|  |  |  | deposited_volume |  | mL | TRUE
|  |  |  | Other Coating Method # |  | Unit | JSON
|  |  |  | deposition_type |  |  |  | <-select one or type
|  |  |  | coating_environment |  |  | TRUE
|  |  |  | coating_speed |  |  | TRUE
|  |  |  | deposition_temperature |  | C | TRUE
|  |  |  | channel_orientation |  |  | TRUE
|  |  |  | description |  |  | TRUE
|  |  |  | metadata_field1 |  |  | TRUE | Fill out and add more rows as needed
|  |  |  | metadata_field2 |  |  | TRUE
|  |  |  | Other # |  | Unit | Note
Other - deposition method
Other - coating time
Other - coating speed
Other - description

## Post-Processing
Post-Processing |  |  | META | TOOLBOX
Instructions: 1. Fill in the experimental procedure to describe your processing in detail; 2. Choose the overall processing method from the dropdown menu; 3. Copy and paste each key processing step from the toolbox, in order, and fill out relevant details. 4. Fill in the Description/Fixed Value column with non-numerical descriptions or numerical results (Fixed Value).
Pick a segment that describes the processing step
Annealing # | Description/Fixed Value | Unit | JSON | Annealing # | Description/Fixed Value | Unit | JSON
treatment_type | annealing |  |  | treatment_type | annealing
process_step |  |  |  | process_step
environment |  |  | TRUE | environment |  |  | TRUE
temperature |  | C | TRUE | temperature |  | C | TRUE
time |  | hr | TRUE | time |  | hr | TRUE
description |  |  | TRUE | description |  |  | TRUE
|  |  |  | Chemical Treat # | Description/Fixed Value | Unit | JSON
|  |  |  | treatment_type | chemical_treat
process_step
|  |  |  | environment |  |  | TRUE
|  |  |  | chemical name |  |  | TRUE
|  |  |  | temperature |  | C | TRUE
|  |  |  | exposure_time |  | hr | TRUE
|  |  |  | description |  |  | TRUE
|  |  |  | Other # | Description/Fixed Value | Unit | JSON
|  |  |  | treatment_type | (fill in here)
process_step
|  |  |  | field1 |  |  | TRUE
|  |  |  | field2 |  | C | TRUE
|  |  |  | field3 |  | hr | TRUE
|  |  |  | description |  |  | TRUE
PASTE ABOVE THIS LINE # | ^^^^^^^^^^^^^^^^^^^^^^^^^^^^^^

## Device Measurement
Device Performance
Instructions:
KEY | DESCRIPTION/VALUE | Unit | Uncertainty Type | Uncertainty Value | Datafile | Note
Device Measurement - measurement method | Semiconductor Parameter Analyzer
Device Measurement - measurement environment | Ambient
Device Measurement - measurement temperature |  | C
Device Measurement - equipment model | Agilent 4155C
Device Measurement - number of channels measured
Device Measurement - number of substrates measured
Hole Mobility - reported average | 0.000202 | cm2/V.s
Hole Mobility - reported forward |  | cm2/V.s
Hole Mobility - reported backward |  | cm2/V.s
Electron Mobility - reported average |  | cm2/V.s
Electron Mobility - reported forward |  | cm2/V.s
Electron Mobility - reported backward |  | cm2/V.s
Threshold Voltage - reported average |  | V
Threshold Voltage - reported forward |  | V
Threshold Voltage - reported backward |  | V
On_off ratio - reported average
Transfer Curve - mobility regime | linear
Transfer Curve - Vds | -3 | V
Transfer Curve - Vg range |  | V |  |  |  | Please enter [start, end], i.e., [10, 80]
Output Curve - Vd range |  | V |  |  |  | Please enter [start, end], i.e., [10, 80]
Output Curve - Vg range |  | V |  |  |  | Please enter [start, end], i.e., [10, 80]
Subthreshold Voltage - reported average |  | V_decade

## Other Measurements
Structural Characterization
Instructions: Enter relevant details of characterization methods in appropriate boxes below. Leave other boxes blank. NOTE that image file names are entered on another tab. NOTE that this template is customized for you; Additional sections for more information are available. If needed, please let us know. Please see tab 7 for micro-image uploading.
UV-vis (film) # | Description/Fixed Value | Unit | Uncertainty Type | Uncertainty Value | Note
UV-vis_film - equipment description | Agilent 8510
Film - A00/A01
Film - exciton bandwidth |  | meV
Film - dichroic ratio
UV-vis (solution) # | Description/Fixed Value | Unit |  |  | Note
UV-vis_solution - equipment description | Agilent 8510
Solution - percent aggregated material
Solution - exciton bandwidth
Solution - dichroic ratio
AFM (film) # | Description/Fixed Value | Unit |  |  | Note
AFM - equipment description | Veeco Digital Instruments Dimension 3100
AFM - image width | 1000 | nm
Film - fiber alignment (S2D)
Film - correlation length |  | nm
Film - mean fiber length | 175 | nm
Film - fiber length density |  | 1/um
GIWAXS (film) # | Description/Fixed Value | Unit |  |  | Note
GIWAXS - equipment description | Panalytical X'pert Pro
Film - (100) d-spacing | 17.6 | A
Film - (100) coherence length | 75
Film - (100) paracrystallinity (g) |  | %
Film - (100) FWHM
Film - (010) d-spacing |  | A
Film - (010) coherence length
Film - (010) paracrystallinity (g) |  | %
Film - (010) FWHM
Film - grain size |  | nm
Film - Herman's orientation factor
Thickness (film) # | Description/Fixed Value | Unit |  |  | Note
Thickness - equipment description
Film - thickness |  | nm

## 7. Characterization Files
Characterization Files
Instructions: Enter available characterization file. Include the file name with the extension (e.g., .csv, .txt., .ABS, .PNG)
Characterization File Type | File name (with extension) | Note
Device Measurement - Transfer curve
Device Measurement - Output curve
UV vis - Solution
UV vis - Film
AFM
GIWAXS

## Dropdown Items
1. Data Origin
data origin | experiments | publications
experiments | laboratory | research article
informatics (data science) | literature | conference proceedings
simulations |  | communication
theory |  | review
letter
technical comment
2. Solution
Solvent 1 - Chemical name (IUPAC) | Solvent 2 - Chemical name (IUPAC) | Polymer Semiconductor - Name | Polymer Semiconductor - IUPAC | Polymer Insulator - Name | Polymer Insulator - IUPAC Name | Solution Treatment | Process Order
1
chloroform | chloroform | P3HT | poly(3-hexylthiophene-2,5-diyl) | PS | polystyrene | UV-Irradiation | 2
chlorobenzene | chlorobenzene | DPP-DTT | poly[2,5-(2-octyldodecyl)-3,6-diketopyrrolopyrrole-alt-5,5-(2,5-di(thien-2-yl)thieno [3,2-b]thiophene)] | PDMS | poly(dimethylsiloxane) | Aging | 3
1,2-dichlorobenzene | 1,2-dichlorobenzene | N2200 | poly{[N,N′-bis(2-octyldodecyl)-naphthalene-1,4,5,8-bis(dicarboximide)-2,6-diyl]-alt-5,5′-(2,2′-bithiophene)} | PCBM | phenyl-C61-butyric acid methyl ester | Sonication | 4
toluene | toluene |  |  | PC70BM | phenyl-C70-butyric acid methyl ester |  | 5
3. Substrate
Substrate - Material | Dielectric 1 - Material | Dielectric 2 - Material | Electrode - Material | Electrode - Adhesion Layer | Electrode - Architecture | Gate - Material | Surface Modifier-Name | Surface Modifier - Solvent Name
N-Doped Si | SiO2 | SiO2 | Gold | Chromium | BG-TC | Silicon | Untreated | Toluene
Glass | Si3N4 | Si3N4 | Silver | Molybdenum trioxide | BG-BC | Glass | phenyltrichlorosilane (PTS)
PET | Shellac | Shellac |  |  | TG-TC |  | decyltriethoxysilane (DTS)
| PVP | PVP |  |  | TG-BC |  | Methyltrichlorosilane (MTS)
| PMMA | PMMA |  |  |  | octadecyltrichlorosilane (OTS-18) | octadecyltrichlorosilane (OTS-18)
| PAN | PAN |  |  |  | octyltrichlorosilane (OTS-8) | octyltrichlorosilane (OTS-8)
| CYTOP | CYTOP |  |  |  | Methyltrichlorosilane (MTS)/octadecyltrichlorosilane (OTS-18) | O2-Plasma
| 6FDA-DABC | 6FDA-DABC |  |  |  | octadecyltrichlorosilane (OTS-18)/Methyltrichlorosilane (MTS)
octadecyltrichlorosilane (OTS-18)/octyltrichlorosilane (OTS-8)
octadecyltrichlorosilane (OTS-18)/phenyltrichlorosilane (PTS)
phenyltrichlorosilane (PTS)/octadecyltrichlorosilane (OTS-18)
O2-Plasma
4. Coating Process
Deposition method | Meniscus-guided coating | Environment | Annealing Environment | Temperature | Time | Spin Method | Channel Orientation
day
Dip Coating | Yes | Ambient | Ambient | F | hr | Dynamic | Parallel
Wire Bar Coating | No | Nitrogen | Nitrogen | C | min | Static | Perpendicular
Ink Jet Coating |  | Argon | Inert | K | sec
Spray |  | Inert
5. OFET Device Measurement
Measurement Environment | Uncertainity Type | Measurement Type | Measurement Regime
Ambient | 95% Confidence Interval | Semiconductor Parameter Analyzer | saturation
Nitrogen | Standard Deviation | Time of Flight | linear
Inert | Standard Error | Conductivity