## N2200_database - column title c
sample_id | process_id | exp_id | doi | lab_notbook_page | lab_sample_id | solution_id | polymer_id | iupac_name | common_name | mw | mn | dispersity | sidechain | polymer_wt_pct | polymer_id_2 | iupac_name_2 | common_name_2 | mw | dispersity | polymer_wt_pct_2 | pubchem_cid | iupac_name | boiling_point | concentration | vol_frac | pubchem_cid_2 | iupac_name_2 | boiling_point_2 | vol_frac_2 | solution_treatment_id | solution_treatment.iupac_name | solution_treatment.vol_frac_added | device_fab_id | gate_material | dielectric_material | dielectric_thickness | dielectric_material_2 | dielectric_thickness_2 | electrode_material | electrode_configuration | channel_length | channel_width | dielectric_capacitance | substrate_pretreat_id | substrate_pretreat.sam.iupac_name | film_deposition_id | deposition_type | coating_process.spin_rate | coating_process.spin_time | coating_process.blade_height | coating_process.coating_speed | coating_process.blade_angle | coating_process.coating_direction | coating_process.environment | coating_process.temperature | post_process_id | postprocess.annealing.temperature | postprocess.annealing.time | coating_process.annealing.environment | film.thickness | film.uv_vis.exciton_bandwidth | film.giwaxs.100_d_spacing | film.giwaxs.010_d_spacing | film.giwaxs.100_Lc | film.giwaxs.010_Lc | film.rdoc_(100) | ofet.temperature | ofet.hole_mobility | ofet.hole_mobility_error | ofet.electron_mobility | ofet.electron_error | ofet.threshold_voltage_hole | ofet.threshold.voltage_electron | ofet.on_off_current | ofet.mobility_regime | ofet.environment | ofet.subthreshold_voltage | ofet.Vds | Vg_range | comment
1 |  |  | 10.1021/am507759u |  |  |  |  | Poly{[N,N'-bis(2-octyldodecyl)naphthalene-1,4,5,8-bis(dicarboximide)-2,6-diyl]-alt-5,5'-(2,2'-bithiophene)} | N2200 | 23 | 12 | 1.9 | C2H3-(C8H17)(C10H21) | 1 | [6 empty] | 6591 | 1,1,2,2-tetrachloroethane | 146.7 | 7 | 1 | [8 empty] | Au | PMMA | 650 |  |  | Au | TGBC | 50 | 500 | 3.75 |  |  |  | spin | 2000 | 60 |  |  |  |  | nitrogen |  |  | 110 | 1 | nitrogen | 42.5 | [7 empty] | 0.0008 |  | 0.38 |  |  |  |  | saturation | air |  |  | [-20,100]
2 |  |  | 10.1021/am507759u |  |  |  |  | Poly{[N,N'-bis(2-octyldodecyl)naphthalene-1,4,5,8-bis(dicarboximide)-2,6-diyl]-alt-5,5'-(2,2'-bithiophene)} | N2200 | 23 | 12 | 1.9 | C2H3-(C8H17)(C10H21) | 1 | [6 empty] | 6591 | 1,1,2,2-tetrachloroethane | 146.7 | 3 | 1 | [8 empty] | Au | PMMA | 650 |  |  | Au | TGBC | 50 | 500 | 3.75 |  |  |  | spin | 2000 | 60 |  |  |  |  | nitrogen |  |  | 110 | 1 | nitrogen | [8 empty] | 0.0001 |  | 0.64 |  |  |  |  | saturation | air |  |  | [-20,100]
3 |  |  | 10.1021/am507759u |  |  |  |  | Poly{[N,N'-bis(2-octyldodecyl)naphthalene-1,4,5,8-bis(dicarboximide)-2,6-diyl]-alt-5,5'-(2,2'-bithiophene)} | N2200 | 23 | 12 | 1.9 | C2H3-(C8H17)(C10H21) | 1 | [6 empty] | 6591 | 1,1,2,2-tetrachloroethane | 146.7 | 1 | 1 | [8 empty] | Au | PMMA | 650 |  |  | Au | TGBC | 50 | 500 | 3.75 |  |  |  | spin | 2000 | 60 |  |  |  |  | nitrogen |  |  | 110 | 1 | nitrogen | [8 empty] | 0.0003 |  | 0.0005 |  |  |  |  | saturation | air |  |  | [-20,100]
4 |  |  | 10.1021/am507759u |  |  |  |  | Poly{[N,N'-bis(2-octyldodecyl)naphthalene-1,4,5,8-bis(dicarboximide)-2,6-diyl]-alt-5,5'-(2,2'-bithiophene)} | N2200 | 23 | 12 | 1.9 | C2H3-(C8H17)(C10H21) | 1 | [6 empty] | 6591 | 1,1,2,2-tetrachloroethane | 146.7 | 0.5 | 1 | [8 empty] | Au | PMMA | 650 |  |  | Au | TGBC | 50 | 500 | 3.75 |  |  |  | spin | 2000 | 60 |  |  |  |  | nitrogen |  |  | 110 | 1 | nitrogen | [10 empty] | 0.0001 |  |  |  |  | saturation | air |  |  | [-20,100]
5 |  |  | 10.1021/am507759u |  |  |  |  | Poly{[N,N'-bis(2-octyldodecyl)naphthalene-1,4,5,8-bis(dicarboximide)-2,6-diyl]-alt-5,5'-(2,2'-bithiophene)} | N2200 | 72 | 22.5 | 3.2 | C2H3-(C8H17)(C10H21) | 1 | [6 empty] | 7239 | 1,2-dichlorobenzene | 180.5 | 8 | 1 | [8 empty] | Au | PMMA | 650 |  |  | Au | TGBC | 50 | 500 | 3.75 |  |  |  | spin | 2000 | 60 |  |  |  |  | nitrogen |  |  | 110 | 1 | nitrogen | 50 | [7 empty] | 0.006 |  | 0.25 |  |  |  |  | saturation | air |  |  | [-20,100]
6 |  |  | 10.1021/am507759u |  |  |  |  | Poly{[N,N'-bis(2-octyldodecyl)naphthalene-1,4,5,8-bis(dicarboximide)-2,6-diyl]-alt-5,5'-(2,2'-bithiophene)} | N2200 | 72 | 22.5 | 3.2 | C2H3-(C8H17)(C10H21) | 1 | [6 empty] | 6591 | 1,1,2,2-tetrachloroethane | 146.7 | 7 | 1 | [8 empty] | Au | PMMA | 650 |  |  | Au | TGBC | 50 | 500 | 3.75 |  |  |  | spin | 2000 | 60 |  |  |  |  | nitrogen |  |  | 110 | 1 | nitrogen | 40 | [7 empty] | 0.009 |  | 0.3 |  |  |  |  | saturation | air |  |  | [-20,100]
7 |  |  | 10.1021/am507759u |  |  |  |  | Poly{[N,N'-bis(2-octyldodecyl)naphthalene-1,4,5,8-bis(dicarboximide)-2,6-diyl]-alt-5,5'-(2,2'-bithiophene)} | N2200 | 72 | 22.5 | 3.2 | C2H3-(C8H17)(C10H21) | 1 | [6 empty] | 6591 | 1,1,2,2-tetrachloroethane | 146.7 | 3 | 1 | [8 empty] | Au | PMMA | 650 |  |  | Au | TGBC | 50 | 500 | 3.75 |  |  |  | spin | 2000 | 60 |  |  |  |  | nitrogen |  |  | 110 | 1 | nitrogen | [8 empty] | 0.007 |  | 0.275 |  |  |  |  | saturation | air |  |  | [-20,100]
8 |  |  | 10.1021/am507759u |  |  |  |  | Poly{[N,N'-bis(2-octyldodecyl)naphthalene-1,4,5,8-bis(dicarboximide)-2,6-diyl]-alt-5,5'-(2,2'-bithiophene)} | N2200 | 72 | 22.5 | 3.2 | C2H3-(C8H17)(C10H21) | 1 | [6 empty] | 6591 | 1,1,2,2-tetrachloroethane | 146.7 | 1 | 1 | [8 empty] | Au | PMMA | 650 |  |  | Au | TGBC | 50 | 500 | 3.75 |  |  |  | spin | 2000 | 60 |  |  |  |  | nitrogen |  |  | 110 | 1 | nitrogen | [8 empty] | 0.001 |  | 0.0125 |  |  |  |  | saturation | air |  |  | [-20,100]
9 |  |  | 10.1021/am507759u |  |  |  |  | Poly{[N,N'-bis(2-octyldodecyl)naphthalene-1,4,5,8-bis(dicarboximide)-2,6-diyl]-alt-5,5'-(2,2'-bithiophene)} | N2200 | 250 | 108.7 | 2.3 | C2H3-(C8H17)(C10H21) | 1 | [6 empty] | 7239 | 1,2-dichlorobenzene | 180.5 | 8 | 1 | [8 empty] | Au | PMMA | 650 |  |  | Au | TGBC | 50 | 500 | 3.75 |  |  |  | spin | 2000 | 60 |  |  |  |  | nitrogen |  |  | 110 | 1 | nitrogen | 50 | [7 empty] | 0.01 |  | 0.23 |  |  |  |  | saturation | air |  |  | [-20,100]
10 |  |  | 10.1021/am507759u |  |  |  |  | Poly{[N,N'-bis(2-octyldodecyl)naphthalene-1,4,5,8-bis(dicarboximide)-2,6-diyl]-alt-5,5'-(2,2'-bithiophene)} | N2200 | 250 | 108.7 | 2.3 | C2H3-(C8H17)(C10H21) | 1 | [6 empty] | 6591 | 1,1,2,2-tetrachloroethane | 146.7 | 7 | 1 | [8 empty] | Au | PMMA | 650 |  |  | Au | TGBC | 50 | 500 | 3.75 |  |  |  | spin | 2000 | 60 |  |  |  |  | nitrogen |  |  | 110 | 1 | nitrogen | 40 | [7 empty] | 0.009 |  | 0.2 |  |  |  |  | saturation | air |  |  | [-20,100]
11 |  |  | 10.1021/am507759u |  |  |  |  | Poly{[N,N'-bis(2-octyldodecyl)naphthalene-1,4,5,8-bis(dicarboximide)-2,6-diyl]-alt-5,5'-(2,2'-bithiophene)} | N2200 | 250 | 108.7 | 2.3 | C2H3-(C8H17)(C10H21) | 1 | [6 empty] | 6591 | 1,1,2,2-tetrachloroethane | 146.7 | 3 | 1 | [8 empty] | Au | PMMA | 650 |  |  | Au | TGBC | 50 | 500 | 3.75 |  |  |  | spin | 2000 | 60 |  |  |  |  | nitrogen |  |  | 110 | 1 | nitrogen | [8 empty] | 0.006 |  | 0.15 |  |  |  |  | saturation | air |  |  | [-20,100]
12 |  |  | 10.1021/am507759u |  |  |  |  | Poly{[N,N'-bis(2-octyldodecyl)naphthalene-1,4,5,8-bis(dicarboximide)-2,6-diyl]-alt-5,5'-(2,2'-bithiophene)} | N2200 | 250 | 108.7 | 2.3 | C2H3-(C8H17)(C10H21) | 1 | [6 empty] | 6591 | 1,1,2,2-tetrachloroethane | 146.7 | 1 | 1 | [8 empty] | Au | PMMA | 650 |  |  | Au | TGBC | 50 | 500 | 3.75 |  |  |  | spin | 2000 | 60 |  |  |  |  | nitrogen |  |  | 110 | 1 | nitrogen | [8 empty] | 0.001 |  | 0.015 |  |  |  |  | saturation | air |  |  | [-20,100]
13 |  |  | 10.1021/am507759u |  |  |  |  | Poly{[N,N'-bis(2-octyldodecyl)naphthalene-1,4,5,8-bis(dicarboximide)-2,6-diyl]-alt-5,5'-(2,2'-bithiophene)} | N2200 | 250 | 108.7 | 2.3 | C2H3-(C8H17)(C10H21) | 1 | [6 empty] | 6591 | 1,1,2,2-tetrachloroethane | 146.7 | 0.5 | 1 | [8 empty] | Au | PMMA | 650 |  |  | Au | TGBC | 50 | 500 | 3.75 |  |  |  | spin | 2000 | 60 |  |  |  |  | nitrogen |  |  | 110 | 1 | nitrogen | [10 empty] | 0.0001 |  |  |  |  | saturation | nitrogen |  |  | [-20,100]
14 |  |  | 10.1002/adfm.201604744 |  |  |  |  | Poly{[N,N'-bis(2-octyldodecyl)naphthalene-1,4,5,8-bis(dicarboximide)-2,6-diyl]-alt-5,5'-(2,2'-bithiophene)} | N2200 | 14 | 10 | 1.4 | C2H3-(C8H17)(C10H21) | 1 | [6 empty] | 7239 | 1,2-dichlorobenzene | 180.5 | 9 | 1 | [8 empty] | Al | CYTOP | 500 |  |  | Au | TGBC | 20 | 10000 |  | O2-Plasma-Cleaned |  |  | spin | 2000 | 60 |  |  |  |  | nitrogen |  |  | 110 | 0.33 | nitrogen |  |  | 24.2 | 4.1 | 208 | 15.5 |  |  |  |  | 0.26 |  |  |  | 100000 | saturation | nitrogen |  |  | [-20,60]
15 |  |  | 10.1002/adfm.201604744 |  |  |  |  | Poly{[N,N'-bis(2-octyldodecyl)naphthalene-1,4,5,8-bis(dicarboximide)-2,6-diyl]-alt-5,5'-(2,2'-bithiophene)} | N2200 | 14 | 10 | 1.4 | C2H3-(C8H17)(C10H21) | 1 | [6 empty] | 7239 | 1,2-dichlorobenzene | 180.5 | 9 | 1 | [8 empty] | Al | CYTOP | 500 |  |  | Au | TGBC | 10 | 10000 |  | O2-Plasma-Cleaned |  |  | spin | 2000 | 60 |  |  |  |  | nitrogen |  |  | 110 | 0.33 | nitrogen |  |  | 24.2 | 4.1 | 208 | 15.5 |  |  |  |  | 0.3 |  |  |  | 100000 | saturation | nitrogen |  |  | [-20,60]
16 |  |  | 10.1002/adfm.201604744 |  |  |  |  | Poly{[N,N'-bis(2-octyldodecyl)naphthalene-1,4,5,8-bis(dicarboximide)-2,6-diyl]-alt-5,5'-(2,2'-bithiophene)} | N2200 | 14 | 10 | 1.4 | C2H3-(C8H17)(C10H21) | 1 | [6 empty] | 7239 | 1,2-dichlorobenzene | 180.5 | 9 | 1 | [8 empty] | Al | CYTOP | 500 |  |  | Au | TGBC | 5 | 10000 |  | O2-Plasma-Cleaned |  |  | spin | 2000 | 60 |  |  |  |  | nitrogen |  |  | 110 | 0.33 | nitrogen |  |  | 24.2 | 4.1 | 208 | 15.5 |  |  |  |  | 0.26 |  |  |  | 100000 | saturation | nitrogen |  |  | [-20,60]
17 |  |  | 10.1002/adfm.201604744 |  |  |  |  | Poly{[N,N'-bis(2-octyldodecyl)naphthalene-1,4,5,8-bis(dicarboximide)-2,6-diyl]-alt-5,5'-(2,2'-bithiophene)} | N2200 | 38 | 17 | 2.23 | C2H3-(C8H17)(C10H21) | 1 | [6 empty] | 7239 | 1,2-dichlorobenzene | 180.5 | 9 | 1 | [8 empty] | Al | CYTOP | 500 |  |  | Au | TGBC | 20 | 10000 |  | O2-Plasma-Cleaned |  |  | spin | 2000 | 60 |  |  |  |  | nitrogen |  |  | 110 | 0.33 | nitrogen |  |  | 24.6 | 4 | 258 | 20.4 |  |  |  |  | 0.21 |  |  |  |  | saturation | nitrogen |  |  | [-20,60]
18 |  |  | 10.1002/adfm.201604744 |  |  |  |  | Poly{[N,N'-bis(2-octyldodecyl)naphthalene-1,4,5,8-bis(dicarboximide)-2,6-diyl]-alt-5,5'-(2,2'-bithiophene)} | N2200 | 38 | 17 | 2.23 | C2H3-(C8H17)(C10H21) | 1 | [6 empty] | 7239 | 1,2-dichlorobenzene | 180.5 | 9 | 1 | [8 empty] | Al | CYTOP | 500 |  |  | Au | TGBC | 10 | 10000 |  | O2-Plasma-Cleaned |  |  | spin | 2000 | 60 |  |  |  |  | nitrogen |  |  | 110 | 0.33 | nitrogen |  |  | 24.6 | 4 | 258 | 20.4 |  |  |  |  | 0.2 |  |  |  |  | saturation | nitrogen |  |  | [-20,60]
19 |  |  | 10.1002/adfm.201604744 |  |  |  |  | Poly{[N,N'-bis(2-octyldodecyl)naphthalene-1,4,5,8-bis(dicarboximide)-2,6-diyl]-alt-5,5'-(2,2'-bithiophene)} | N2200 | 38 | 17 | 2.23 | C2H3-(C8H17)(C10H21) | 1 | [6 empty] | 7239 | 1,2-dichlorobenzene | 180.5 | 9 | 1 | [8 empty] | Al | CYTOP | 500 |  |  | Au | TGBC | 5 | 10000 |  | O2-Plasma-Cleaned |  |  | spin | 2000 | 60 |  |  |  |  | nitrogen |  |  | 110 | 0.33 | nitrogen |  |  | 24.6 | 4 | 258 | 20.4 |  |  |  |  | 0.21 |  |  |  |  | saturation | nitrogen |  |  | [-20,60]
20 |  |  | 10.1002/adfm.201604744 |  |  |  |  | Poly{[N,N'-bis(2-octyldodecyl)naphthalene-1,4,5,8-bis(dicarboximide)-2,6-diyl]-alt-5,5'-(2,2'-bithiophene)} | N2200 | 91 | 30 | 3.03 | C2H3-(C8H17)(C10H21) | 1 | [6 empty] | 7239 | 1,2-dichlorobenzene | 180.5 | 9 | 1 | [8 empty] | Al | CYTOP | 500 |  |  | Au | TGBC | 20 | 10000 |  | O2-Plasma-Cleaned |  |  | spin | 2000 | 60 |  |  |  |  | nitrogen |  |  | 110 | 0.33 | nitrogen |  |  | 24.7 | 4 | 243 | 18.7 |  |  |  |  | 0.2 |  |  |  |  | saturation | nitrogen |  |  | [-20,60]
21 |  |  | 10.1002/adfm.201604744 |  |  |  |  | Poly{[N,N'-bis(2-octyldodecyl)naphthalene-1,4,5,8-bis(dicarboximide)-2,6-diyl]-alt-5,5'-(2,2'-bithiophene)} | N2200 | 91 | 30 | 3.03 | C2H3-(C8H17)(C10H21) | 1 | [6 empty] | 7239 | 1,2-dichlorobenzene | 180.5 | 9 | 1 | [8 empty] | Al | CYTOP | 500 |  |  | Au | TGBC | 10 | 10000 |  | O2-Plasma-Cleaned |  |  | spin | 2000 | 60 |  |  |  |  | nitrogen |  |  | 110 | 0.33 | nitrogen |  |  | 24.7 | 4 | 243 | 18.7 |  |  |  |  | 0.21 |  |  |  |  | saturation | nitrogen |  |  | [-20,60]
22 |  |  | 10.1002/adfm.201604744 |  |  |  |  | Poly{[N,N'-bis(2-octyldodecyl)naphthalene-1,4,5,8-bis(dicarboximide)-2,6-diyl]-alt-5,5'-(2,2'-bithiophene)} | N2200 | 91 | 30 | 3.03 | C2H3-(C8H17)(C10H21) | 1 | [6 empty] | 7239 | 1,2-dichlorobenzene | 180.5 | 9 | 1 | [8 empty] | Al | CYTOP | 500 |  |  | Au | TGBC | 5 | 10000 |  | O2-Plasma-Cleaned |  |  | spin | 2000 | 60 |  |  |  |  | nitrogen |  |  | 110 | 0.33 | nitrogen |  |  | 24.7 | 4 | 243 | 18.7 |  |  |  |  | 0.23 |  |  |  |  | saturation | nitrogen |  |  | [-20,60]
23 |  |  | 10.1002/adfm.201604744 |  |  |  |  | Poly{[N,N'-bis(2-octyldodecyl)naphthalene-1,4,5,8-bis(dicarboximide)-2,6-diyl]-alt-5,5'-(2,2'-bithiophene)} | N2200 | 124 | 35 | 3.5 | C2H3-(C8H17)(C10H21) | 1 | [6 empty] | 7239 | 1,2-dichlorobenzene | 180.5 | 9 | 1 | [8 empty] | Al | CYTOP | 500 |  |  | Au | TGBC | 20 | 10000 |  | O2-Plasma-Cleaned |  |  | spin | 2000 | 60 |  |  |  |  | nitrogen |  |  | 110 | 0.33 | nitrogen |  |  | 24.8 | 4 | 218 | 20 |  |  |  |  | 0.19 |  |  |  |  | saturation | nitrogen |  |  | [-20,60]
24 |  |  | 10.1002/adfm.201604744 |  |  |  |  | Poly{[N,N'-bis(2-octyldodecyl)naphthalene-1,4,5,8-bis(dicarboximide)-2,6-diyl]-alt-5,5'-(2,2'-bithiophene)} | N2200 | 124 | 35 | 3.5 | C2H3-(C8H17)(C10H21) | 1 | [6 empty] | 7239 | 1,2-dichlorobenzene | 180.5 | 9 | 1 | [8 empty] | Al | CYTOP | 500 |  |  | Au | TGBC | 10 | 10000 |  | O2-Plasma-Cleaned |  |  | spin | 2000 | 60 |  |  |  |  | nitrogen |  |  | 110 | 0.33 | nitrogen |  |  | 24.8 | 4 | 218 | 20 |  |  |  |  | 0.2 |  |  |  |  | saturation | nitrogen |  |  | [-20,60]
25 |  |  | 10.1002/adfm.201604744 |  |  |  |  | Poly{[N,N'-bis(2-octyldodecyl)naphthalene-1,4,5,8-bis(dicarboximide)-2,6-diyl]-alt-5,5'-(2,2'-bithiophene)} | N2200 | 124 | 35 | 3.5 | C2H3-(C8H17)(C10H21) | 1 | [6 empty] | 7239 | 1,2-dichlorobenzene | 180.5 | 9 | 1 | [8 empty] | Al | CYTOP | 500 |  |  | Au | TGBC | 5 | 10000 |  | O2-Plasma-Cleaned |  |  | spin | 2000 | 60 |  |  |  |  | nitrogen |  |  | 110 | 0.33 | nitrogen |  |  | 24.8 | 4 | 218 | 20 |  |  |  |  | 0.26 |  |  |  |  | saturation | nitrogen |  |  | [-20,60]
26 |  |  | 10.1002/adfm.201604744 |  |  |  |  | Poly{[N,N'-bis(2-octyldodecyl)naphthalene-1,4,5,8-bis(dicarboximide)-2,6-diyl]-alt-5,5'-(2,2'-bithiophene)} | N2200 | 123 | 41 | 3 | C2H3-(C8H17)(C10H21) | 1 | [6 empty] | 7239 | 1,2-dichlorobenzene | 180.5 | 9 | 1 | [8 empty] | Al | CYTOP | 500 |  |  | Au | TGBC | 20 | 10000 |  | O2-Plasma-Cleaned |  |  | spin | 2000 | 60 |  |  |  |  | nitrogen |  |  | 110 | 0.33 | nitrogen |  |  | 24.8 | 4 | 214 | 18.1 |  |  |  |  | 0.15 |  |  |  |  | saturation | nitrogen |  |  | [-20,60]
27 |  |  | 10.1002/adfm.201604744 |  |  |  |  | Poly{[N,N'-bis(2-octyldodecyl)naphthalene-1,4,5,8-bis(dicarboximide)-2,6-diyl]-alt-5,5'-(2,2'-bithiophene)} | N2200 | 123 | 41 | 3 | C2H3-(C8H17)(C10H21) | 1 | [6 empty] | 7239 | 1,2-dichlorobenzene | 180.5 | 9 | 1 | [8 empty] | Al | CYTOP | 500 |  |  | Au | TGBC | 10 | 10000 |  | O2-Plasma-Cleaned |  |  | spin | 2000 | 60 |  |  |  |  | nitrogen |  |  | 110 | 0.33 | nitrogen |  |  | 24.8 | 4 | 214 | 18.1 |  |  |  |  | 0.17 |  |  |  |  | saturation | nitrogen |  |  | [-20,60]
28 |  |  | 10.1002/adfm.201604744 |  |  |  |  | Poly{[N,N'-bis(2-octyldodecyl)naphthalene-1,4,5,8-bis(dicarboximide)-2,6-diyl]-alt-5,5'-(2,2'-bithiophene)} | N2200 | 123 | 41 | 3 | C2H3-(C8H17)(C10H21) | 1 | [6 empty] | 7239 | 1,2-dichlorobenzene | 180.5 | 9 | 1 | [8 empty] | Al | CYTOP | 500 |  |  | Au | TGBC | 5 | 10000 |  | O2-Plasma-Cleaned |  |  | spin | 2000 | 60 |  |  |  |  | nitrogen |  |  | 110 | 0.33 | nitrogen |  |  | 24.8 | 4 | 214 | 18.1 |  |  |  |  | 0.22 |  |  |  |  | saturation | nitrogen |  |  | [-20,60]
29 |  |  | 10.1002/aelm.201700559 |  |  |  |  | Poly{[N,N'-bis(2-octyldodecyl)naphthalene-1,4,5,8-bis(dicarboximide)-2,6-diyl]-alt-5,5'-(2,2'-bithiophene)} | N2200 |  |  |  | C2H3-(C8H17)(C10H21) | 1 | [6 empty] | 7003 | 1-chloronaphthalene | 259.3 | 15 |  | 7809 | 1,4-xylene | 138.4 | [5 empty] | Al | CYTOP | 500 |  |  | Au | TGBC | 20 | 10000 |  | O2-Plasma-Cleaned |  |  | spin | 12000 | 60 |  |  |  |  | air |  |  | 110 | 0.33 | air |  |  | 25.2 | 4 | 224 | 47 |  |  |  |  | 0.29 |  |  | 5.2 | 5500 | saturation |  |  |  | [-20,60]
30 |  |  | 10.1002/aelm.201700559 |  |  |  |  | Poly{[N,N'-bis(2-octyldodecyl)naphthalene-1,4,5,8-bis(dicarboximide)-2,6-diyl]-alt-5,5'-(2,2'-bithiophene)} | N2200 |  |  |  | C2H3-(C8H17)(C10H21) | 1 | [6 empty] | 7239 | 1,2-dichlorobenzene | 180.5 | 15 | 1 | [8 empty] | Al | CYTOP | 500 |  |  | Au | TGBC | 20 | 10000 |  | O2-Plasma-Cleaned |  |  | spin | 2000 | 60 |  |  |  |  | air |  |  | 110 | 0.33 | air |  |  | 25.2 | 3.9 | 255 | 40 |  |  |  |  | 0.21 |  |  | 4.8 | 5500 | saturation |  |  |  | [-20,60]
31 |  |  | 10.1002/aelm.201700559 |  |  |  |  | Poly{[N,N'-bis(2-octyldodecyl)naphthalene-1,4,5,8-bis(dicarboximide)-2,6-diyl]-alt-5,5'-(2,2'-bithiophene)} | N2200 |  |  |  | C2H3-(C8H17)(C10H21) | 1 | [6 empty] | 6212 | chloroform | 61.2 | 3.75 | 1 | [8 empty] | Al | CYTOP | 500 |  |  | Au | TGBC | 20 | 10000 |  | O2-Plasma-Cleaned |  |  | spin | 1000 | 60 |  |  |  |  | air |  |  | 110 | 0.33 | air |  |  | 25.3 | 3.9 | 270 | 39 |  |  |  |  | 0.43 |  |  | 6.5 | 10000 | saturation |  |  |  | [-20,60]
32 |  |  | 10.1002/aelm.201700559 |  |  |  |  | Poly{[N,N'-bis(2-octyldodecyl)naphthalene-1,4,5,8-bis(dicarboximide)-2,6-diyl]-alt-5,5'-(2,2'-bithiophene)} | N2200 |  |  |  | C2H3-(C8H17)(C10H21) | 1 | [6 empty] | 7964 | chlorobenzene | 132 | 7.5 | 1 | [8 empty] | Al | CYTOP | 500 |  |  | Au | TGBC | 20 | 10000 |  | O2-Plasma-Cleaned |  |  | spin | 1000 | 60 |  |  |  |  | air |  |  | 110 | 0.33 | air |  |  | 25.3 | 3.9 | 275 | 22 |  |  |  |  | 0.31 |  |  | 5.1 | 55000 | saturation |  |  |  | [-20,60]
33 |  |  | 10.1002/aelm.201700559 |  |  |  |  | Poly{[N,N'-bis(2-octyldodecyl)naphthalene-1,4,5,8-bis(dicarboximide)-2,6-diyl]-alt-5,5'-(2,2'-bithiophene)} | N2200 |  |  |  | C2H3-(C8H17)(C10H21) | 1 | [6 empty] | 1140 | toluene | 110.6 | 7.5 | 1 | [8 empty] | Al | CYTOP | 500 |  |  | Au | TGBC | 20 | 10000 |  | O2-Plasma-Cleaned |  |  | spin | 8000 | 60 |  |  |  |  | air |  |  | 110 | 0.33 | air |  |  | 25.5 | 4 | 298 | 50 |  |  |  |  | 0.55 |  |  | 6.2 | 100000 | saturation |  |  |  | [-20,60]
34 |  |  | 10.1002/aelm.201700559 |  |  |  |  | Poly{[N,N'-bis(2-octyldodecyl)naphthalene-1,4,5,8-bis(dicarboximide)-2,6-diyl]-alt-5,5'-(2,2'-bithiophene)} | N2200 |  |  |  | C2H3-(C8H17)(C10H21) | 1 | [6 empty] | 7809 | 1,4-xylene | 138.4 | 15 | 1 | [8 empty] | Al | CYTOP | 500 |  |  | Au | TGBC | 20 | 10000 |  | O2-Plasma-Cleaned |  |  | spin | 12000 | 60 |  |  |  |  | air |  |  | 110 | 0.33 | air |  |  | 25.5 | 4 | 318 | 46 |  |  |  |  | 0.56 |  |  | 5 | 100000 | saturation |  |  |  | [-20,60]
35 |  |  | 10.1021/acsami.0c07385 |  |  |  |  | Poly{[N,N'-bis(2-octyldodecyl)naphthalene-1,4,5,8-bis(dicarboximide)-2,6-diyl]-alt-5,5'-(2,2'-bithiophene)} | N2200 |  |  |  | C2H3-(C8H17)(C10H21) | 1 | [6 empty] | 7003 | 1-chloronaphthalene | 259.3 | 10 | 1 | [8 empty] | Al | PMMA | 500 |  |  | Au | TGBC |  |  |  | UV-Ozone |  |  | blade |  |  | 100 | 2 | 8 |  |  | 25 |  | 200 | 0.5 | nitrogen | [10 empty] | 0.05 |  |  | 16.69 | 1000 | saturation |  |  |  | [-10,60]
36 |  |  | 10.1021/acsami.0c07385 |  |  |  |  | Poly{[N,N'-bis(2-octyldodecyl)naphthalene-1,4,5,8-bis(dicarboximide)-2,6-diyl]-alt-5,5'-(2,2'-bithiophene)} | N2200 |  |  |  | C2H3-(C8H17)(C10H21) | 1 | [6 empty] | 7003 | 1-chloronaphthalene | 259.3 | 10 | 1 | [8 empty] | Al | PMMA | 500 |  |  | Au | TGBC |  |  |  | UV-Ozone |  |  | blade |  |  | 100 | 2 | 8 |  |  | 50 |  | 200 | 0.5 | nitrogen |  |  | 22.13 |  | 115.4 | [5 empty] | 0.07 |  |  | 7.17 | 10000 | saturation |  |  |  | [-10,60]
37 |  |  | 10.1021/acsami.0c07385 |  |  |  |  | Poly{[N,N'-bis(2-octyldodecyl)naphthalene-1,4,5,8-bis(dicarboximide)-2,6-diyl]-alt-5,5'-(2,2'-bithiophene)} | N2200 |  |  |  | C2H3-(C8H17)(C10H21) | 1 | [6 empty] | 7003 | 1-chloronaphthalene | 259.3 | 10 | 1 | [8 empty] | Al | PMMA | 500 |  |  | Au | TGBC |  |  |  | UV-Ozone |  |  | blade |  |  | 100 | 2 | 8 |  |  | 75 |  | 200 | 0.5 | nitrogen | [10 empty] | 0.28 |  |  | 17.78 | 10000 | saturation | nitrogen |  |  | [-10,60]
38 |  |  | 10.1021/acsami.0c07385 |  |  |  |  | Poly{[N,N'-bis(2-octyldodecyl)naphthalene-1,4,5,8-bis(dicarboximide)-2,6-diyl]-alt-5,5'-(2,2'-bithiophene)} | N2200 |  |  |  | C2H3-(C8H17)(C10H21) | 1 | [6 empty] | 7003 | 1-chloronaphthalene | 259.3 | 10 | 1 | [8 empty] | Al | PMMA | 500 |  |  | Au | TGBC |  |  |  | UV-Ozone |  |  | blade |  |  | 100 | 2 | 8 |  |  | 100 |  | 200 | 0.5 | nitrogen |  |  | 23.17 | 4.06 | 92.28 | [5 empty] | 2.53 |  |  | 23.16 | 10000 | saturation | nitrogen |  |  | [-10,60]
39 |  |  | 10.1021/acsami.0c07385 |  |  |  |  | Poly{[N,N'-bis(2-octyldodecyl)naphthalene-1,4,5,8-bis(dicarboximide)-2,6-diyl]-alt-5,5'-(2,2'-bithiophene)} | N2200 |  |  |  | C2H3-(C8H17)(C10H21) | 1 | [6 empty] | 7003 | 1-chloronaphthalene | 259.3 | 10 | 1 | [8 empty] | Al | PMMA | 500 |  |  | Au | TGBC |  |  |  | UV-Ozone |  |  | blade |  |  | 100 | 2 | 8 |  |  | 125 |  | 200 | 0.5 | nitrogen | [10 empty] | 0.92 |  |  | 20.02 | 10000 | saturation | nitrogen |  |  | [-10,60]
40 |  |  | 10.1021/acsami.0c07385 |  |  |  |  | Poly{[N,N'-bis(2-octyldodecyl)naphthalene-1,4,5,8-bis(dicarboximide)-2,6-diyl]-alt-5,5'-(2,2'-bithiophene)} | N2200 |  |  |  | C2H3-(C8H17)(C10H21) | 1 | [6 empty] | 7947 | 1,3,5-trimethylbenzene | 164.7 | 10 | 1 | [8 empty] | Al | PMMA | 500 |  |  | Au | TGBC |  |  |  | UV-Ozone |  |  | blade |  |  | 100 | 2 | 8 |  |  | 25 |  | 200 | 0.5 | nitrogen |  |  | 26.17 | 4.01 | 43.89 | [5 empty] | 2.03 |  |  | 24.52 | 10000 | saturation | nitrogen |  |  | [-10,60]
41 |  |  | 10.1021/acsami.0c07385 |  |  |  |  | Poly{[N,N'-bis(2-octyldodecyl)naphthalene-1,4,5,8-bis(dicarboximide)-2,6-diyl]-alt-5,5'-(2,2'-bithiophene)} | N2200 |  |  |  | C2H3-(C8H17)(C10H21) | 1 | [6 empty] | 7947 | 1,3,5-trimethylbenzene | 164.7 | 10 | 1 | [8 empty] | Al | PMMA | 500 |  |  | Au | TGBC |  |  |  | UV-Ozone |  |  | blade |  |  | 100 | 2 | 8 |  |  | 50 |  | 200 | 0.5 | nitrogen |  |  | 25.01 | 4.06 | 47.33 | [5 empty] | 0.56 |  |  | 20.68 | 10000 | saturation | nitrogen |  |  | [-10,60]
42 |  |  | 10.1021/acsami.0c07385 |  |  |  |  | Poly{[N,N'-bis(2-octyldodecyl)naphthalene-1,4,5,8-bis(dicarboximide)-2,6-diyl]-alt-5,5'-(2,2'-bithiophene)} | N2200 |  |  |  | C2H3-(C8H17)(C10H21) | 1 | [6 empty] | 7947 | 1,3,5-trimethylbenzene | 164.7 | 10 | 1 | [8 empty] | Al | PMMA | 500 |  |  | Au | TGBC |  |  |  | UV-Ozone |  |  | blade |  |  | 100 | 2 | 8 |  |  | 75 |  | 200 | 0.5 | nitrogen | [10 empty] | 0.2 |  |  | 17.25 | 10000 | saturation | nitrogen |  |  | [-10,60]
43 |  |  | 10.1021/acsami.0c07385 |  |  |  |  | Poly{[N,N'-bis(2-octyldodecyl)naphthalene-1,4,5,8-bis(dicarboximide)-2,6-diyl]-alt-5,5'-(2,2'-bithiophene)} | N2200 |  |  |  | C2H3-(C8H17)(C10H21) | 1 | [6 empty] | 7947 | 1,3,5-trimethylbenzene | 164.7 | 10 | 1 | [8 empty] | Al | PMMA | 500 |  |  | Au | TGBC |  |  |  | UV-Ozone |  |  | blade |  |  | 100 | 2 | 8 |  |  | 100 |  | 200 | 0.5 | nitrogen | [10 empty] | 0.1 |  |  | 15.6 | 10000 | saturation | nitrogen |  |  | [-10,60]
44 |  |  | 10.1021/acsami.0c07385 |  |  |  |  | Poly{[N,N'-bis(2-octyldodecyl)naphthalene-1,4,5,8-bis(dicarboximide)-2,6-diyl]-alt-5,5'-(2,2'-bithiophene)} | N2200 |  |  |  | C2H3-(C8H17)(C10H21) | 1 | [6 empty] | 7947 | 1,3,5-trimethylbenzene | 164.7 | 10 | 1 | [8 empty] | Al | PMMA | 500 |  |  | Au | TGBC |  |  |  | UV-Ozone |  |  | blade |  |  | 100 | 2 | 8 |  |  | 125 |  | 200 | 0.5 | nitrogen | [10 empty] | 0.08 |  |  | 16.5 | 10000 | saturation | nitrogen |  |  | [-10,60]
45 |  |  | 10.1021/acs.chemmater.8b05114 |  |  |  |  | Poly{[N,N'-bis(2-octyldodecyl)naphthalene-1,4,5,8-bis(dicarboximide)-2,6-diyl]-alt-5,5'-(2,2'-bithiophene)} | N2200 | 26.6 | 15.2 | 1.75 | C2H3-(C8H17)(C10H21) | 1 | [6 empty] | 7964 | chlorobenzene | 132 | 2 | 1 | [8 empty] | Al | PMMA |  |  |  | Au | TGBC | 150 | 1500 | 3 |  |  |  | spin | 2000 | 60 | [7 empty] | 220 | 0.5 | [11 empty] | 0.25 |  |  | 12.5 | 10000 | saturation |  |  |  | [-10,60]
46 |  |  | 10.1021/acs.chemmater.8b05114 |  |  |  |  | Poly{[N,N'-bis(2-octyldodecyl)naphthalene-1,4,5,8-bis(dicarboximide)-2,6-diyl]-alt-5,5'-(2,2'-bithiophene)} | N2200 | 50.43 | 20.5 | 2.46 | C2H3-(C8H17)(C10H21) | 1 | [6 empty] | 7964 | chlorobenzene | 132 | 2 | 1 | [8 empty] | Al | PMMA |  |  |  | Au | TGBC | 150 | 1500 | 3 |  |  |  | spin | 2000 | 60 | [7 empty] | 220 | 0.5 | [11 empty] | 0.26 |  |  | 24.1 | 1000 | saturation |  |  |  | [-10,60]
47 |  |  | 10.1021/acs.chemmater.8b05114 |  |  |  |  | Poly{[N,N'-bis(2-octyldodecyl)naphthalene-1,4,5,8-bis(dicarboximide)-2,6-diyl]-alt-5,5'-(2,2'-bithiophene)} | N2200 | 99.5 | 48.3 | 2.06 | C2H3-(C8H17)(C10H21) | 1 | [6 empty] | 7964 | chlorobenzene | 132 | 2 | 1 | [8 empty] | Al | PMMA |  |  |  | Au | TGBC | 150 | 1500 | 3 |  |  |  | spin | 2000 | 60 | [7 empty] | 220 | 0.5 | [11 empty] | 0.33 |  |  | 13.9 | 10000 | saturation |  |  |  | [-10,60]
48 |  |  | 10.1021/acs.chemmater.8b05114 |  |  |  |  | Poly{[N,N'-bis(2-octyldodecyl)naphthalene-1,4,5,8-bis(dicarboximide)-2,6-diyl]-alt-5,5'-(2,2'-bithiophene)} | N2200 | 236 | 103.5 | 2.28 | C2H3-(C8H17)(C10H21) | 1 | [6 empty] | 7964 | chlorobenzene | 132 | 2 | 1 | [8 empty] | Al | PMMA |  |  |  | Au | TGBC | 150 | 1500 | 3 |  |  |  | spin | 2000 | 60 | [7 empty] | 220 | 0.5 | [11 empty] | 0.21 |  |  | 4.4 | 100000 | saturation |  |  |  | [-10,60]
49 |  |  | 10.1021/acs.chemmater.8b05114 |  |  |  |  | Poly{[N,N'-bis(2-octyldodecyl)naphthalene-1,4,5,8-bis(dicarboximide)-2,6-diyl]-alt-5,5'-(2,2'-bithiophene)} | N2200 | 394.34 | 163.2 | 2.42 | C2H3-(C8H17)(C10H21) | 1 | [6 empty] | 7964 | chlorobenzene | 132 | 2 | 1 | [8 empty] | Al | PMMA |  |  |  | Au | TGBC | 150 | 1500 | 3 |  |  |  | spin | 2000 | 60 | [7 empty] | 220 | 0.5 | [11 empty] | 0.12 |  |  | 4.5 | 100000 | saturation |  |  |  | [-10,60]
50 |  |  | 10.1073/pnas.1501381112 |  |  |  |  | Poly{[N,N'-bis(2-octyldodecyl)naphthalene-1,4,5,8-bis(dicarboximide)-2,6-diyl]-alt-5,5'-(2,2'-bithiophene)} | N2200 |  |  |  | C2H3-(C8H17)(C10H21) | 1 | [6 empty] | 7239 | 1,2-dichlorobenzene | 180.5 | 8 | 1 | [8 empty] | Al | PTrFE | 600 |  |  | Au | TGBC | 30 | 500 |  |  |  |  | spin | 1000 | 90 | [7 empty] | 120 | 0.5 | nitrogen |  |  |  |  | 251 | 20 |  |  | 0.0081 |  | 0.022 |  |  |  |  | saturation | air |  |  | [-60,30]
51 |  |  | 10.1073/pnas.1501381112 |  |  |  |  | Poly{[N,N'-bis(2-octyldodecyl)naphthalene-1,4,5,8-bis(dicarboximide)-2,6-diyl]-alt-5,5'-(2,2'-bithiophene)} | N2200 |  |  |  | C2H3-(C8H17)(C10H21) | 0.4 | [6 empty] | 7239 | 1,2-dichlorobenzene | 180.5 | 8 | 1 | [8 empty] | Al | PTrFE | 600 |  |  | Au | TGBC | 30 | 500 |  |  |  |  | spin | 1000 | 90 | [7 empty] | 120 | 0.5 | nitrogen |  |  |  |  | 251 | 20 | [9 empty] | saturation | air |  |  | [-60,30]
52 |  |  | 10.1073/pnas.1501381112 |  |  |  |  | Poly{[N,N'-bis(2-octyldodecyl)naphthalene-1,4,5,8-bis(dicarboximide)-2,6-diyl]-alt-5,5'-(2,2'-bithiophene)} | N2200 |  |  |  | C2H3-(C8H17)(C10H21) | 0.1 | [6 empty] | 7239 | 1,2-dichlorobenzene | 180.5 | 8 | 1 | [8 empty] | Al | PTrFE | 600 |  |  | Au | TGBC | 30 | 500 |  |  |  |  | spin | 1000 | 90 | [7 empty] | 120 | 0.5 | nitrogen |  |  |  |  | 185 | 15 |  |  | 0.0076 |  | 0.017 |  |  |  |  | saturation | air |  |  | [-60,30]
53 |  |  | 10.1073/pnas.1501381112 |  |  |  |  | Poly{[N,N'-bis(2-octyldodecyl)naphthalene-1,4,5,8-bis(dicarboximide)-2,6-diyl]-alt-5,5'-(2,2'-bithiophene)} | N2200 |  |  |  | C2H3-(C8H17)(C10H21) | 0.05 | [6 empty] | 7239 | 1,2-dichlorobenzene | 180.5 | 8 | 1 | [8 empty] | Al | PTrFE | 600 |  |  | Au | TGBC | 30 | 500 |  |  |  |  | spin | 1000 | 90 | [7 empty] | 120 | 0.5 | nitrogen |  |  |  |  | 91 |  |  |  | 0.027 |  | 0.09 |  |  |  |  | saturation | air |  |  | [-60,30]
54 |  |  | 10.1073/pnas.1501381112 |  |  |  |  | Poly{[N,N'-bis(2-octyldodecyl)naphthalene-1,4,5,8-bis(dicarboximide)-2,6-diyl]-alt-5,5'-(2,2'-bithiophene)} | N2200 |  |  |  | C2H3-(C8H17)(C10H21) | 0.03 | [6 empty] | 7239 | 1,2-dichlorobenzene | 180.5 | 8 | 1 | [8 empty] | Al | PTrFE | 600 |  |  | Au | TGBC | 30 | 500 |  |  |  |  | spin | 1000 | 90 | [7 empty] | 120 | 0.5 | nitrogen | [8 empty] | 0.017 |  | 0.1 |  |  |  |  | saturation | air |  |  | [-60,30]
55 |  |  | 10.1073/pnas.1501381112 |  |  |  |  | Poly{[N,N'-bis(2-octyldodecyl)naphthalene-1,4,5,8-bis(dicarboximide)-2,6-diyl]-alt-5,5'-(2,2'-bithiophene)} | N2200 |  |  |  | C2H3-(C8H17)(C10H21) | 0.02 | [6 empty] | 7239 | 1,2-dichlorobenzene | 180.5 | 8 | 1 | [8 empty] | Al | PTrFE | 600 |  |  | Au | TGBC | 30 | 500 |  |  |  |  | spin | 1000 | 90 | [7 empty] | 120 | 0.5 | nitrogen | [8 empty] | 0.01 |  | 0.053 |  |  |  |  | saturation | air |  |  | [-60,30]
56 |  |  | 10.1073/pnas.1501381112 |  |  |  |  | Poly{[N,N'-bis(2-octyldodecyl)naphthalene-1,4,5,8-bis(dicarboximide)-2,6-diyl]-alt-5,5'-(2,2'-bithiophene)} | N2200 |  |  |  | C2H3-(C8H17)(C10H21) | 0.01 | [6 empty] | 7239 | 1,2-dichlorobenzene | 180.5 | 8 | 1 | [8 empty] | Al | PTrFE | 600 |  |  | Au | TGBC | 30 | 500 |  |  |  |  | spin | 1000 | 90 | [7 empty] | 120 | 0.5 | nitrogen | [8 empty] | 0.07 |  | 0.027 |  |  |  |  | saturation | air |  |  | [-60,30]
57 |  |  | 10.1073/pnas.1501381112 |  |  |  |  | Poly{[N,N'-bis(2-octyldodecyl)naphthalene-1,4,5,8-bis(dicarboximide)-2,6-diyl]-alt-5,5'-(2,2'-bithiophene)} | N2200 |  |  |  | C2H3-(C8H17)(C10H21) | 1 | [6 empty] | 7239 | 1,2-dichlorobenzene | 180.5 | 8 | 1 | [8 empty] | Al | CYTOP | 550 |  |  | Au | TGBC | 30 | 500 |  |  |  |  | spin | 1000 | 90 | [7 empty] | 120 | 0.5 | nitrogen | [10 empty] | 0.3 |  |  |  |  | saturation | air |  |  | [-10,60]
58 |  |  | 10.1073/pnas.1501381112 |  |  |  |  | Poly{[N,N'-bis(2-octyldodecyl)naphthalene-1,4,5,8-bis(dicarboximide)-2,6-diyl]-alt-5,5'-(2,2'-bithiophene)} | N2200 |  |  |  | C2H3-(C8H17)(C10H21) | 4 | [6 empty] | 7239 | 1,2-dichlorobenzene | 180.5 | 8 | 1 | [8 empty] | Al | CYTOP | 550 |  |  | Au | TGBC | 30 | 500 |  |  |  |  | spin | 1000 | 90 | [7 empty] | 120 | 0.5 | nitrogen | [15 empty] | saturation | air |  |  | [-10,60]
59 |  |  | 10.1073/pnas.1501381112 |  |  |  |  | Poly{[N,N'-bis(2-octyldodecyl)naphthalene-1,4,5,8-bis(dicarboximide)-2,6-diyl]-alt-5,5'-(2,2'-bithiophene)} | N2200 |  |  |  | C2H3-(C8H17)(C10H21) | 0.1 | [6 empty] | 7239 | 1,2-dichlorobenzene | 180.5 | 8 | 1 | [8 empty] | Al | CYTOP | 550 |  |  | Au | TGBC | 30 | 500 |  |  |  |  | spin | 1000 | 90 | [7 empty] | 120 | 0.5 | nitrogen | [10 empty] | 0.13 |  |  |  |  | saturation | air |  |  | [-10,60]
60 |  |  | 10.1073/pnas.1501381112 |  |  |  |  | Poly{[N,N'-bis(2-octyldodecyl)naphthalene-1,4,5,8-bis(dicarboximide)-2,6-diyl]-alt-5,5'-(2,2'-bithiophene)} | N2200 |  |  |  | C2H3-(C8H17)(C10H21) | 0.05 | [6 empty] | 7239 | 1,2-dichlorobenzene | 180.5 | 8 | 1 | [8 empty] | Al | CYTOP | 550 |  |  | Au | TGBC | 30 | 500 |  |  |  |  | spin | 1000 | 90 | [7 empty] | 120 | 0.5 | nitrogen | [10 empty] | 0.13 |  |  |  |  | saturation | air |  |  | [-10,60]
61 |  |  | 10.1073/pnas.1501381112 |  |  |  |  | Poly{[N,N'-bis(2-octyldodecyl)naphthalene-1,4,5,8-bis(dicarboximide)-2,6-diyl]-alt-5,5'-(2,2'-bithiophene)} | N2200 |  |  |  | C2H3-(C8H17)(C10H21) | 0.03 | [6 empty] | 7239 | 1,2-dichlorobenzene | 180.5 | 8 | 1 | [8 empty] | Al | CYTOP | 550 |  |  | Au | TGBC | 30 | 500 |  |  |  |  | spin | 1000 | 90 | [7 empty] | 120 | 0.5 | nitrogen | [10 empty] | 0.1 |  |  |  |  | saturation | air |  |  | [-10,60]
62 |  |  | 10.1073/pnas.1501381112 |  |  |  |  | Poly{[N,N'-bis(2-octyldodecyl)naphthalene-1,4,5,8-bis(dicarboximide)-2,6-diyl]-alt-5,5'-(2,2'-bithiophene)} | N2200 |  |  |  | C2H3-(C8H17)(C10H21) | 0.02 | [6 empty] | 7239 | 1,2-dichlorobenzene | 180.5 | 8 | 1 | [8 empty] | Al | CYTOP | 550 |  |  | Au | TGBC | 30 | 500 |  |  |  |  | spin | 1000 | 90 | [7 empty] | 120 | 0.5 | nitrogen | [10 empty] | 0.11 |  |  |  |  | saturation | air |  |  | [-10,60]
63 |  |  | 10.1073/pnas.1501381112 |  |  |  |  | Poly{[N,N'-bis(2-octyldodecyl)naphthalene-1,4,5,8-bis(dicarboximide)-2,6-diyl]-alt-5,5'-(2,2'-bithiophene)} | N2200 |  |  |  | C2H3-(C8H17)(C10H21) | 0.01 | [6 empty] | 7239 | 1,2-dichlorobenzene | 180.5 | 8 | 1 | [8 empty] | Al | CYTOP | 550 |  |  | Au | TGBC | 30 | 500 |  |  |  |  | spin | 1000 | 90 | [7 empty] | 120 | 0.5 | nitrogen | [10 empty] | 0.04 |  |  |  |  | saturation | air |  |  | [-10,60]
64 |  |  | 10.1002/aelm.202101324 |  |  |  |  | Poly{[N,N'-bis(2-octyldodecyl)naphthalene-1,4,5,8-bis(dicarboximide)-2,6-diyl]-alt-5,5'-(2,2'-bithiophene)} | N2200 |  |  |  | C2H3-(C8H17)(C10H21) | 1 | [6 empty] | 7809 | 1,4-xylene | 138.4 |  | 1 | [9 empty] | SiO2 | 300 |  |  | Au | BGBC |  |  |  | OTS |  |  | water_cast | [9 empty] | 110 |  | nitrogen | 5 | [9 empty] | 0.19 |  |  |  |  | saturation |  |  |  | [-10,60]
65 |  |  | 10.1002/aelm.202101324 |  |  |  |  | Poly{[N,N'-bis(2-octyldodecyl)naphthalene-1,4,5,8-bis(dicarboximide)-2,6-diyl]-alt-5,5'-(2,2'-bithiophene)} | N2200 |  |  |  | C2H3-(C8H17)(C10H21) | 1 | [6 empty] | 7809 | 1,4-xylene | 138.4 |  | 1 | [9 empty] | SiO2 | 300 |  |  | Au | BGBC |  |  |  | OTS |  |  | water_cast | [9 empty] | 110 |  | nitrogen | 12 | [9 empty] | 0.11 |  |  |  |  | saturation |  |  |  | [-10,60]
66 |  |  | 10.1002/aelm.202101324 |  |  |  |  | Poly{[N,N'-bis(2-octyldodecyl)naphthalene-1,4,5,8-bis(dicarboximide)-2,6-diyl]-alt-5,5'-(2,2'-bithiophene)} | N2200 |  |  |  | C2H3-(C8H17)(C10H21) | 1 | [6 empty] | 7809 | 1,4-xylene | 138.4 |  | 1 | [9 empty] | SiO2 | 300 |  |  | Au | BGBC |  |  |  | OTS |  |  | water_cast | [9 empty] | 110 |  | nitrogen | 17 | [9 empty] | 0.12 |  |  |  |  | saturation |  |  |  | [-10,60]
67 |  |  | 10.1002/aelm.202101324 |  |  |  |  | Poly{[N,N'-bis(2-octyldodecyl)naphthalene-1,4,5,8-bis(dicarboximide)-2,6-diyl]-alt-5,5'-(2,2'-bithiophene)} | N2200 |  |  |  | C2H3-(C8H17)(C10H21) | 1 | [6 empty] | 7809 | 1,4-xylene | 138.4 |  | 1 | [9 empty] | SiO2 | 300 |  |  | Au | BGBC |  |  |  | OTS |  |  | water_cast | [9 empty] | 110 |  | nitrogen | 30 | [9 empty] | 0.03 |  |  |  |  | saturation |  |  |  | [-10,60]
68 |  |  | 10.1002/aelm.202101324 |  |  |  |  | Poly{[N,N'-bis(2-octyldodecyl)naphthalene-1,4,5,8-bis(dicarboximide)-2,6-diyl]-alt-5,5'-(2,2'-bithiophene)} | N2200 |  |  |  | C2H3-(C8H17)(C10H21) | 1 | [6 empty] | 7809 | 1,4-xylene | 138.4 |  | 1 | [8 empty] | Al | CYTOP | 500 |  |  | Au | TGBC |  |  |  | OTS |  |  | water_cast | [9 empty] | 110 |  | nitrogen | 5 | [9 empty] | 0.23 |  |  |  |  | saturation |  |  |  | [-10,60]
69 |  |  | 10.1002/aelm.202101324 |  |  |  |  | Poly{[N,N'-bis(2-octyldodecyl)naphthalene-1,4,5,8-bis(dicarboximide)-2,6-diyl]-alt-5,5'-(2,2'-bithiophene)} | N2200 |  |  |  | C2H3-(C8H17)(C10H21) | 1 | [6 empty] | 7809 | 1,4-xylene | 138.4 |  | 1 | [8 empty] | Al | CYTOP | 500 |  |  | Au | TGBC |  |  |  | OTS |  |  | water_cast | [9 empty] | 110 |  | nitrogen | 12 | [9 empty] | 0.19 |  |  |  |  | saturation |  |  |  | [-10,60]
70 |  |  | 10.1002/aelm.202101324 |  |  |  |  | Poly{[N,N'-bis(2-octyldodecyl)naphthalene-1,4,5,8-bis(dicarboximide)-2,6-diyl]-alt-5,5'-(2,2'-bithiophene)} | N2200 |  |  |  | C2H3-(C8H17)(C10H21) | 1 | [6 empty] | 7809 | 1,4-xylene | 138.4 |  | 1 | [8 empty] | Al | CYTOP | 500 |  |  | Au | TGBC |  |  |  | OTS |  |  | water_cast | [9 empty] | 110 |  | nitrogen | 17 | [9 empty] | 0.13 |  |  |  |  | saturation |  |  |  | [-10,60]
71 |  |  | 10.1002/aelm.202101324 |  |  |  |  | Poly{[N,N'-bis(2-octyldodecyl)naphthalene-1,4,5,8-bis(dicarboximide)-2,6-diyl]-alt-5,5'-(2,2'-bithiophene)} | N2200 |  |  |  | C2H3-(C8H17)(C10H21) | 1 | [6 empty] | 7809 | 1,4-xylene | 138.4 |  | 1 | [8 empty] | Al | CYTOP | 500 |  |  | Au | TGBC |  |  |  | OTS |  |  | water_cast | [9 empty] | 110 |  | nitrogen | 20 | [9 empty] | 0.09 |  |  |  |  | saturation |  |  |  | [-10,60]
72 |  |  | 10.1021/acs.macromol.1c01661 |  |  |  |  | Poly{[N,N'-bis(2-octyldodecyl)naphthalene-1,4,5,8-bis(dicarboximide)-2,6-diyl]-alt-5,5'-(2,2'-bithiophene)} | N2200 | 132.69 | 64.1 | 2.07 | C2H3-(C8H17)(C10H21) | 1 | [6 empty] | 7964 | chlorobenzene | 132 | 8 | 1 | [8 empty] | Al | CYTOP | 500 |  |  | Au | TGBC | 20 | 10000 | 3.7 | O2-Plasma-Cleaned |  |  | spin | [9 empty] | 180 | 0.33 | nitrogen |  |  | 25.75 | 3.9 | 436 | 36.9 |  |  |  |  | 0.385 |  |  | 2.52 |  | saturation | nitrogen
73 |  |  | 10.1021/acs.macromol.1c01661 |  |  |  |  | Poly{[N,N'-bis(2-octyldodecyl)naphthalene-1,4,5,8-bis(dicarboximide)-2,6-diyl]-alt-5,5'-(2,2'-bithiophene)} | N2200 | 132.69 | 64.1 | 2.07 | C2H3-(C8H17)(C10H21) | 0.875 |  | poly(1-phenylethene) | PS | 33.37 | 1.03 | 0.125 | 7964 | chlorobenzene | 132 | 8 | 1 | [8 empty] | Al | CYTOP | 500 |  |  | Au | TGBC | 20 | 10000 | 3.7 | O2-Plasma-Cleaned |  |  | spin | [9 empty] | 180 | 0.33 | nitrogen |  |  | 25.45 | 3.91 | 444 | 35.5 |  |  |  |  | 0.3025 |  |  | 1.22 |  | saturation | nitrogen
74 |  |  | 10.1021/acs.macromol.1c01661 |  |  |  |  | Poly{[N,N'-bis(2-octyldodecyl)naphthalene-1,4,5,8-bis(dicarboximide)-2,6-diyl]-alt-5,5'-(2,2'-bithiophene)} | N2200 | 132.69 | 64.1 | 2.07 | C2H3-(C8H17)(C10H21) | 0.75 |  | poly(1-phenylethene) | PS | 33.37 | 1.03 | 0.25 | 7964 | chlorobenzene | 132 | 8 | 1 | [8 empty] | Al | CYTOP | 500 |  |  | Au | TGBC | 20 | 10000 | 3.7 | O2-Plasma-Cleaned |  |  | spin | [9 empty] | 180 | 0.33 | nitrogen |  |  | 25.48 | 3.91 | 452 | 34.7 |  |  |  |  | 0.27 |  |  | 1.26 |  | saturation | nitrogen
75 |  |  | 10.1021/acs.macromol.1c01661 |  |  |  |  | Poly{[N,N'-bis(2-octyldodecyl)naphthalene-1,4,5,8-bis(dicarboximide)-2,6-diyl]-alt-5,5'-(2,2'-bithiophene)} | N2200 | 132.69 | 64.1 | 2.07 | C2H3-(C8H17)(C10H21) | 0.625 |  | poly(1-phenylethene) | PS | 33.37 | 1.03 | 0.375 | 7964 | chlorobenzene | 132 | 8 | 1 | [8 empty] | Al | CYTOP | 500 |  |  | Au | TGBC | 20 | 10000 | 3.7 | O2-Plasma-Cleaned |  |  | spin | [9 empty] | 180 | 0.33 | nitrogen |  |  | 25.46 | 3.9 | 457 | 32.6 |  |  |  |  | 0.2286 |  |  | 3.94 |  | saturation | nitrogen
76 |  |  | 10.1021/acs.macromol.1c01661 |  |  |  |  | Poly{[N,N'-bis(2-octyldodecyl)naphthalene-1,4,5,8-bis(dicarboximide)-2,6-diyl]-alt-5,5'-(2,2'-bithiophene)} | N2200 | 132.69 | 64.1 | 2.07 | C2H3-(C8H17)(C10H21) | 0.5 |  | poly(1-phenylethene) | PS | 33.37 | 1.03 | 0.5 | 7964 | chlorobenzene | 132 | 8 | 1 | [8 empty] | Al | CYTOP | 500 |  |  | Au | TGBC | 20 | 10000 | 3.7 | O2-Plasma-Cleaned |  |  | spin | [9 empty] | 180 | 0.33 | nitrogen |  |  | 25.43 | 3.9 | 429 | 31.4 |  |  |  |  | 0.1886 |  |  | 2.38 |  | saturation | nitrogen
77 |  |  | 10.1021/acs.macromol.1c01661 |  |  |  |  | Poly{[N,N'-bis(2-octyldodecyl)naphthalene-1,4,5,8-bis(dicarboximide)-2,6-diyl]-alt-5,5'-(2,2'-bithiophene)} | N2200 | 132.69 | 64.1 | 2.07 | C2H3-(C8H17)(C10H21) | 0.375 |  | poly(1-phenylethene) | PS | 33.37 | 1.03 | 0.625 | 7964 | chlorobenzene | 132 | 8 | 1 | [8 empty] | Al | CYTOP | 500 |  |  | Au | TGBC | 20 | 10000 | 3.7 | O2-Plasma-Cleaned |  |  | spin | [9 empty] | 180 | 0.33 | nitrogen |  |  | 25.41 | 3.9 | 357 | 27.7 |  |  |  |  | 0.1763 |  |  | 3.26 |  | saturation | nitrogen
78 |  |  | 10.1021/acs.macromol.1c01661 |  |  |  |  | Poly{[N,N'-bis(2-octyldodecyl)naphthalene-1,4,5,8-bis(dicarboximide)-2,6-diyl]-alt-5,5'-(2,2'-bithiophene)} | N2200 | 132.69 | 64.1 | 2.07 | C2H3-(C8H17)(C10H21) | 0.25 |  | poly(1-phenylethene) | PS | 33.37 | 1.03 | 0.75 | 7964 | chlorobenzene | 132 | 8 | 1 | [8 empty] | Al | CYTOP | 500 |  |  | Au | TGBC | 20 | 10000 | 3.7 | O2-Plasma-Cleaned |  |  | spin | [9 empty] | 180 | 0.33 | nitrogen |  |  | 25.51 | 3.9 | 347 | 20.8 |  |  |  |  | 0.0981 |  |  | 2.23 |  | saturation | nitrogen
79 |  |  | 10.1021/acs.macromol.1c01661 |  |  |  |  | Poly{[N,N'-bis(2-octyldodecyl)naphthalene-1,4,5,8-bis(dicarboximide)-2,6-diyl]-alt-5,5'-(2,2'-bithiophene)} | N2200 | 132.69 | 64.1 | 2.07 | C2H3-(C8H17)(C10H21) | 0.125 |  | poly(1-phenylethene) | PS | 33.37 | 1.03 | 0.875 | 7964 | chlorobenzene | 132 | 8 | 1 | [8 empty] | Al | CYTOP | 500 |  |  | Au | TGBC | 20 | 10000 | 3.7 | O2-Plasma-Cleaned |  |  | spin | [9 empty] | 180 | 0.33 | nitrogen |  |  | 25.3 |  | 268 | [5 empty] | 0.0253 |  |  | 5.54 |  | saturation | nitrogen
80 |  |  | 10.1021/acs.macromol.1c01661 |  |  |  |  | Poly{[N,N'-bis(2-octyldodecyl)naphthalene-1,4,5,8-bis(dicarboximide)-2,6-diyl]-alt-5,5'-(2,2'-bithiophene)} | N2200 | 132.69 | 64.1 | 2.07 | C2H3-(C8H17)(C10H21) | 0.0625 |  | poly(1-phenylethene) | PS | 33.37 | 1.03 | 0.9375 | 7964 | chlorobenzene | 132 | 8 | 1 | [8 empty] | Al | CYTOP | 500 |  |  | Au | TGBC | 20 | 10000 | 3.7 | O2-Plasma-Cleaned |  |  | spin | [9 empty] | 180 | 0.33 | nitrogen | [10 empty] | 0.0087 |  |  | 14.73 |  | saturation | nitrogen
81 |  |  | 10.1021/acs.macromol.1c01661 |  |  |  |  | Poly{[N,N'-bis(2-octyldodecyl)naphthalene-1,4,5,8-bis(dicarboximide)-2,6-diyl]-alt-5,5'-(2,2'-bithiophene)} | N2200 | 132.69 | 64.1 | 2.07 | C2H3-(C8H17)(C10H21) | 0.0375 |  | poly(1-phenylethene) | PS | 33.37 | 1.03 | 0.9625 | 7964 | chlorobenzene | 132 | 8 | 1 | [8 empty] | Al | CYTOP | 500 |  |  | Au | TGBC | 20 | 10000 | 3.7 | O2-Plasma-Cleaned |  |  | spin | [9 empty] | 180 | 0.33 | nitrogen | [10 empty] | 0.0076 |  |  | 13.91 |  | saturation | nitrogen
82 |  |  | 10.1021/acs.macromol.1c01661 |  |  |  |  | Poly{[N,N'-bis(2-octyldodecyl)naphthalene-1,4,5,8-bis(dicarboximide)-2,6-diyl]-alt-5,5'-(2,2'-bithiophene)} | N2200 | 132.69 | 64.1 | 2.07 | C2H3-(C8H17)(C10H21) | 0.0125 |  | poly(1-phenylethene) | PS | 33.37 | 1.03 | 0.9875 | 7964 | chlorobenzene | 132 | 8 | 1 | [8 empty] | Al | CYTOP | 500 |  |  | Au | TGBC | 20 | 10000 | 3.7 | O2-Plasma-Cleaned |  |  | spin | [9 empty] | 180 | 0.33 | nitrogen | [10 empty] | 0.0015 |  |  | 7.58 |  | saturation | nitrogen
83 |  |  | 10.1021/acs.macromol.1c01661 |  |  |  |  | Poly{[N,N'-bis(2-octyldodecyl)naphthalene-1,4,5,8-bis(dicarboximide)-2,6-diyl]-alt-5,5'-(2,2'-bithiophene)} | N2200 | 132.69 | 64.1 | 2.07 | C2H3-(C8H17)(C10H21) | 0.00625 |  | poly(1-phenylethene) | PS | 33.37 | 1.03 | 0.99375 | 7964 | chlorobenzene | 132 | 8 | 1 | [8 empty] | Al | CYTOP | 500 |  |  | Au | TGBC | 20 | 10000 | 3.7 | O2-Plasma-Cleaned |  |  | spin | [9 empty] | 180 | 0.33 | nitrogen | [10 empty] | 0.0023 |  |  | 0.23 |  | saturation | nitrogen
84 |  |  | 10.1021/acs.macromol.1c01661 |  |  |  |  | Poly{[N,N'-bis(2-octyldodecyl)naphthalene-1,4,5,8-bis(dicarboximide)-2,6-diyl]-alt-5,5'-(2,2'-bithiophene)} | N2200 | 132.69 | 64.1 | 2.07 | C2H3-(C8H17)(C10H21) | 0.0025 |  | poly(1-phenylethene) | PS | 33.37 | 1.03 | 0.9975 | 7964 | chlorobenzene | 132 | 8 | 1 | [8 empty] | Al | CYTOP | 500 |  |  | Au | TGBC | 20 | 10000 | 3.7 | O2-Plasma-Cleaned |  |  | spin | [9 empty] | 180 | 0.33 | nitrogen | [15 empty] | saturation | nitrogen
85 |  |  | 10.1021/acs.macromol.1c01661 |  |  |  |  | Poly{[N,N'-bis(2-octyldodecyl)naphthalene-1,4,5,8-bis(dicarboximide)-2,6-diyl]-alt-5,5'-(2,2'-bithiophene)} | N2200 | 132.69 | 64.1 | 2.07 | C2H3-(C8H17)(C10H21) | 0.00125 |  | poly(1-phenylethene) | PS | 33.37 | 1.03 | 0.99875 | 7964 | chlorobenzene | 132 | 8 | 1 | [8 empty] | Al | CYTOP | 500 |  |  | Au | TGBC | 20 | 10000 | 3.7 | O2-Plasma-Cleaned |  |  | spin | [9 empty] | 180 | 0.33 | nitrogen | [15 empty] | saturation | nitrogen
86 |  |  | 10.1021/acs.chemmater.5b03775 |  |  |  |  | Poly{[N,N'-bis(2-octyldodecyl)naphthalene-1,4,5,8-bis(dicarboximide)-2,6-diyl]-alt-5,5'-(2,2'-bithiophene)} | N2200 |  |  |  | C2H3-(C8H17)(C10H21) | 1 | [6 empty] | 7964 | chlorobenzene | 132 | 10 | 1 | [8 empty] | Al | PMMA | 500 |  |  | Au | TGBC | 20 | 10000 |  | O2_UV/O3 |  |  | spin | 1500 |  |  |  |  | orthogonal | nitrogen |  |  | 200 |  | nitrogen | 40 | [9 empty] | 0.12 |  |  |  |  | saturation | nitrogen |  |  | [-10,80]
87 |  |  | 10.1021/acs.chemmater.5b03775 |  |  |  |  | Poly{[N,N'-bis(2-octyldodecyl)naphthalene-1,4,5,8-bis(dicarboximide)-2,6-diyl]-alt-5,5'-(2,2'-bithiophene)} | N2200 |  |  |  | C2H3-(C8H17)(C10H21) | 1 | [6 empty] | 7964 | chlorobenzene | 132 | 10 | 1 | [8 empty] | Al | PMMA | 500 |  |  | Au | TGBC | 20 | 10000 |  | O2_UV/O3 |  |  | spin | 1500 |  |  |  |  | parallel | nitrogen |  |  | 200 |  | nitrogen | 40 | [9 empty] | 0.6 |  |  |  |  | saturation | nitrogen |  |  | [-10,80]
88 |  |  | 10.1021/acs.chemmater.5b03775 |  |  |  |  | Poly{[N,N'-bis(2-octyldodecyl)naphthalene-1,4,5,8-bis(dicarboximide)-2,6-diyl]-alt-5,5'-(2,2'-bithiophene)} | N2200 |  |  |  | C2H3-(C8H17)(C10H21) | 1 | [6 empty] | 1140 | toluene | 110.6 | 10 | 1 | [8 empty] | Al | PMMA | 500 |  |  | Au | TGBC | 20 | 10000 |  | O2_UV/O3 |  |  | spin | 1500 |  |  |  |  | orthogonal | nitrogen |  |  | 200 |  | nitrogen | 40 | [9 empty] | 0.11 |  |  |  |  | saturation | nitrogen |  |  | [-10,80]
89 |  |  | 10.1021/acs.chemmater.5b03775 |  |  |  |  | Poly{[N,N'-bis(2-octyldodecyl)naphthalene-1,4,5,8-bis(dicarboximide)-2,6-diyl]-alt-5,5'-(2,2'-bithiophene)} | N2200 |  |  |  | C2H3-(C8H17)(C10H21) | 1 | [6 empty] | 1140 | toluene | 110.6 | 10 | 1 | [8 empty] | Al | PMMA | 500 |  |  | Au | TGBC | 20 | 10000 |  | O2_UV/O3 |  |  | spin | 1500 |  |  |  |  | parallel | nitrogen |  |  | 200 |  | nitrogen | 40 | [9 empty] | 0.95 |  |  |  |  | saturation | nitrogen |  |  | [-10,80]
90 |  |  | 10.1063/1.3424792 |  |  |  |  | Poly{[N,N'-bis(2-octyldodecyl)naphthalene-1,4,5,8-bis(dicarboximide)-2,6-diyl]-alt-5,5'-(2,2'-bithiophene)} | N2200 |  |  |  | C2H3-(C8H17)(C10H21) | 1 | [6 empty] | 7239 | 1,2-dichlorobenzene | 180.5 | 9 | 1 | [8 empty] | Al | CYTOP | 450 |  |  | Au | TGBC | 21.5 | 1000 |  |  |  |  | spin | 1000 | 90 | [7 empty] | 110 | 5 |  | 160 | [9 empty] | 2.5 |  |  |  |  | saturation |  |  |  | [-20,60]
91 |  |  | 10.1038/srep03425 |  |  |  |  | Poly{[N,N'-bis(2-octyldodecyl)naphthalene-1,4,5,8-bis(dicarboximide)-2,6-diyl]-alt-5,5'-(2,2'-bithiophene)} | N2200 |  |  |  | C2H3-(C8H17)(C10H21) | 1 | [6 empty] | 7947 | 1,3,5-trimethylbenzene | 164.7 | 5 | 1 | [8 empty] | Al | PMMA | 660 |  |  | Au | TGBC | 20 | 10000 | 4.8 |  |  |  | spin | 1000 | 60 |  |  |  |  | nitrogen |  |  | 120 | 14 | nitrogen | [10 empty] | 0.242 | 0.08 |  |  |  | linear |  |  |  | [-10,50]
92 |  |  | 10.1038/srep03425 |  |  |  |  | Poly{[N,N'-bis(2-octyldodecyl)naphthalene-1,4,5,8-bis(dicarboximide)-2,6-diyl]-alt-5,5'-(2,2'-bithiophene)} | N2200 |  |  |  | C2H3-(C8H17)(C10H21) | 1 | [6 empty] | 7947 | 1,3,5-trimethylbenzene | 164.7 | 5 | 1 | [8 empty] | Al | PMMA | 660 |  |  | Au | TGBC | 20 | 10000 | 4.8 |  |  |  | spin | 1000 | 60 |  |  |  |  | nitrogen |  |  | 120 | 14 | nitrogen | [10 empty] | 0.75 | 0.495 |  |  |  | saturation |  |  |  | [-10,50]
93 |  |  | 10.1038/srep03425 |  |  |  |  | Poly{[N,N'-bis(2-octyldodecyl)naphthalene-1,4,5,8-bis(dicarboximide)-2,6-diyl]-alt-5,5'-(2,2'-bithiophene)} | N2200 |  |  |  | C2H3-(C8H17)(C10H21) | 1 | [6 empty] | 1140 | toluene | 110.6 | 5 | 1 | [8 empty] | Al | PMMA | 660 |  |  | Au | TGBC | 20 | 10000 | 4.8 |  |  |  | spin | 1000 | 60 |  |  |  |  | nitrogen |  |  | 120 | 14 | nitrogen | [10 empty] | 0.279 | 0.109 |  |  |  | linear |  |  |  | [-10,50]
94 |  |  | 10.1038/srep03425 |  |  |  |  | Poly{[N,N'-bis(2-octyldodecyl)naphthalene-1,4,5,8-bis(dicarboximide)-2,6-diyl]-alt-5,5'-(2,2'-bithiophene)} | N2200 |  |  |  | C2H3-(C8H17)(C10H21) | 1 | [6 empty] | 1140 | toluene | 110.6 | 5 | 1 | [8 empty] | Al | PMMA | 660 |  |  | Au | TGBC | 20 | 10000 | 4.8 |  |  |  | spin | 1000 | 60 |  |  |  |  | nitrogen |  |  | 120 | 14 | nitrogen | [10 empty] | 0.73 | 0.37 |  |  |  | saturation |  |  |  | [-10,50]
95 |  |  | 10.1038/srep03425 |  |  |  |  | Poly{[N,N'-bis(2-octyldodecyl)naphthalene-1,4,5,8-bis(dicarboximide)-2,6-diyl]-alt-5,5'-(2,2'-bithiophene)} | N2200 |  |  |  | C2H3-(C8H17)(C10H21) | 1 | [6 empty] | 7239 | 1,2-dichlorobenzene | 180.5 | 9 | 1 | [8 empty] | Al | PMMA | 660 |  |  | Au | TGBC | 20 | 10000 | 4.8 |  |  |  | spin | 1000 | 60 |  |  |  |  | nitrogen |  |  | 120 | 14 | nitrogen | [10 empty] | 0.071 | 0.025 |  |  |  | linear |  |  |  | [-10,50]
96 |  |  | 10.1038/srep03425 |  |  |  |  | Poly{[N,N'-bis(2-octyldodecyl)naphthalene-1,4,5,8-bis(dicarboximide)-2,6-diyl]-alt-5,5'-(2,2'-bithiophene)} | N2200 |  |  |  | C2H3-(C8H17)(C10H21) | 1 | [6 empty] | 7239 | 1,2-dichlorobenzene | 180.5 | 9 | 1 | [8 empty] | Al | PMMA | 660 |  |  | Au | TGBC | 20 | 10000 | 4.8 |  |  |  | spin | 1000 | 60 |  |  |  |  | nitrogen |  |  | 120 | 14 | nitrogen | [10 empty] | 0.095 | 0.05 |  |  |  | saturation |  |  |  | [-10,50]
97 |  |  | 10.1038/srep03425 |  |  |  |  | Poly{[N,N'-bis(2-octyldodecyl)naphthalene-1,4,5,8-bis(dicarboximide)-2,6-diyl]-alt-5,5'-(2,2'-bithiophene)} | N2200 |  |  |  | C2H3-(C8H17)(C10H21) | 1 | [6 empty] | 7003 | 1-chloronaphthalene | 259.3 | 10 | 1 | [8 empty] | Al | PMMA | 660 |  |  | Au | TGBC | 20 | 10000 | 4.8 |  |  |  | spin | 1000 | 60 |  |  |  |  | nitrogen |  |  | 120 | 14 | nitrogen | [10 empty] | 0.015 | 0.005 |  |  |  | linear |  |  |  | [-10,50]
98 |  |  | 10.1038/srep03425 |  |  |  |  | Poly{[N,N'-bis(2-octyldodecyl)naphthalene-1,4,5,8-bis(dicarboximide)-2,6-diyl]-alt-5,5'-(2,2'-bithiophene)} | N2200 |  |  |  | C2H3-(C8H17)(C10H21) | 1 | [6 empty] | 7003 | 1-chloronaphthalene | 259.3 | 10 | 1 | [8 empty] | Al | PMMA | 660 |  |  | Au | TGBC | 20 | 10000 | 4.8 |  |  |  | spin | 1000 | 60 |  |  |  |  | nitrogen |  |  | 120 | 14 | nitrogen | [10 empty] | 0.02 | 0.005 |  |  |  | saturation |  |  |  | [-10,50]
99 |  |  | 10.1039/C4TC00390J |  |  |  |  | Poly{[N,N'-bis(2-octyldodecyl)naphthalene-1,4,5,8-bis(dicarboximide)-2,6-diyl]-alt-5,5'-(2,2'-bithiophene)} | N2200 | 82.8 | 46 | 1.8 | C2H3-(C8H17)(C10H21) | 1 | [6 empty] | 7239 | 1,2-dichlorobenzene | 180.5 | 8 | 1 | [8 empty] | Au | CYTOP |  |  |  | Au | TGBC | 50 | 500 | 3.5 |  |  |  | spin | [6 empty] | air | [15 empty] | 0.15 |  |  |  | 1000000 | saturation | air |  |  | [-60,60]
100 |  |  | 10.1039/C4TC00390J |  |  |  |  | Poly{[N,N'-bis(2-octyldodecyl)naphthalene-1,4,5,8-bis(dicarboximide)-2,6-diyl]-alt-5,5'-(2,2'-bithiophene)} | N2200 | 48 | 10.2 | 4.7 | C2H3-(C8H17)(C10H21) | 1 | [6 empty] | 7239 | 1,2-dichlorobenzene | 180.5 | 8 | 1 | [8 empty] | Au | CYTOP |  |  |  | Au | TGBC | 50 | 500 | 3.5 |  |  |  | spin | [6 empty] | air | [15 empty] | 0.195 |  |  |  | 1000000 | saturation | air |  |  | [-60,60]
101 |  |  | 10.1039/C4TC00390J |  |  |  |  | Poly{[N,N'-bis(2-octyldodecyl)naphthalene-1,4,5,8-bis(dicarboximide)-2,6-diyl]-alt-5,5'-(2,2'-bithiophene)} | N2200 | 82.8 | 46 | 1.8 | C2H3-(C8H17)(C10H21) | 1 | [6 empty] | 7809 | 1,4-xylene | 138.4 | 0.01 | 1 | [8 empty] | Cu | CYTOP | 2000 |  |  | Au | TGBC | 20 | 30000 | 3.5 |  |  |  | roll_to_roll |  |  |  | 3 | [5 empty] | 110 | 5 | [11 empty] | 0.037 |  |  | 22.8 | 1250 | linear |  |  |  | [-60,60] |  | 3
102 |  |  | 10.1039/C4TC00390J |  |  |  |  | Poly{[N,N'-bis(2-octyldodecyl)naphthalene-1,4,5,8-bis(dicarboximide)-2,6-diyl]-alt-5,5'-(2,2'-bithiophene)} | N2200 | 82.8 | 46 | 1.8 | C2H3-(C8H17)(C10H21) | 1 | [6 empty] | 7809 | 1,4-xylene | 138.4 | 0.01 | 1 | [8 empty] | Cu | CYTOP | 2000 |  |  | Au | TGBC | 20 | 30000 | 3.5 |  |  |  | roll_to_roll |  |  |  | 3 | [5 empty] | 110 | 5 | [11 empty] | 0.086 |  |  | 10.6 | 30 | linear |  |  |  | [-60,60] |  | 3
103 |  |  | 10.1039/C4TC00390J |  |  |  |  | Poly{[N,N'-bis(2-octyldodecyl)naphthalene-1,4,5,8-bis(dicarboximide)-2,6-diyl]-alt-5,5'-(2,2'-bithiophene)} | N2200 | 82.8 | 46 | 1.8 | C2H3-(C8H17)(C10H21) | 1 | [6 empty] | 7809 | 1,4-xylene | 138.4 | 0.01 | 1 | [8 empty] | Cu | CYTOP | 2000 |  |  | Au | TGBC | 20 | 30000 | 3.5 |  |  |  | roll_to_roll |  |  |  | 3 | [5 empty] | 110 | 5 | [11 empty] | 0.075 |  |  | 22.8 | 1250 | saturation |  |  |  | [-60,60] |  | 3
104 |  |  | 10.1039/C4TC00390J |  |  |  |  | Poly{[N,N'-bis(2-octyldodecyl)naphthalene-1,4,5,8-bis(dicarboximide)-2,6-diyl]-alt-5,5'-(2,2'-bithiophene)} | N2200 | 82.8 | 46 | 1.8 | C2H3-(C8H17)(C10H21) | 1 | [6 empty] | 7809 | 1,4-xylene | 138.4 | 0.01 | 1 | [8 empty] | Cu | CYTOP | 2000 |  |  | Au | TGBC | 20 | 30000 | 3.5 |  |  |  | roll_to_roll |  |  |  | 3 | [5 empty] | 110 | 5 | [11 empty] | 0.08 |  |  | 10.6 | 30 | saturation |  |  |  | [-60,60] |  | 3
105 |  |  | 10.1039/C4TC00390J |  |  |  |  | Poly{[N,N'-bis(2-octyldodecyl)naphthalene-1,4,5,8-bis(dicarboximide)-2,6-diyl]-alt-5,5'-(2,2'-bithiophene)} | N2200 | 48 | 10.2 | 4.7 | C2H3-(C8H17)(C10H21) | 1 | [6 empty] | 7809 | 1,4-xylene | 138.4 | 0.01 | 1 | [8 empty] | Cu | CYTOP | 2000 |  |  | Au | TGBC | 20 | 30000 | 3.5 |  |  |  | roll_to_roll |  |  |  | 3 | [5 empty] | 110 | 5 | [11 empty] | 0.035 |  |  | 20 | 2003 | linear |  |  |  | [-60,60] |  | 3
106 |  |  | 10.1039/C4TC00390J |  |  |  |  | Poly{[N,N'-bis(2-octyldodecyl)naphthalene-1,4,5,8-bis(dicarboximide)-2,6-diyl]-alt-5,5'-(2,2'-bithiophene)} | N2200 | 48 | 10.2 | 4.7 | C2H3-(C8H17)(C10H21) | 1 | [6 empty] | 7809 | 1,4-xylene | 138.4 | 0.01 | 1 | [8 empty] | Cu | CYTOP | 2000 |  |  | Au | TGBC | 20 | 30000 | 3.5 |  |  |  | roll_to_roll |  |  |  | 3 | [5 empty] | 110 | 5 | [11 empty] | 0.08 |  |  | 9.9 | 61 | linear |  |  |  | [-60,60] |  | 3
107 |  |  | 10.1039/C4TC00390J |  |  |  |  | Poly{[N,N'-bis(2-octyldodecyl)naphthalene-1,4,5,8-bis(dicarboximide)-2,6-diyl]-alt-5,5'-(2,2'-bithiophene)} | N2200 | 48 | 10.2 | 4.7 | C2H3-(C8H17)(C10H21) | 1 | [6 empty] | 7809 | 1,4-xylene | 138.4 | 0.01 | 1 | [8 empty] | Cu | CYTOP | 2000 |  |  | Au | TGBC | 20 | 30000 | 3.5 |  |  |  | roll_to_roll |  |  |  | 3 | [5 empty] | 110 | 5 | [11 empty] | 0.077 |  |  | 20 | 2003 | saturation |  |  |  | [-60,60] |  | 3
108 |  |  | 10.1039/C4TC00390J |  |  |  |  | Poly{[N,N'-bis(2-octyldodecyl)naphthalene-1,4,5,8-bis(dicarboximide)-2,6-diyl]-alt-5,5'-(2,2'-bithiophene)} | N2200 | 48 | 10.2 | 4.7 | C2H3-(C8H17)(C10H21) | 1 | [6 empty] | 7809 | 1,4-xylene | 138.4 | 0.01 | 1 | [8 empty] | Cu | CYTOP | 2000 |  |  | Au | TGBC | 20 | 30000 | 3.5 |  |  |  | roll_to_roll |  |  |  | 3 | [5 empty] | 110 | 5 | [11 empty] | 0.052 |  |  | 9.9 | 61 | saturation |  |  |  | [-60,60] |  | 3
109 |  |  | 10.1021/acsapm.2c00554 |  |  |  |  | Poly{[N,N'-bis(2-octyldodecyl)naphthalene-1,4,5,8-bis(dicarboximide)-2,6-diyl]-alt-5,5'-(2,2'-bithiophene)} | N2200 | 132.69 | 64.1 | 2.07 | C2H3-(C8H17)(C10H21) | 1 | [6 empty] | 7964 | chlorobenzene | 132 | 8 | 1 | [8 empty] | Al | CYTOP | 550 |  |  | Au | TGBC | 20 | 10000 | 3.9 | PFOCTS |  |  | blade |  |  |  | 0.02 |  | parallel |  |  |  | 110 | 1 | nitrogen | [10 empty] | 1.25 |  |  | 4.6 |  | saturation | nitrogen |  |  | [-10,60] |  | 0.02
110 |  |  | 10.1021/acsapm.2c00554 |  |  |  |  | Poly{[N,N'-bis(2-octyldodecyl)naphthalene-1,4,5,8-bis(dicarboximide)-2,6-diyl]-alt-5,5'-(2,2'-bithiophene)} | N2200 | 132.69 | 64.1 | 2.07 | C2H3-(C8H17)(C10H21) | 0.875 |  | poly(1-phenylethene) | PS | 33.37 | 1.03 | 0.125 | 7964 | chlorobenzene | 132 | 8 | 1 | [8 empty] | Al | CYTOP | 550 |  |  | Au | TGBC | 20 | 10000 | 3.9 | PFOCTS |  |  | blade |  |  |  | 0.02 |  | parallel |  |  |  | 110 | 1 | nitrogen | [10 empty] | 1.18 |  |  | 5.5 |  | saturation | nitrogen |  |  | [-10,60] |  | 0.02
111 |  |  | 10.1021/acsapm.2c00554 |  |  |  |  | Poly{[N,N'-bis(2-octyldodecyl)naphthalene-1,4,5,8-bis(dicarboximide)-2,6-diyl]-alt-5,5'-(2,2'-bithiophene)} | N2200 | 132.69 | 64.1 | 2.07 | C2H3-(C8H17)(C10H21) | 0.75 |  | poly(1-phenylethene) | PS | 33.37 | 1.03 | 0.25 | 7964 | chlorobenzene | 132 | 8 | 1 | [8 empty] | Al | CYTOP | 550 |  |  | Au | TGBC | 20 | 10000 | 3.9 | PFOCTS |  |  | blade |  |  |  | 0.02 |  | parallel |  |  |  | 110 | 1 | nitrogen | [10 empty] | 0.94 |  |  | 5.09 |  | saturation | nitrogen |  |  | [-10,60] |  | 0.02
112 |  |  | 10.1021/acsapm.2c00554 |  |  |  |  | Poly{[N,N'-bis(2-octyldodecyl)naphthalene-1,4,5,8-bis(dicarboximide)-2,6-diyl]-alt-5,5'-(2,2'-bithiophene)} | N2200 | 132.69 | 64.1 | 2.07 | C2H3-(C8H17)(C10H21) | 0.625 |  | poly(1-phenylethene) | PS | 33.37 | 1.03 | 0.375 | 7964 | chlorobenzene | 132 | 8 | 1 | [8 empty] | Al | CYTOP | 550 |  |  | Au | TGBC | 20 | 10000 | 3.9 | PFOCTS |  |  | blade |  |  |  | 0.02 |  | parallel |  |  |  | 110 | 1 | nitrogen | [10 empty] | 0.68 |  |  | 8.29 |  | saturation | nitrogen |  |  | [-10,60] |  | 0.02
113 |  |  | 10.1021/acsapm.2c00554 |  |  |  |  | Poly{[N,N'-bis(2-octyldodecyl)naphthalene-1,4,5,8-bis(dicarboximide)-2,6-diyl]-alt-5,5'-(2,2'-bithiophene)} | N2200 | 132.69 | 64.1 | 2.07 | C2H3-(C8H17)(C10H21) | 0.5 |  | poly(1-phenylethene) | PS | 33.37 | 1.03 | 0.5 | 7964 | chlorobenzene | 132 | 8 | 1 | [8 empty] | Al | CYTOP | 550 |  |  | Au | TGBC | 20 | 10000 | 3.9 | PFOCTS |  |  | blade |  |  |  | 0.02 |  | parallel |  |  |  | 110 | 1 | nitrogen | [10 empty] | 0.52 |  |  | 5.74 |  | saturation | nitrogen |  |  | [-10,60] |  | 0.02
114 |  |  | 10.1021/acsapm.2c00554 |  |  |  |  | Poly{[N,N'-bis(2-octyldodecyl)naphthalene-1,4,5,8-bis(dicarboximide)-2,6-diyl]-alt-5,5'-(2,2'-bithiophene)} | N2200 | 132.69 | 64.1 | 2.07 | C2H3-(C8H17)(C10H21) | 0.375 |  | poly(1-phenylethene) | PS | 33.37 | 1.03 | 0.625 | 7964 | chlorobenzene | 132 | 8 | 1 | [8 empty] | Al | CYTOP | 550 |  |  | Au | TGBC | 20 | 10000 | 3.9 | PFOCTS |  |  | blade |  |  |  | 0.02 |  | parallel |  |  |  | 110 | 1 | nitrogen | [10 empty] | 0.405 |  |  | 8.21 |  | saturation | nitrogen |  |  | [-10,60] |  | 0.02
115 |  |  | 10.1021/acsapm.2c00554 |  |  |  |  | Poly{[N,N'-bis(2-octyldodecyl)naphthalene-1,4,5,8-bis(dicarboximide)-2,6-diyl]-alt-5,5'-(2,2'-bithiophene)} | N2200 | 132.69 | 64.1 | 2.07 | C2H3-(C8H17)(C10H21) | 0.25 |  | poly(1-phenylethene) | PS | 33.37 | 1.03 | 0.75 | 7964 | chlorobenzene | 132 | 8 | 1 | [8 empty] | Al | CYTOP | 550 |  |  | Au | TGBC | 20 | 10000 | 3.9 | PFOCTS |  |  | blade |  |  |  | 0.02 |  | parallel |  |  |  | 110 | 1 | nitrogen | [10 empty] | 0.271 |  |  | 7.83 |  | saturation | nitrogen |  |  | [-10,60] |  | 0.02
116 |  |  | 10.1021/acsapm.2c00554 |  |  |  |  | Poly{[N,N'-bis(2-octyldodecyl)naphthalene-1,4,5,8-bis(dicarboximide)-2,6-diyl]-alt-5,5'-(2,2'-bithiophene)} | N2200 | 132.69 | 64.1 | 2.07 | C2H3-(C8H17)(C10H21) | 0.125 |  | poly(1-phenylethene) | PS | 33.37 | 1.03 | 0.875 | 7964 | chlorobenzene | 132 | 8 | 1 | [8 empty] | Al | CYTOP | 550 |  |  | Au | TGBC | 20 | 10000 | 3.9 | PFOCTS |  |  | blade |  |  |  | 0.02 |  | parallel |  |  |  | 110 | 1 | nitrogen | [10 empty] | 0.124 |  |  | 6.62 |  | saturation | nitrogen |  |  | [-10,60] |  | 0.02
117 |  |  | 10.1021/acsapm.2c00554 |  |  |  |  | Poly{[N,N'-bis(2-octyldodecyl)naphthalene-1,4,5,8-bis(dicarboximide)-2,6-diyl]-alt-5,5'-(2,2'-bithiophene)} | N2200 | 132.69 | 64.1 | 2.07 | C2H3-(C8H17)(C10H21) | 0.0625 |  | poly(1-phenylethene) | PS | 33.37 | 1.03 | 0.9375 | 7964 | chlorobenzene | 132 | 8 | 1 | [8 empty] | Al | CYTOP | 550 |  |  | Au | TGBC | 20 | 10000 | 3.9 | PFOCTS |  |  | blade |  |  |  | 0.02 |  | parallel |  |  |  | 110 | 1 | nitrogen | [10 empty] | 0.025 |  |  | 7.86 |  | saturation | nitrogen |  |  | [-10,60] |  | 0.02
118 |  |  | 10.1021/acsapm.2c00554 |  |  |  |  | Poly{[N,N'-bis(2-octyldodecyl)naphthalene-1,4,5,8-bis(dicarboximide)-2,6-diyl]-alt-5,5'-(2,2'-bithiophene)} | N2200 | 132.69 | 64.1 | 2.07 | C2H3-(C8H17)(C10H21) | 0.0375 |  | poly(1-phenylethene) | PS | 33.37 | 1.03 | 0.9625 | 7964 | chlorobenzene | 132 | 8 | 1 | [8 empty] | Al | CYTOP | 550 |  |  | Au | TGBC | 20 | 10000 | 3.9 | PFOCTS |  |  | blade |  |  |  | 0.02 |  | parallel |  |  |  | 110 | 1 | nitrogen | [10 empty] | 0.013 |  |  | 11.47 |  | saturation | nitrogen |  |  | [-10,60] |  | 0.02
119 |  |  | 10.1021/acsapm.2c00554 |  |  |  |  | Poly{[N,N'-bis(2-octyldodecyl)naphthalene-1,4,5,8-bis(dicarboximide)-2,6-diyl]-alt-5,5'-(2,2'-bithiophene)} | N2200 | 132.69 | 64.1 | 2.07 | C2H3-(C8H17)(C10H21) | 0.0125 |  | poly(1-phenylethene) | PS | 33.37 | 1.03 | 0.9875 | 7964 | chlorobenzene | 132 | 8 | 1 | [8 empty] | Al | CYTOP | 550 |  |  | Au | TGBC | 20 | 10000 | 3.9 | PFOCTS |  |  | blade |  |  |  | 0.02 |  | parallel |  |  |  | 110 | 1 | nitrogen | [10 empty] | 0.01 |  |  | 13.92 |  | saturation | nitrogen |  |  | [-10,60] |  | 0.02
120 |  |  | 10.1021/acsapm.2c00554 |  |  |  |  | Poly{[N,N'-bis(2-octyldodecyl)naphthalene-1,4,5,8-bis(dicarboximide)-2,6-diyl]-alt-5,5'-(2,2'-bithiophene)} | N2200 | 132.69 | 64.1 | 2.07 | C2H3-(C8H17)(C10H21) | 0.00625 |  | poly(1-phenylethene) | PS | 33.37 | 1.03 | 0.99375 | 7964 | chlorobenzene | 132 | 8 | 1 | [8 empty] | Al | CYTOP | 550 |  |  | Au | TGBC | 20 | 10000 | 3.9 | PFOCTS |  |  | blade |  |  |  | 0.02 |  | parallel |  |  |  | 110 | 1 | nitrogen | [10 empty] | 0.008 |  |  | 19.55 |  | saturation | nitrogen |  |  | [-10,60] |  | 0.02
121 |  |  | 10.1021/acsapm.2c00554 |  |  |  |  | Poly{[N,N'-bis(2-octyldodecyl)naphthalene-1,4,5,8-bis(dicarboximide)-2,6-diyl]-alt-5,5'-(2,2'-bithiophene)} | N2200 | 132.69 | 64.1 | 2.07 | C2H3-(C8H17)(C10H21) | 0.0025 |  | poly(1-phenylethene) | PS | 33.37 | 1.03 | 0.9975 | 7964 | chlorobenzene | 132 | 8 | 1 | [8 empty] | Al | CYTOP | 550 |  |  | Au | TGBC | 20 | 10000 | 3.9 | PFOCTS |  |  | blade |  |  |  | 0.02 |  | parallel |  |  |  | 110 | 1 | nitrogen | [10 empty] | 0.0012 |  |  | 17.35 |  | saturation | nitrogen |  |  | [-10,60] |  | 0.02
122 |  |  | 10.1021/acsapm.2c00554 |  |  |  |  | Poly{[N,N'-bis(2-octyldodecyl)naphthalene-1,4,5,8-bis(dicarboximide)-2,6-diyl]-alt-5,5'-(2,2'-bithiophene)} | N2200 | 132.69 | 64.1 | 2.07 | C2H3-(C8H17)(C10H21) | 1 | [6 empty] | 7964 | chlorobenzene | 132 | 8 | 1 | [8 empty] | Al | CYTOP | 550 |  |  | Au | TGBC | 20 | 10000 | 3.9 | PFOCTS |  |  | blade |  |  |  | 0.02 |  | parpendicular |  |  |  | 110 | 1 | nitrogen | [10 empty] | 0.15 |  |  | 0.21 |  | saturation | nitrogen |  |  | [-10,60] |  | 0.02
123 |  |  | 10.1021/acsapm.2c00554 |  |  |  |  | Poly{[N,N'-bis(2-octyldodecyl)naphthalene-1,4,5,8-bis(dicarboximide)-2,6-diyl]-alt-5,5'-(2,2'-bithiophene)} | N2200 | 132.69 | 64.1 | 2.07 | C2H3-(C8H17)(C10H21) | 0.875 |  | poly(1-phenylethene) | PS | 33.37 | 1.03 | 0.125 | 7964 | chlorobenzene | 132 | 8 | 1 | [8 empty] | Al | CYTOP | 550 |  |  | Au | TGBC | 20 | 10000 | 3.9 | PFOCTS |  |  | blade |  |  |  | 0.02 |  | parpendicular |  |  |  | 110 | 1 | nitrogen | [10 empty] | 0.14 |  |  | 0.1 |  | saturation | nitrogen |  |  | [-10,60] |  | 0.02
124 |  |  | 10.1021/acsapm.2c00554 |  |  |  |  | Poly{[N,N'-bis(2-octyldodecyl)naphthalene-1,4,5,8-bis(dicarboximide)-2,6-diyl]-alt-5,5'-(2,2'-bithiophene)} | N2200 | 132.69 | 64.1 | 2.07 | C2H3-(C8H17)(C10H21) | 75 |  | poly(1-phenylethene) | PS | 33.37 | 1.03 | 0.25 | 7964 | chlorobenzene | 132 | 8 | 1 | [8 empty] | Al | CYTOP | 550 |  |  | Au | TGBC | 20 | 10000 | 3.9 | PFOCTS |  |  | blade |  |  |  | 0.02 |  | parpendicular |  |  |  | 110 | 1 | nitrogen | [10 empty] | 0.15 |  |  | 1.62 |  | saturation | nitrogen |  |  | [-10,60] |  | 0.02
125 |  |  | 10.1021/acsapm.2c00554 |  |  |  |  | Poly{[N,N'-bis(2-octyldodecyl)naphthalene-1,4,5,8-bis(dicarboximide)-2,6-diyl]-alt-5,5'-(2,2'-bithiophene)} | N2200 | 132.69 | 64.1 | 2.07 | C2H3-(C8H17)(C10H21) | 0.625 |  | poly(1-phenylethene) | PS | 33.37 | 1.03 | 0.375 | 7964 | chlorobenzene | 132 | 8 | 1 | [8 empty] | Al | CYTOP | 550 |  |  | Au | TGBC | 20 | 10000 | 3.9 | PFOCTS |  |  | blade |  |  |  | 0.02 |  | parpendicular |  |  |  | 110 | 1 | nitrogen | [10 empty] | 0.17 |  |  | 5.38 |  | saturation | nitrogen |  |  | [-10,60] |  | 0.02
126 |  |  | 10.1021/acsapm.2c00554 |  |  |  |  | Poly{[N,N'-bis(2-octyldodecyl)naphthalene-1,4,5,8-bis(dicarboximide)-2,6-diyl]-alt-5,5'-(2,2'-bithiophene)} | N2200 | 132.69 | 64.1 | 2.07 | C2H3-(C8H17)(C10H21) | 0.5 |  | poly(1-phenylethene) | PS | 33.37 | 1.03 | 0.5 | 7964 | chlorobenzene | 132 | 8 | 1 | [8 empty] | Al | CYTOP | 550 |  |  | Au | TGBC | 20 | 10000 | 3.9 | PFOCTS |  |  | blade |  |  |  | 0.02 |  | parpendicular |  |  |  | 110 | 1 | nitrogen | [10 empty] | 0.19 |  |  | 6.33 |  | saturation | nitrogen |  |  | [-10,60] |  | 0.02
127 |  |  | 10.1021/acsapm.2c00554 |  |  |  |  | Poly{[N,N'-bis(2-octyldodecyl)naphthalene-1,4,5,8-bis(dicarboximide)-2,6-diyl]-alt-5,5'-(2,2'-bithiophene)} | N2200 | 132.69 | 64.1 | 2.07 | C2H3-(C8H17)(C10H21) | 0.375 |  | poly(1-phenylethene) | PS | 33.37 | 1.03 | 0.625 | 7964 | chlorobenzene | 132 | 8 | 1 | [8 empty] | Al | CYTOP | 550 |  |  | Au | TGBC | 20 | 10000 | 3.9 | PFOCTS |  |  | blade |  |  |  | 0.02 |  | parpendicular |  |  |  | 110 | 1 | nitrogen | [10 empty] | 0.137 |  |  | 5.63 |  | saturation | nitrogen |  |  | [-10,60] |  | 0.02
128 |  |  | 10.1021/acsapm.2c00554 |  |  |  |  | Poly{[N,N'-bis(2-octyldodecyl)naphthalene-1,4,5,8-bis(dicarboximide)-2,6-diyl]-alt-5,5'-(2,2'-bithiophene)} | N2200 | 132.69 | 64.1 | 2.07 | C2H3-(C8H17)(C10H21) | 0.25 |  | poly(1-phenylethene) | PS | 33.37 | 1.03 | 0.75 | 7964 | chlorobenzene | 132 | 8 | 1 | [8 empty] | Al | CYTOP | 550 |  |  | Au | TGBC | 20 | 10000 | 3.9 | PFOCTS |  |  | blade |  |  |  | 0.02 |  | parpendicular |  |  |  | 110 | 1 | nitrogen | [10 empty] | 0.092 |  |  | 6.45 |  | saturation | nitrogen |  |  | [-10,60] |  | 0.02
129 |  |  | 10.1021/acsapm.2c00554 |  |  |  |  | Poly{[N,N'-bis(2-octyldodecyl)naphthalene-1,4,5,8-bis(dicarboximide)-2,6-diyl]-alt-5,5'-(2,2'-bithiophene)} | N2200 | 132.69 | 64.1 | 2.07 | C2H3-(C8H17)(C10H21) | 0.125 |  | poly(1-phenylethene) | PS | 33.37 | 1.03 | 0.875 | 7964 | chlorobenzene | 132 | 8 | 1 | [8 empty] | Al | CYTOP | 550 |  |  | Au | TGBC | 20 | 10000 | 3.9 | PFOCTS |  |  | blade |  |  |  | 0.02 |  | parpendicular |  |  |  | 110 | 1 | nitrogen | [10 empty] | 0.059 |  |  | 5.99 |  | saturation | nitrogen |  |  | [-10,60] |  | 0.02
130 |  |  | 10.1021/acsapm.2c00554 |  |  |  |  | Poly{[N,N'-bis(2-octyldodecyl)naphthalene-1,4,5,8-bis(dicarboximide)-2,6-diyl]-alt-5,5'-(2,2'-bithiophene)} | N2200 | 132.69 | 64.1 | 2.07 | C2H3-(C8H17)(C10H21) | 0.0625 |  | poly(1-phenylethene) | PS | 33.37 | 1.03 | 0.9375 | 7964 | chlorobenzene | 132 | 8 | 1 | [8 empty] | Al | CYTOP | 550 |  |  | Au | TGBC | 20 | 10000 | 3.9 | PFOCTS |  |  | blade |  |  |  | 0.02 |  | parpendicular |  |  |  | 110 | 1 | nitrogen | [10 empty] | 0.015 |  |  | 7.93 |  | saturation | nitrogen |  |  | [-10,60] |  | 0.02
131 |  |  | 10.1021/acsapm.2c00554 |  |  |  |  | Poly{[N,N'-bis(2-octyldodecyl)naphthalene-1,4,5,8-bis(dicarboximide)-2,6-diyl]-alt-5,5'-(2,2'-bithiophene)} | N2200 | 132.69 | 64.1 | 2.07 | C2H3-(C8H17)(C10H21) | 0.0375 |  | poly(1-phenylethene) | PS | 33.37 | 1.03 | 0.9625 | 7964 | chlorobenzene | 132 | 8 | 1 | [8 empty] | Al | CYTOP | 550 |  |  | Au | TGBC | 20 | 10000 | 3.9 | PFOCTS |  |  | blade |  |  |  | 0.02 |  | parpendicular |  |  |  | 110 | 1 | nitrogen | [10 empty] | 0.004 |  |  | 12.75 |  | saturation | nitrogen |  |  | [-10,60] |  | 0.02
132 |  |  | 10.1021/acsapm.2c00554 |  |  |  |  | Poly{[N,N'-bis(2-octyldodecyl)naphthalene-1,4,5,8-bis(dicarboximide)-2,6-diyl]-alt-5,5'-(2,2'-bithiophene)} | N2200 | 132.69 | 64.1 | 2.07 | C2H3-(C8H17)(C10H21) | 0.0125 |  | poly(1-phenylethene) | PS | 33.37 | 1.03 | 0.9875 | 7964 | chlorobenzene | 132 | 8 | 1 | [8 empty] | Al | CYTOP | 550 |  |  | Au | TGBC | 20 | 10000 | 3.9 | PFOCTS |  |  | blade |  |  |  | 0.02 |  | parpendicular |  |  |  | 110 | 1 | nitrogen | [10 empty] | 0.007 |  |  | 17.03 |  | saturation | nitrogen |  |  | [-10,60] |  | 0.02
133 |  |  | 10.1021/acsapm.2c00554 |  |  |  |  | Poly{[N,N'-bis(2-octyldodecyl)naphthalene-1,4,5,8-bis(dicarboximide)-2,6-diyl]-alt-5,5'-(2,2'-bithiophene)} | N2200 | 132.69 | 64.1 | 2.07 | C2H3-(C8H17)(C10H21) | 0.00625 |  | poly(1-phenylethene) | PS | 33.37 | 1.03 | 0.99375 | 7964 | chlorobenzene | 132 | 8 | 1 | [8 empty] | Al | CYTOP | 550 |  |  | Au | TGBC | 20 | 10000 | 3.9 | PFOCTS |  |  | blade |  |  |  | 0.02 |  | parpendicular |  |  |  | 110 | 1 | nitrogen | [10 empty] | 0.0198 |  |  | 22.4 |  | saturation | nitrogen |  |  | [-10,60] |  | 0.02
134 |  |  | 10.1021/acsapm.2c00554 |  |  |  |  | Poly{[N,N'-bis(2-octyldodecyl)naphthalene-1,4,5,8-bis(dicarboximide)-2,6-diyl]-alt-5,5'-(2,2'-bithiophene)} | N2200 | 132.69 | 64.1 | 2.07 | C2H3-(C8H17)(C10H21) | 0.0025 |  | poly(1-phenylethene) | PS | 33.37 | 1.03 | 0.9975 | 7964 | chlorobenzene | 132 | 8 | 1 | [8 empty] | Al | CYTOP | 550 |  |  | Au | TGBC | 20 | 10000 | 3.9 | PFOCTS |  |  | blade |  |  |  | 0.02 |  | parpendicular |  |  |  | 110 | 1 | nitrogen | [10 empty] | 0.0015 |  |  | 17.85 |  | saturation | nitrogen |  |  | [-10,60] |  | 0.02
135 |  |  | 10.1021/acs.macromol.1c02329 |  |  |  |  | Poly{[N,N'-bis(2-octyldodecyl)naphthalene-1,4,5,8-bis(dicarboximide)-2,6-diyl]-alt-5,5'-(2,2'-bithiophene)} | N2200 | 171 | 57 | 3 | C2H3-(C8H17)(C10H21) | 1 | [6 empty] | 6212 | chloroform | 61.2 | 5 | 1 | [8 empty] | Au | PMMA | 750 |  |  | Au | TGBC | 80 | 5600 | 3.4 | UV-Ozone |  |  | blade |  |  | 50 | 0.5 | 75 | perpendicular |  |  |  | 200 | 0.5 | nitrogen | [10 empty] | 0.25 |  |  |  |  | saturation | nitrogen |  |  | [-10,60] |  | 0.5
136 |  |  | 10.1021/acs.macromol.1c02329 |  |  |  |  | Poly{[N,N'-bis(2-octyldodecyl)naphthalene-1,4,5,8-bis(dicarboximide)-2,6-diyl]-alt-5,5'-(2,2'-bithiophene)} | N2200 | 171 | 57 | 3 | C2H3-(C8H17)(C10H21) | 0.99 |  | Ethane-1,2-diol | Ethylene glycol |  |  | 0.01 | 6212 | chloroform | 61.2 | 5 | 1 | [8 empty] | Au | PMMA | 750 |  |  | Au | TGBC | 80 | 5600 | 3.4 | UV-Ozone |  |  | blade |  |  | 50 | 0.5 | 75 | perpendicular |  |  |  | 200 | 0.5 | nitrogen | [10 empty] | 0.69 |  |  |  |  | saturation | nitrogen |  |  | [-10,60] |  | 0.5
137 |  |  | 10.1021/acs.macromol.1c02329 |  |  |  |  | Poly{[N,N'-bis(2-octyldodecyl)naphthalene-1,4,5,8-bis(dicarboximide)-2,6-diyl]-alt-5,5'-(2,2'-bithiophene)} | N2200 | 171 | 57 | 3 | C2H3-(C8H17)(C10H21) | 0.98 |  | Ethane-1,2-diol | Ethylene glycol |  |  | 0.02 | 6212 | chloroform | 61.2 | 5 | 1 | [8 empty] | Au | PMMA | 750 |  |  | Au | TGBC | 80 | 5600 | 3.4 | UV-Ozone |  |  | blade |  |  | 50 | 0.5 | 75 | perpendicular |  |  |  | 200 | 0.5 | nitrogen | [10 empty] | 1.15 |  |  |  |  | saturation | nitrogen |  |  | [-10,60] |  | 0.5
138 |  |  | 10.1021/acs.macromol.1c02329 |  |  |  |  | Poly{[N,N'-bis(2-octyldodecyl)naphthalene-1,4,5,8-bis(dicarboximide)-2,6-diyl]-alt-5,5'-(2,2'-bithiophene)} | N2200 | 171 | 57 | 3 | C2H3-(C8H17)(C10H21) | 0.97 |  | Ethane-1,2-diol | Ethylene glycol |  |  | 0.03 | 6212 | chloroform | 61.2 | 5 | 1 | [8 empty] | Au | PMMA | 750 |  |  | Au | TGBC | 80 | 5600 | 3.4 | UV-Ozone |  |  | blade |  |  | 50 | 0.5 | 75 | perpendicular |  |  |  | 200 | 0.5 | nitrogen | [10 empty] | 1.21 |  |  |  |  | saturation | nitrogen |  |  | [-10,60] |  | 0.5
139 |  |  | 10.1021/acs.macromol.1c02329 |  |  |  |  | Poly{[N,N'-bis(2-octyldodecyl)naphthalene-1,4,5,8-bis(dicarboximide)-2,6-diyl]-alt-5,5'-(2,2'-bithiophene)} | N2200 | 171 | 57 | 3 | C2H3-(C8H17)(C10H21) | 0.96 |  | Ethane-1,2-diol | Ethylene glycol |  |  | 0.04 | 6212 | chloroform | 61.2 | 5 | 1 | [8 empty] | Au | PMMA | 750 |  |  | Au | TGBC | 80 | 5600 | 3.4 | UV-Ozone |  |  | blade |  |  | 50 | 0.5 | 75 | perpendicular |  |  |  | 200 | 0.5 | nitrogen | [10 empty] | 0.96 |  |  |  |  | saturation | nitrogen |  |  | [-10,60] |  | 0.5
140 |  |  | 10.1021/acs.macromol.1c02329 |  |  |  |  | Poly{[N,N'-bis(2-octyldodecyl)naphthalene-1,4,5,8-bis(dicarboximide)-2,6-diyl]-alt-5,5'-(2,2'-bithiophene)} | N2200 | 171 | 57 | 3 | C2H3-(C8H17)(C10H21) | 1 | [6 empty] | 6212 | chloroform | 61.2 | 5 | 1 | [8 empty] | Au | PMMA | 750 |  |  | Au | TGBC | 80 | 5600 | 3.4 | UV-Ozone |  |  | blade |  |  | 50 | 0.5 | 75 | parallel |  |  |  | 200 | 0.5 | nitrogen | [10 empty] | 0.27 |  |  |  |  | saturation | nitrogen |  |  | [-10,60] |  | 0.5
141 |  |  | 10.1021/acs.macromol.1c02329 |  |  |  |  | Poly{[N,N'-bis(2-octyldodecyl)naphthalene-1,4,5,8-bis(dicarboximide)-2,6-diyl]-alt-5,5'-(2,2'-bithiophene)} | N2200 | 171 | 57 | 3 | C2H3-(C8H17)(C10H21) | 0.99 |  | Ethane-1,2-diol | Ethylene glycol |  |  | 0.01 | 6212 | chloroform | 61.2 | 5 | 1 | [8 empty] | Au | PMMA | 750 |  |  | Au | TGBC | 80 | 5600 | 3.4 | UV-Ozone |  |  | blade |  |  | 50 | 0.5 | 75 | parallel |  |  |  | 200 | 0.5 | nitrogen | [10 empty] | 0.41 |  |  |  |  | saturation | nitrogen |  |  | [-10,60] |  | 0.5
142 |  |  | 10.1021/acs.macromol.1c02329 |  |  |  |  | Poly{[N,N'-bis(2-octyldodecyl)naphthalene-1,4,5,8-bis(dicarboximide)-2,6-diyl]-alt-5,5'-(2,2'-bithiophene)} | N2200 | 171 | 57 | 3 | C2H3-(C8H17)(C10H21) | 0.98 |  | Ethane-1,2-diol | Ethylene glycol |  |  | 0.02 | 6212 | chloroform | 61.2 | 5 | 1 | [8 empty] | Au | PMMA | 750 |  |  | Au | TGBC | 80 | 5600 | 3.4 | UV-Ozone |  |  | blade |  |  | 50 | 0.5 | 75 | parallel |  |  |  | 200 | 0.5 | nitrogen | [10 empty] | 0.57 |  |  |  |  | saturation | nitrogen |  |  | [-10,60] |  | 0.5
143 |  |  | 10.1021/acs.macromol.1c02329 |  |  |  |  | Poly{[N,N'-bis(2-octyldodecyl)naphthalene-1,4,5,8-bis(dicarboximide)-2,6-diyl]-alt-5,5'-(2,2'-bithiophene)} | N2200 | 171 | 57 | 3 | C2H3-(C8H17)(C10H21) | 0.97 |  | Ethane-1,2-diol | Ethylene glycol |  |  | 0.03 | 6212 | chloroform | 61.2 | 5 | 1 | [8 empty] | Au | PMMA | 750 |  |  | Au | TGBC | 80 | 5600 | 3.4 | UV-Ozone |  |  | blade |  |  | 50 | 0.5 | 75 | parallel |  |  |  | 200 | 0.5 | nitrogen | [10 empty] | 0.55 |  |  |  |  | saturation | nitrogen |  |  | [-10,60] |  | 0.5
144 |  |  | 10.1021/acs.macromol.1c02329 |  |  |  |  | Poly{[N,N'-bis(2-octyldodecyl)naphthalene-1,4,5,8-bis(dicarboximide)-2,6-diyl]-alt-5,5'-(2,2'-bithiophene)} | N2200 | 171 | 57 | 3 | C2H3-(C8H17)(C10H21) | 0.96 |  | Ethane-1,2-diol | Ethylene glycol |  |  | 0.04 | 6212 | chloroform | 61.2 | 5 | 1 | [8 empty] | Au | PMMA | 750 |  |  | Au | TGBC | 80 | 5600 | 3.4 | UV-Ozone |  |  | blade |  |  | 50 | 0.5 | 75 | parallel |  |  |  | 200 | 0.5 | nitrogen | [10 empty] | 0.54 |  |  |  |  | saturation | nitrogen |  |  | [-10,60] |  | 0.5
145 |  |  | 10.1021/acs.macromol.1c02329 |  |  |  |  | Poly{[N,N'-bis(2-octyldodecyl)naphthalene-1,4,5,8-bis(dicarboximide)-2,6-diyl]-alt-5,5'-(2,2'-bithiophene)} | N2200 | 171 | 57 | 3 | C2H3-(C8H17)(C10H21) | 1 | [6 empty] | 6212 | chloroform | 61.2 | 5 | 1 | [8 empty] | Au | PMMA | 750 |  |  | Au | TGBC | 80 | 5600 | 3.4 | UV-Ozone |  |  | spin | 2000 | 60 | [7 empty] | 200 | 0.5 | nitrogen | [10 empty] | 0.33 |  |  |  |  | saturation | nitrogen |  |  | [-10,60]
146 |  |  | 10.1021/acs.macromol.1c02329 |  |  |  |  | Poly{[N,N'-bis(2-octyldodecyl)naphthalene-1,4,5,8-bis(dicarboximide)-2,6-diyl]-alt-5,5'-(2,2'-bithiophene)} | N2200 | 171 | 57 | 3 | C2H3-(C8H17)(C10H21) | 0.99 |  | Ethane-1,2-diol | Ethylene glycol |  |  | 0.01 | 6212 | chloroform | 61.2 | 5 | 1 | [8 empty] | Au | PMMA | 750 |  |  | Au | TGBC | 80 | 5600 | 3.4 | UV-Ozone |  |  | spin | 2000 | 60 | [7 empty] | 200 | 0.5 | nitrogen | [10 empty] | 0.5 |  |  |  |  | saturation | nitrogen |  |  | [-10,60]
147 |  |  | 10.1021/acs.macromol.1c02329 |  |  |  |  | Poly{[N,N'-bis(2-octyldodecyl)naphthalene-1,4,5,8-bis(dicarboximide)-2,6-diyl]-alt-5,5'-(2,2'-bithiophene)} | N2200 | 171 | 57 | 3 | C2H3-(C8H17)(C10H21) | 0.98 |  | Ethane-1,2-diol | Ethylene glycol |  |  | 0.02 | 6212 | chloroform | 61.2 | 5 | 1 | [8 empty] | Au | PMMA | 750 |  |  | Au | TGBC | 80 | 5600 | 3.4 | UV-Ozone |  |  | spin | 2000 | 60 | [7 empty] | 200 | 0.5 | nitrogen | [10 empty] | 0.52 |  |  |  |  | saturation | nitrogen |  |  | [-10,60]
148 |  |  | 10.1021/acs.macromol.1c02329 |  |  |  |  | Poly{[N,N'-bis(2-octyldodecyl)naphthalene-1,4,5,8-bis(dicarboximide)-2,6-diyl]-alt-5,5'-(2,2'-bithiophene)} | N2200 | 171 | 57 | 3 | C2H3-(C8H17)(C10H21) | 0.97 |  | Ethane-1,2-diol | Ethylene glycol |  |  | 0.03 | 6212 | chloroform | 61.2 | 5 | 1 | [8 empty] | Au | PMMA | 750 |  |  | Au | TGBC | 80 | 5600 | 3.4 | UV-Ozone |  |  | spin | 2000 | 60 | [7 empty] | 200 | 0.5 | nitrogen | [10 empty] | 0.61 |  |  |  |  | saturation | nitrogen |  |  | [-10,60]
149 |  |  | 10.1021/acs.macromol.1c02329 |  |  |  |  | Poly{[N,N'-bis(2-octyldodecyl)naphthalene-1,4,5,8-bis(dicarboximide)-2,6-diyl]-alt-5,5'-(2,2'-bithiophene)} | N2200 | 171 | 57 | 3 | C2H3-(C8H17)(C10H21) | 0.96 |  | Ethane-1,2-diol | Ethylene glycol |  |  | 0.04 | 6212 | chloroform | 61.2 | 5 | 1 | [8 empty] | Au | PMMA | 750 |  |  | Au | TGBC | 80 | 5600 | 3.4 | UV-Ozone |  |  | spin | 2000 | 60 | [7 empty] | 200 | 0.5 | nitrogen | [10 empty] | 0.59 |  |  |  |  | saturation | nitrogen |  |  | [-10,60]
150 |  |  | 10.1038/s41598-020-60812-x |  |  |  |  | Poly{[N,N'-bis(2-octyldodecyl)naphthalene-1,4,5,8-bis(dicarboximide)-2,6-diyl]-alt-5,5'-(2,2'-bithiophene)} | N2200 |  |  |  | C2H3-(C8H17)(C10H21) | 1 | [6 empty] | 6212 | chloroform | 61.2 | 1 | 1 | [9 empty] | SiO2 |  |  |  | Au | BGBC | 20 | 2000 |  | OTS |  |  | drop_cast | [6 empty] | air |  |  | 200 | 4 | Vacuum | [10 empty] | 0.03 |  |  | 33.9 | 100 | saturation | air |  |  | [0,100]
151 |  |  | 10.1002/adfm.201807786 |  |  |  |  | Poly{[N,N'-bis(2-octyldodecyl)naphthalene-1,4,5,8-bis(dicarboximide)-2,6-diyl]-alt-5,5'-(2,2'-bithiophene)} | N2200 |  |  |  | C2H3-(C8H17)(C10H21) | 1 | [6 empty] | 7003 | 1-chloronaphthalene | 259.3 | 10 | 1 | [8 empty] | Al | PMMA | 500 |  |  | Au | TGBC | [6 empty] | spin | 1000 | 60 | [5 empty] | 25 |  | 200 | 0.5 | nitrogen |  |  | 23.15 | [7 empty] | 0.04 |  |  | 8.85 | 1000 | saturation | nitrogen |  |  | [-10,60]
152 |  |  | 10.1002/adfm.201807786 |  |  |  |  | Poly{[N,N'-bis(2-octyldodecyl)naphthalene-1,4,5,8-bis(dicarboximide)-2,6-diyl]-alt-5,5'-(2,2'-bithiophene)} | N2200 |  |  |  | C2H3-(C8H17)(C10H21) | 1 | [6 empty] | 7003 | 1-chloronaphthalene | 259.3 | 10 | 1 | [8 empty] | Al | PMMA | 500 |  |  | Au | TGBC | [6 empty] | spin | 1000 | 60 | [5 empty] | 60 |  | 200 | 0.5 | nitrogen |  |  | 23.51 | 3.92 | [6 empty] | 0.11 |  |  | 11.49 | 10000 | saturation | nitrogen |  |  | [-10,60]
153 |  |  | 10.1002/adfm.201807786 |  |  |  |  | Poly{[N,N'-bis(2-octyldodecyl)naphthalene-1,4,5,8-bis(dicarboximide)-2,6-diyl]-alt-5,5'-(2,2'-bithiophene)} | N2200 |  |  |  | C2H3-(C8H17)(C10H21) | 1 | [6 empty] | 7003 | 1-chloronaphthalene | 259.3 | 10 | 1 | [8 empty] | Al | PMMA | 500 |  |  | Au | TGBC | [6 empty] | spin | 1000 | 60 | [5 empty] | 80 |  | 200 | 0.5 | nitrogen |  |  | 23.47 | 3.95 | [6 empty] | 0.85 |  |  | 21.85 | 5500 | saturation | nitrogen |  |  | [-10,60]
154 |  |  | 10.1002/adfm.201807786 |  |  |  |  | Poly{[N,N'-bis(2-octyldodecyl)naphthalene-1,4,5,8-bis(dicarboximide)-2,6-diyl]-alt-5,5'-(2,2'-bithiophene)} | N2200 |  |  |  | C2H3-(C8H17)(C10H21) | 1 | [6 empty] | 7003 | 1-chloronaphthalene | 259.3 | 10 | 1 | [8 empty] | Al | PMMA | 500 |  |  | Au | TGBC | [6 empty] | spin | 1000 | 60 | [5 empty] | 100 |  | 200 | 0.5 | nitrogen |  |  | 23.29 | 3.94 | [6 empty] | 3.43 |  |  | 15.22 | 10000 | saturation | nitrogen |  |  | [-10,60]
155 |  |  | 10.1002/adfm.201807786 |  |  |  |  | Poly{[N,N'-bis(2-octyldodecyl)naphthalene-1,4,5,8-bis(dicarboximide)-2,6-diyl]-alt-5,5'-(2,2'-bithiophene)} | N2200 |  |  |  | C2H3-(C8H17)(C10H21) | 1 | [6 empty] | 7003 | 1-chloronaphthalene | 259.3 | 10 | 1 | [8 empty] | Al | PMMA | 500 |  |  | Au | TGBC | [6 empty] | spin | 1000 | 60 | [5 empty] | 120 |  | 200 | 0.5 | nitrogen |  |  | 24.65 | 3.95 | [6 empty] | 0.96 |  |  | 24.08 | 5500 | saturation | nitrogen |  |  | [-10,60]
156 |  |  | 10.1002/adfm.201807786 |  |  |  |  | Poly{[N,N'-bis(2-octyldodecyl)naphthalene-1,4,5,8-bis(dicarboximide)-2,6-diyl]-alt-5,5'-(2,2'-bithiophene)} | N2200 |  |  |  | C2H3-(C8H17)(C10H21) | 1 | [6 empty] | 7003 | 1-chloronaphthalene | 259.3 | 10 | 1 | [8 empty] | Al | PMMA | 500 |  |  | Au | TGBC | [6 empty] | spin | 1000 | 60 | [5 empty] | 150 |  | 200 | 0.5 | nitrogen |  |  | 23.46 | 3.96 | [6 empty] | 0.45 |  |  | 21.5 | 5500 | saturation | nitrogen |  |  | [-10,60]