## Sheet1
| sample_id | concentration | polymer_mw | polymer_mn | polymer_dispersity | electron_mobility | solution_treatment | substrate_pretreatment | post_process | channel_width | channel_length | dielectric_thickness | film_deposition_type_blade | film_deposition_type_drop | film_deposition_type_inkjet | film_deposition_type_spin | film_deposition_type_water | gate_material_Al | gate_material_Au | gate_material_Cu | gate_material_PET | gate_material_glass | gate_material_n-doped Si | gate_material_p-doped Si | dielectric_material_CYTOP | dielectric_material_PAN | dielectric_material_PMMA | dielectric_material_PTrFE | dielectric_material_PVP | dielectric_material_Shellac | dielectric_material_Si3N4 | dielectric_material_SiO2 | electrode_configuration_BGBC | electrode_configuration_BGTC | electrode_configuration_TGBC | solvent_boiling_point
0 | 666 | 6 | 202 | 91 | 2.22 | 0.04615 | 1 | 1 | 1 | 2000 | 50 |  | 1 | 0 | 0 | 0 | 0 | 0 | 0 | 0 | 0 | 0 | 0 | 1 | 0 | 0 | 0 | 0 | 0 | 0 | 0 | 0 | 0 | 1 | 0 | 132
1 | 670 | 10 | 202 | 91 | 2.22 | 0.04 | 1 | 1 | 1 | 2000 | 50 |  | 1 | 0 | 0 | 0 | 0 | 0 | 0 | 0 | 0 | 0 | 0 | 1 | 0 | 0 | 0 | 0 | 0 | 0 | 0 | 0 | 0 | 1 | 0 | 132
3 | 661 | 1 | 202 | 91 | 2.22 | 0.013149 | 1 | 1 | 1 | 2000 | 50 |  | 1 | 0 | 0 | 0 | 0 | 0 | 0 | 0 | 0 | 0 | 0 | 1 | 0 | 0 | 0 | 0 | 0 | 0 | 0 | 0 | 0 | 1 | 0 | 132
25 | 179 | 7 | 23 | 12 | 1.9 | 0.38 | 0 | 0 | 1 | 500 | 50 | 650 | 0 | 0 | 0 | 1 | 0 | 0 | 1 | 0 | 0 | 0 | 0 | 0 | 0 | 0 | 1 | 0 | 0 | 0 | 0 | 0 | 0 | 0 | 1 | 146
26 | 180 | 3 | 23 | 12 | 1.9 | 0.64 | 0 | 0 | 1 | 500 | 50 | 650 | 0 | 0 | 0 | 1 | 0 | 0 | 1 | 0 | 0 | 0 | 0 | 0 | 0 | 0 | 1 | 0 | 0 | 0 | 0 | 0 | 0 | 0 | 1 | 146
27 | 181 | 1 | 23 | 12 | 1.9 | 0.0005 | 0 | 0 | 1 | 500 | 50 | 650 | 0 | 0 | 0 | 1 | 0 | 0 | 1 | 0 | 0 | 0 | 0 | 0 | 0 | 0 | 1 | 0 | 0 | 0 | 0 | 0 | 0 | 0 | 1 | 146
28 | 182 | 0.5 | 23 | 12 | 1.9 | 0.0001 | 0 | 0 | 1 | 500 | 50 | 650 | 0 | 0 | 0 | 1 | 0 | 0 | 1 | 0 | 0 | 0 | 0 | 0 | 0 | 0 | 1 | 0 | 0 | 0 | 0 | 0 | 0 | 0 | 1 | 146
29 | 183 | 8 | 72 | 22.5 | 3.2 | 0.25 | 0 | 0 | 1 | 500 | 50 | 650 | 0 | 0 | 0 | 1 | 0 | 0 | 1 | 0 | 0 | 0 | 0 | 0 | 0 | 0 | 1 | 0 | 0 | 0 | 0 | 0 | 0 | 0 | 1 | 180.1
30 | 184 | 7 | 72 | 22.5 | 3.2 | 0.3 | 0 | 0 | 1 | 500 | 50 | 650 | 0 | 0 | 0 | 1 | 0 | 0 | 1 | 0 | 0 | 0 | 0 | 0 | 0 | 0 | 1 | 0 | 0 | 0 | 0 | 0 | 0 | 0 | 1 | 146
31 | 185 | 3 | 72 | 22.5 | 3.2 | 0.275 | 0 | 0 | 1 | 500 | 50 | 650 | 0 | 0 | 0 | 1 | 0 | 0 | 1 | 0 | 0 | 0 | 0 | 0 | 0 | 0 | 1 | 0 | 0 | 0 | 0 | 0 | 0 | 0 | 1 | 146
32 | 186 | 1 | 72 | 22.5 | 3.2 | 0.0125 | 0 | 0 | 1 | 500 | 50 | 650 | 0 | 0 | 0 | 1 | 0 | 0 | 1 | 0 | 0 | 0 | 0 | 0 | 0 | 0 | 1 | 0 | 0 | 0 | 0 | 0 | 0 | 0 | 1 | 146
33 | 187 | 8 | 250 | 108.7 | 2.3 | 0.23 | 0 | 0 | 1 | 500 | 50 | 650 | 0 | 0 | 0 | 1 | 0 | 0 | 1 | 0 | 0 | 0 | 0 | 0 | 0 | 0 | 1 | 0 | 0 | 0 | 0 | 0 | 0 | 0 | 1 | 180.1
34 | 188 | 7 | 250 | 108.7 | 2.3 | 0.2 | 0 | 0 | 1 | 500 | 50 | 650 | 0 | 0 | 0 | 1 | 0 | 0 | 1 | 0 | 0 | 0 | 0 | 0 | 0 | 0 | 1 | 0 | 0 | 0 | 0 | 0 | 0 | 0 | 1 | 146
35 | 189 | 3 | 250 | 108.7 | 2.3 | 0.15 | 0 | 0 | 1 | 500 | 50 | 650 | 0 | 0 | 0 | 1 | 0 | 0 | 1 | 0 | 0 | 0 | 0 | 0 | 0 | 0 | 1 | 0 | 0 | 0 | 0 | 0 | 0 | 0 | 1 | 146
36 | 190 | 1 | 250 | 108.7 | 2.3 | 0.015 | 0 | 0 | 1 | 500 | 50 | 650 | 0 | 0 | 0 | 1 | 0 | 0 | 1 | 0 | 0 | 0 | 0 | 0 | 0 | 0 | 1 | 0 | 0 | 0 | 0 | 0 | 0 | 0 | 1 | 146
37 | 191 | 0.5 | 250 | 108.7 | 2.3 | 0.0001 | 0 | 0 | 1 | 500 | 50 | 650 | 0 | 0 | 0 | 1 | 0 | 0 | 1 | 0 | 0 | 0 | 0 | 0 | 0 | 0 | 1 | 0 | 0 | 0 | 0 | 0 | 0 | 0 | 1 | 146
38 | 192 | 9 | 14 | 10 | 1.4 | 0.26 | 0 | 1 | 1 | 10000 | 20 | 500 | 0 | 0 | 0 | 1 | 0 | 1 | 0 | 0 | 0 | 0 | 0 | 0 | 1 | 0 | 0 | 0 | 0 | 0 | 0 | 0 | 0 | 0 | 1 | 180.1
39 | 193 | 9 | 14 | 10 | 1.4 | 0.3 | 0 | 1 | 1 | 10000 | 10 | 500 | 0 | 0 | 0 | 1 | 0 | 1 | 0 | 0 | 0 | 0 | 0 | 0 | 1 | 0 | 0 | 0 | 0 | 0 | 0 | 0 | 0 | 0 | 1 | 180.1
40 | 194 | 9 | 14 | 10 | 1.4 | 0.26 | 0 | 1 | 1 | 10000 | 5 | 500 | 0 | 0 | 0 | 1 | 0 | 1 | 0 | 0 | 0 | 0 | 0 | 0 | 1 | 0 | 0 | 0 | 0 | 0 | 0 | 0 | 0 | 0 | 1 | 180.1
41 | 195 | 9 | 38 | 17 | 2.23 | 0.21 | 0 | 1 | 1 | 10000 | 20 | 500 | 0 | 0 | 0 | 1 | 0 | 1 | 0 | 0 | 0 | 0 | 0 | 0 | 1 | 0 | 0 | 0 | 0 | 0 | 0 | 0 | 0 | 0 | 1 | 180.1
42 | 196 | 9 | 38 | 17 | 2.23 | 0.2 | 0 | 1 | 1 | 10000 | 10 | 500 | 0 | 0 | 0 | 1 | 0 | 1 | 0 | 0 | 0 | 0 | 0 | 0 | 1 | 0 | 0 | 0 | 0 | 0 | 0 | 0 | 0 | 0 | 1 | 180.1
43 | 197 | 9 | 38 | 17 | 2.23 | 0.21 | 0 | 1 | 1 | 10000 | 5 | 500 | 0 | 0 | 0 | 1 | 0 | 1 | 0 | 0 | 0 | 0 | 0 | 0 | 1 | 0 | 0 | 0 | 0 | 0 | 0 | 0 | 0 | 0 | 1 | 180.1
44 | 198 | 9 | 91 | 30 | 3.03 | 0.2 | 0 | 1 | 1 | 10000 | 20 | 500 | 0 | 0 | 0 | 1 | 0 | 1 | 0 | 0 | 0 | 0 | 0 | 0 | 1 | 0 | 0 | 0 | 0 | 0 | 0 | 0 | 0 | 0 | 1 | 180.1
45 | 199 | 9 | 91 | 30 | 3.03 | 0.21 | 0 | 1 | 1 | 10000 | 10 | 500 | 0 | 0 | 0 | 1 | 0 | 1 | 0 | 0 | 0 | 0 | 0 | 0 | 1 | 0 | 0 | 0 | 0 | 0 | 0 | 0 | 0 | 0 | 1 | 180.1
46 | 200 | 9 | 91 | 30 | 3.03 | 0.23 | 0 | 1 | 1 | 10000 | 5 | 500 | 0 | 0 | 0 | 1 | 0 | 1 | 0 | 0 | 0 | 0 | 0 | 0 | 1 | 0 | 0 | 0 | 0 | 0 | 0 | 0 | 0 | 0 | 1 | 180.1
47 | 201 | 9 | 124 | 35 | 3.5 | 0.19 | 0 | 1 | 1 | 10000 | 20 | 500 | 0 | 0 | 0 | 1 | 0 | 1 | 0 | 0 | 0 | 0 | 0 | 0 | 1 | 0 | 0 | 0 | 0 | 0 | 0 | 0 | 0 | 0 | 1 | 180.1
48 | 202 | 9 | 124 | 35 | 3.5 | 0.2 | 0 | 1 | 1 | 10000 | 10 | 500 | 0 | 0 | 0 | 1 | 0 | 1 | 0 | 0 | 0 | 0 | 0 | 0 | 1 | 0 | 0 | 0 | 0 | 0 | 0 | 0 | 0 | 0 | 1 | 180.1
49 | 203 | 9 | 124 | 35 | 3.5 | 0.26 | 0 | 1 | 1 | 10000 | 5 | 500 | 0 | 0 | 0 | 1 | 0 | 1 | 0 | 0 | 0 | 0 | 0 | 0 | 1 | 0 | 0 | 0 | 0 | 0 | 0 | 0 | 0 | 0 | 1 | 180.1
50 | 204 | 9 | 123 | 41 | 3 | 0.15 | 0 | 1 | 1 | 10000 | 20 | 500 | 0 | 0 | 0 | 1 | 0 | 1 | 0 | 0 | 0 | 0 | 0 | 0 | 1 | 0 | 0 | 0 | 0 | 0 | 0 | 0 | 0 | 0 | 1 | 180.1
51 | 205 | 9 | 123 | 41 | 3 | 0.17 | 0 | 1 | 1 | 10000 | 10 | 500 | 0 | 0 | 0 | 1 | 0 | 1 | 0 | 0 | 0 | 0 | 0 | 0 | 1 | 0 | 0 | 0 | 0 | 0 | 0 | 0 | 0 | 0 | 1 | 180.1
52 | 206 | 9 | 123 | 41 | 3 | 0.22 | 0 | 1 | 1 | 10000 | 5 | 500 | 0 | 0 | 0 | 1 | 0 | 1 | 0 | 0 | 0 | 0 | 0 | 0 | 1 | 0 | 0 | 0 | 0 | 0 | 0 | 0 | 0 | 0 | 1 | 180.1
53 | 235 | 8 |  |  |  | 0.3 | 0 | 0 | 1 | 500 | 30 | 550 | 0 | 0 | 0 | 1 | 0 | 1 | 0 | 0 | 0 | 0 | 0 | 0 | 1 | 0 | 0 | 0 | 0 | 0 | 0 | 0 | 0 | 0 | 1 | 180.1
54 | 208 | 15 |  |  |  | 0.21 | 0 | 1 | 1 | 10000 | 20 | 500 | 0 | 0 | 0 | 1 | 0 | 1 | 0 | 0 | 0 | 0 | 0 | 0 | 1 | 0 | 0 | 0 | 0 | 0 | 0 | 0 | 0 | 0 | 1 | 180.1
55 | 209 | 3.75 |  |  |  | 0.43 | 0 | 1 | 1 | 10000 | 20 | 500 | 0 | 0 | 0 | 1 | 0 | 1 | 0 | 0 | 0 | 0 | 0 | 0 | 1 | 0 | 0 | 0 | 0 | 0 | 0 | 0 | 0 | 0 | 1 | 62
56 | 210 | 7.5 |  |  |  | 0.31 | 0 | 1 | 1 | 10000 | 20 | 500 | 0 | 0 | 0 | 1 | 0 | 1 | 0 | 0 | 0 | 0 | 0 | 0 | 1 | 0 | 0 | 0 | 0 | 0 | 0 | 0 | 0 | 0 | 1 | 132
57 | 211 | 7.5 |  |  |  | 0.55 | 0 | 1 | 1 | 10000 | 20 | 500 | 0 | 0 | 0 | 1 | 0 | 1 | 0 | 0 | 0 | 0 | 0 | 0 | 1 | 0 | 0 | 0 | 0 | 0 | 0 | 0 | 0 | 0 | 1 | 111
58 | 212 | 15 |  |  |  | 0.56 | 0 | 1 | 1 | 10000 | 20 | 500 | 0 | 0 | 0 | 1 | 0 | 1 | 0 | 0 | 0 | 0 | 0 | 0 | 1 | 0 | 0 | 0 | 0 | 0 | 0 | 0 | 0 | 0 | 1 | 138
59 | 213 | 10 |  |  |  | 0.05 | 0 | 1 | 1 |  |  | 500 | 1 | 0 | 0 | 0 | 0 | 1 | 0 | 0 | 0 | 0 | 0 | 0 | 0 | 0 | 1 | 0 | 0 | 0 | 0 | 0 | 0 | 0 | 1 | 259.3
60 | 214 | 10 |  |  |  | 0.07 | 0 | 1 | 1 |  |  | 500 | 1 | 0 | 0 | 0 | 0 | 1 | 0 | 0 | 0 | 0 | 0 | 0 | 0 | 0 | 1 | 0 | 0 | 0 | 0 | 0 | 0 | 0 | 1 | 259.3
61 | 215 | 10 |  |  |  | 0.28 | 0 | 1 | 1 |  |  | 500 | 1 | 0 | 0 | 0 | 0 | 1 | 0 | 0 | 0 | 0 | 0 | 0 | 0 | 0 | 1 | 0 | 0 | 0 | 0 | 0 | 0 | 0 | 1 | 259.3
62 | 216 | 10 |  |  |  | 2.53 | 0 | 1 | 1 |  |  | 500 | 1 | 0 | 0 | 0 | 0 | 1 | 0 | 0 | 0 | 0 | 0 | 0 | 0 | 0 | 1 | 0 | 0 | 0 | 0 | 0 | 0 | 0 | 1 | 259.3
63 | 217 | 10 |  |  |  | 0.92 | 0 | 1 | 1 |  |  | 500 | 1 | 0 | 0 | 0 | 0 | 1 | 0 | 0 | 0 | 0 | 0 | 0 | 0 | 0 | 1 | 0 | 0 | 0 | 0 | 0 | 0 | 0 | 1 | 259.3
64 | 218 | 10 |  |  |  | 2.03 | 0 | 1 | 1 |  |  | 500 | 1 | 0 | 0 | 0 | 0 | 1 | 0 | 0 | 0 | 0 | 0 | 0 | 0 | 0 | 1 | 0 | 0 | 0 | 0 | 0 | 0 | 0 | 1 | 164.7
65 | 219 | 10 |  |  |  | 0.56 | 0 | 1 | 1 |  |  | 500 | 1 | 0 | 0 | 0 | 0 | 1 | 0 | 0 | 0 | 0 | 0 | 0 | 0 | 0 | 1 | 0 | 0 | 0 | 0 | 0 | 0 | 0 | 1 | 164.7
66 | 220 | 10 |  |  |  | 0.2 | 0 | 1 | 1 |  |  | 500 | 1 | 0 | 0 | 0 | 0 | 1 | 0 | 0 | 0 | 0 | 0 | 0 | 0 | 0 | 1 | 0 | 0 | 0 | 0 | 0 | 0 | 0 | 1 | 164.7
67 | 221 | 10 |  |  |  | 0.1 | 0 | 1 | 1 |  |  | 500 | 1 | 0 | 0 | 0 | 0 | 1 | 0 | 0 | 0 | 0 | 0 | 0 | 0 | 0 | 1 | 0 | 0 | 0 | 0 | 0 | 0 | 0 | 1 | 164.7
68 | 222 | 10 |  |  |  | 0.08 | 0 | 1 | 1 |  |  | 500 | 1 | 0 | 0 | 0 | 0 | 1 | 0 | 0 | 0 | 0 | 0 | 0 | 0 | 0 | 1 | 0 | 0 | 0 | 0 | 0 | 0 | 0 | 1 | 164.7
69 | 223 | 2 | 26.6 | 15.2 | 1.75 | 0.25 | 0 | 0 | 1 | 1500 | 150 |  | 0 | 0 | 0 | 1 | 0 | 1 | 0 | 0 | 0 | 0 | 0 | 0 | 0 | 0 | 1 | 0 | 0 | 0 | 0 | 0 | 0 | 0 | 1 | 132
70 | 224 | 2 | 50.43 | 20.5 | 2.46 | 0.26 | 0 | 0 | 1 | 1500 | 150 |  | 0 | 0 | 0 | 1 | 0 | 1 | 0 | 0 | 0 | 0 | 0 | 0 | 0 | 0 | 1 | 0 | 0 | 0 | 0 | 0 | 0 | 0 | 1 | 132
71 | 225 | 2 | 99.5 | 48.3 | 2.06 | 0.33 | 0 | 0 | 1 | 1500 | 150 |  | 0 | 0 | 0 | 1 | 0 | 1 | 0 | 0 | 0 | 0 | 0 | 0 | 0 | 0 | 1 | 0 | 0 | 0 | 0 | 0 | 0 | 0 | 1 | 132
72 | 226 | 2 | 236 | 103.5 | 2.28 | 0.21 | 0 | 0 | 1 | 1500 | 150 |  | 0 | 0 | 0 | 1 | 0 | 1 | 0 | 0 | 0 | 0 | 0 | 0 | 0 | 0 | 1 | 0 | 0 | 0 | 0 | 0 | 0 | 0 | 1 | 132
73 | 227 | 2 | 394.34 | 163.2 | 2.42 | 0.12 | 0 | 0 | 1 | 1500 | 150 |  | 0 | 0 | 0 | 1 | 0 | 1 | 0 | 0 | 0 | 0 | 0 | 0 | 0 | 0 | 1 | 0 | 0 | 0 | 0 | 0 | 0 | 0 | 1 | 132
74 | 228 | 8 |  |  |  | 0.022 | 0 | 0 | 1 | 500 | 30 | 600 | 0 | 0 | 0 | 1 | 0 | 1 | 0 | 0 | 0 | 0 | 0 | 0 | 0 | 0 | 0 | 1 | 0 | 0 | 0 | 0 | 0 | 0 | 1 | 180.1
75 | 242 |  |  |  |  | 0.19 | 0 | 1 | 1 |  |  | 300 | 0 | 0 | 0 | 0 | 1 | 0 | 0 | 0 | 0 | 0 | 0 | 0 | 0 | 0 | 0 | 0 | 0 | 0 | 0 | 1 | 1 | 0 | 0 | 138
76 | 243 |  |  |  |  | 0.11 | 0 | 1 | 1 |  |  | 300 | 0 | 0 | 0 | 0 | 1 | 0 | 0 | 0 | 0 | 0 | 0 | 0 | 0 | 0 | 0 | 0 | 0 | 0 | 0 | 1 | 1 | 0 | 0 | 138
77 | 244 |  |  |  |  | 0.12 | 0 | 1 | 1 |  |  | 300 | 0 | 0 | 0 | 0 | 1 | 0 | 0 | 0 | 0 | 0 | 0 | 0 | 0 | 0 | 0 | 0 | 0 | 0 | 0 | 1 | 1 | 0 | 0 | 138
78 | 245 |  |  |  |  | 0.03 | 0 | 1 | 1 |  |  | 300 | 0 | 0 | 0 | 0 | 1 | 0 | 0 | 0 | 0 | 0 | 0 | 0 | 0 | 0 | 0 | 0 | 0 | 0 | 0 | 1 | 1 | 0 | 0 | 138
79 | 246 |  |  |  |  | 0.23 | 0 | 1 | 1 |  |  | 500 | 0 | 0 | 0 | 0 | 1 | 1 | 0 | 0 | 0 | 0 | 0 | 0 | 1 | 0 | 0 | 0 | 0 | 0 | 0 | 0 | 0 | 0 | 1 | 138
80 | 247 |  |  |  |  | 0.19 | 0 | 1 | 1 |  |  | 500 | 0 | 0 | 0 | 0 | 1 | 1 | 0 | 0 | 0 | 0 | 0 | 0 | 1 | 0 | 0 | 0 | 0 | 0 | 0 | 0 | 0 | 0 | 1 | 138
81 | 248 |  |  |  |  | 0.13 | 0 | 1 | 1 |  |  | 500 | 0 | 0 | 0 | 0 | 1 | 1 | 0 | 0 | 0 | 0 | 0 | 0 | 1 | 0 | 0 | 0 | 0 | 0 | 0 | 0 | 0 | 0 | 1 | 138
82 | 249 |  |  |  |  | 0.09 | 0 | 1 | 1 |  |  | 500 | 0 | 0 | 0 | 0 | 1 | 1 | 0 | 0 | 0 | 0 | 0 | 0 | 1 | 0 | 0 | 0 | 0 | 0 | 0 | 0 | 0 | 0 | 1 | 138
83 | 250 | 8 | 132.69 | 64.1 | 2.07 | 0.385 | 0 | 1 | 1 | 10000 | 20 | 500 | 0 | 0 | 0 | 1 | 0 | 1 | 0 | 0 | 0 | 0 | 0 | 0 | 1 | 0 | 0 | 0 | 0 | 0 | 0 | 0 | 0 | 0 | 1 | 132
84 | 264 | 10 |  |  |  | 0.12 | 0 | 1 | 1 | 10000 | 20 | 500 | 0 | 0 | 0 | 1 | 0 | 1 | 0 | 0 | 0 | 0 | 0 | 0 | 0 | 0 | 1 | 0 | 0 | 0 | 0 | 0 | 0 | 0 | 1 | 132
85 | 265 | 10 |  |  |  | 0.6 | 0 | 1 | 1 | 10000 | 20 | 500 | 0 | 0 | 0 | 1 | 0 | 1 | 0 | 0 | 0 | 0 | 0 | 0 | 0 | 0 | 1 | 0 | 0 | 0 | 0 | 0 | 0 | 0 | 1 | 132
86 | 266 | 10 |  |  |  | 0.11 | 0 | 1 | 1 | 10000 | 20 | 500 | 0 | 0 | 0 | 1 | 0 | 1 | 0 | 0 | 0 | 0 | 0 | 0 | 0 | 0 | 1 | 0 | 0 | 0 | 0 | 0 | 0 | 0 | 1 | 111
87 | 267 | 10 |  |  |  | 0.95 | 0 | 1 | 1 | 10000 | 20 | 500 | 0 | 0 | 0 | 1 | 0 | 1 | 0 | 0 | 0 | 0 | 0 | 0 | 0 | 0 | 1 | 0 | 0 | 0 | 0 | 0 | 0 | 0 | 1 | 111
88 | 268 | 9 |  |  |  | 2.5 | 0 | 0 | 1 | 1000 | 21.5 | 450 | 0 | 0 | 0 | 1 | 0 | 1 | 0 | 0 | 0 | 0 | 0 | 0 | 1 | 0 | 0 | 0 | 0 | 0 | 0 | 0 | 0 | 0 | 1 | 180.1
89 | 269 | 5 |  |  |  | 0.242 | 0 | 0 | 1 | 10000 | 20 | 660 | 0 | 0 | 0 | 1 | 0 | 1 | 0 | 0 | 0 | 0 | 0 | 0 | 0 | 0 | 1 | 0 | 0 | 0 | 0 | 0 | 0 | 0 | 1 | 164.7
90 | 270 | 5 |  |  |  | 0.75 | 0 | 0 | 1 | 10000 | 20 | 660 | 0 | 0 | 0 | 1 | 0 | 1 | 0 | 0 | 0 | 0 | 0 | 0 | 0 | 0 | 1 | 0 | 0 | 0 | 0 | 0 | 0 | 0 | 1 | 164.7
91 | 271 | 5 |  |  |  | 0.279 | 0 | 0 | 1 | 10000 | 20 | 660 | 0 | 0 | 0 | 1 | 0 | 1 | 0 | 0 | 0 | 0 | 0 | 0 | 0 | 0 | 1 | 0 | 0 | 0 | 0 | 0 | 0 | 0 | 1 | 111
92 | 272 | 5 |  |  |  | 0.73 | 0 | 0 | 1 | 10000 | 20 | 660 | 0 | 0 | 0 | 1 | 0 | 1 | 0 | 0 | 0 | 0 | 0 | 0 | 0 | 0 | 1 | 0 | 0 | 0 | 0 | 0 | 0 | 0 | 1 | 111
93 | 273 | 9 |  |  |  | 0.071 | 0 | 0 | 1 | 10000 | 20 | 660 | 0 | 0 | 0 | 1 | 0 | 1 | 0 | 0 | 0 | 0 | 0 | 0 | 0 | 0 | 1 | 0 | 0 | 0 | 0 | 0 | 0 | 0 | 1 | 180.1
94 | 274 | 9 |  |  |  | 0.095 | 0 | 0 | 1 | 10000 | 20 | 660 | 0 | 0 | 0 | 1 | 0 | 1 | 0 | 0 | 0 | 0 | 0 | 0 | 0 | 0 | 1 | 0 | 0 | 0 | 0 | 0 | 0 | 0 | 1 | 180.1
95 | 275 | 10 |  |  |  | 0.015 | 0 | 0 | 1 | 10000 | 20 | 660 | 0 | 0 | 0 | 1 | 0 | 1 | 0 | 0 | 0 | 0 | 0 | 0 | 0 | 0 | 1 | 0 | 0 | 0 | 0 | 0 | 0 | 0 | 1 | 259.3
96 | 276 | 10 |  |  |  | 0.02 | 0 | 0 | 1 | 10000 | 20 | 660 | 0 | 0 | 0 | 1 | 0 | 1 | 0 | 0 | 0 | 0 | 0 | 0 | 0 | 0 | 1 | 0 | 0 | 0 | 0 | 0 | 0 | 0 | 1 | 259.3
97 | 277 | 8 | 82.8 | 46 | 1.8 | 0.15 | 0 | 0 | 0 | 500 | 50 |  | 0 | 0 | 0 | 1 | 0 | 0 | 1 | 0 | 0 | 0 | 0 | 0 | 1 | 0 | 0 | 0 | 0 | 0 | 0 | 0 | 0 | 0 | 1 | 180.1
98 | 278 | 8 | 48 | 10.2 | 4.7 | 0.195 | 0 | 0 | 0 | 500 | 50 |  | 0 | 0 | 0 | 1 | 0 | 0 | 1 | 0 | 0 | 0 | 0 | 0 | 1 | 0 | 0 | 0 | 0 | 0 | 0 | 0 | 0 | 0 | 1 | 180.1
99 | 662 | 2 | 202 | 91 | 2.22 | 0.025823 | 1 | 1 | 1 | 2000 | 50 |  | 1 | 0 | 0 | 0 | 0 | 0 | 0 | 0 | 0 | 0 | 0 | 1 | 0 | 0 | 0 | 0 | 0 | 0 | 0 | 0 | 0 | 1 | 0 | 132
100 | 667 | 7 | 202 | 91 | 2.22 | 0.0484 | 1 | 1 | 1 | 2000 | 50 |  | 1 | 0 | 0 | 0 | 0 | 0 | 0 | 0 | 0 | 0 | 0 | 1 | 0 | 0 | 0 | 0 | 0 | 0 | 0 | 0 | 0 | 1 | 0 | 132
101 | 287 | 8 | 132.69 | 64.1 | 2.07 | 1.25 | 0 | 1 | 1 | 10000 | 20 | 550 | 1 | 0 | 0 | 0 | 0 | 1 | 0 | 0 | 0 | 0 | 0 | 0 | 1 | 0 | 0 | 0 | 0 | 0 | 0 | 0 | 0 | 0 | 1 | 132
102 | 300 | 8 | 132.69 | 64.1 | 2.07 | 0.15 | 0 | 1 | 1 | 10000 | 20 | 550 | 1 | 0 | 0 | 0 | 0 | 1 | 0 | 0 | 0 | 0 | 0 | 0 | 1 | 0 | 0 | 0 | 0 | 0 | 0 | 0 | 0 | 0 | 1 | 132
103 | 313 | 5 | 171 | 57 | 3 | 0.25 | 0 | 1 | 1 | 5600 | 80 | 750 | 1 | 0 | 0 | 0 | 0 | 0 | 1 | 0 | 0 | 0 | 0 | 0 | 0 | 0 | 1 | 0 | 0 | 0 | 0 | 0 | 0 | 0 | 1 | 62
104 | 318 | 5 | 171 | 57 | 3 | 0.27 | 0 | 1 | 1 | 5600 | 80 | 750 | 1 | 0 | 0 | 0 | 0 | 0 | 1 | 0 | 0 | 0 | 0 | 0 | 0 | 0 | 1 | 0 | 0 | 0 | 0 | 0 | 0 | 0 | 1 | 62
105 | 323 | 5 | 171 | 57 | 3 | 0.33 | 0 | 1 | 1 | 5600 | 80 | 750 | 0 | 0 | 0 | 1 | 0 | 0 | 1 | 0 | 0 | 0 | 0 | 0 | 0 | 0 | 1 | 0 | 0 | 0 | 0 | 0 | 0 | 0 | 1 | 62
106 | 328 | 1 |  |  |  | 0.03 | 0 | 1 | 1 | 2000 | 20 |  | 0 | 1 | 0 | 0 | 0 | 0 | 0 | 0 | 0 | 0 | 0 | 0 | 0 | 0 | 0 | 0 | 0 | 0 | 0 | 1 | 1 | 0 | 0 | 62
107 | 329 | 10 |  |  |  | 0.04 | 0 | 0 | 1 |  |  | 500 | 0 | 0 | 0 | 1 | 0 | 1 | 0 | 0 | 0 | 0 | 0 | 0 | 0 | 0 | 1 | 0 | 0 | 0 | 0 | 0 | 0 | 0 | 1 | 259.3
108 | 330 | 10 |  |  |  | 0.11 | 0 | 0 | 1 |  |  | 500 | 0 | 0 | 0 | 1 | 0 | 1 | 0 | 0 | 0 | 0 | 0 | 0 | 0 | 0 | 1 | 0 | 0 | 0 | 0 | 0 | 0 | 0 | 1 | 259.3
109 | 331 | 10 |  |  |  | 0.85 | 0 | 0 | 1 |  |  | 500 | 0 | 0 | 0 | 1 | 0 | 1 | 0 | 0 | 0 | 0 | 0 | 0 | 0 | 0 | 1 | 0 | 0 | 0 | 0 | 0 | 0 | 0 | 1 | 259.3
110 | 332 | 10 |  |  |  | 3.43 | 0 | 0 | 1 |  |  | 500 | 0 | 0 | 0 | 1 | 0 | 1 | 0 | 0 | 0 | 0 | 0 | 0 | 0 | 0 | 1 | 0 | 0 | 0 | 0 | 0 | 0 | 0 | 1 | 259.3
111 | 333 | 10 |  |  |  | 0.96 | 0 | 0 | 1 |  |  | 500 | 0 | 0 | 0 | 1 | 0 | 1 | 0 | 0 | 0 | 0 | 0 | 0 | 0 | 0 | 1 | 0 | 0 | 0 | 0 | 0 | 0 | 0 | 1 | 259.3
112 | 334 | 10 |  |  |  | 0.45 | 0 | 0 | 1 |  |  | 500 | 0 | 0 | 0 | 1 | 0 | 1 | 0 | 0 | 0 | 0 | 0 | 0 | 0 | 0 | 1 | 0 | 0 | 0 | 0 | 0 | 0 | 0 | 1 | 259.3
113 | 663 | 3 | 202 | 91 | 2.22 | 0.0339 | 1 | 1 | 1 | 2000 | 50 |  | 1 | 0 | 0 | 0 | 0 | 0 | 0 | 0 | 0 | 0 | 0 | 1 | 0 | 0 | 0 | 0 | 0 | 0 | 0 | 0 | 0 | 1 | 0 | 132
114 | 664 | 4 | 202 | 91 | 2.22 | 0.03597 | 1 | 1 | 1 | 2000 | 50 |  | 1 | 0 | 0 | 0 | 0 | 0 | 0 | 0 | 0 | 0 | 0 | 1 | 0 | 0 | 0 | 0 | 0 | 0 | 0 | 0 | 0 | 1 | 0 | 132
115 | 668 | 8 | 202 | 91 | 2.22 | 0.0462 | 1 | 1 | 1 | 2000 | 50 |  | 1 | 0 | 0 | 0 | 0 | 0 | 0 | 0 | 0 | 0 | 0 | 1 | 0 | 0 | 0 | 0 | 0 | 0 | 0 | 0 | 0 | 1 | 0 | 132
116 | 570 | 0.01 | 82.8 | 46 | 1.8 | 0.037 | 0 | 0 | 1 | 30000 | 20 |  | 0 | 0 | 0 | 1 | 0 | 0 | 0 | 1 | 0 | 0 | 0 | 0 | 0 | 0 | 0 | 0 | 0 | 0 | 0 | 0 | 0 | 0 | 1 | 138
117 | 571 | 0.01 | 82.8 | 46 | 1.8 | 0.086 | 0 | 1 | 1 | 30000 | 20 |  | 0 | 0 | 0 | 1 | 0 | 0 | 0 | 1 | 0 | 0 | 0 | 0 | 0 | 0 | 0 | 0 | 0 | 0 | 0 | 0 | 0 | 0 | 1 | 138
118 | 572 | 0.01 | 82.8 | 46 | 1.8 | 0.075 | 0 | 0 | 1 | 30000 | 20 |  | 0 | 0 | 0 | 1 | 0 | 0 | 0 | 1 | 0 | 0 | 0 | 0 | 0 | 0 | 0 | 0 | 0 | 0 | 0 | 0 | 0 | 0 | 1 | 138
119 | 573 | 0.01 | 82.8 | 46 | 1.8 | 0.08 | 0 | 1 | 1 | 30000 | 20 |  | 0 | 0 | 0 | 1 | 0 | 0 | 0 | 1 | 0 | 0 | 0 | 0 | 0 | 0 | 0 | 0 | 0 | 0 | 0 | 0 | 0 | 0 | 1 | 138
120 | 574 | 0.01 | 48 | 10.2 | 4.7 | 0.035 | 0 | 0 | 1 | 30000 | 20 |  | 0 | 0 | 0 | 1 | 0 | 0 | 0 | 1 | 0 | 0 | 0 | 0 | 0 | 0 | 0 | 0 | 0 | 0 | 0 | 0 | 0 | 0 | 1 | 138
121 | 575 | 0.01 | 48 | 10.2 | 4.7 | 0.08 | 0 | 1 | 1 | 30000 | 20 |  | 0 | 0 | 0 | 1 | 0 | 0 | 0 | 1 | 0 | 0 | 0 | 0 | 0 | 0 | 0 | 0 | 0 | 0 | 0 | 0 | 0 | 0 | 1 | 138
122 | 576 | 0.01 | 48 | 10.2 | 4.7 | 0.077 | 0 | 0 | 1 | 30000 | 20 |  | 0 | 0 | 0 | 1 | 0 | 0 | 0 | 1 | 0 | 0 | 0 | 0 | 0 | 0 | 0 | 0 | 0 | 0 | 0 | 0 | 0 | 0 | 1 | 138
123 | 577 | 0.01 | 48 | 10.2 | 4.7 | 0.052 | 0 | 1 | 1 | 30000 | 20 |  | 0 | 0 | 0 | 1 | 0 | 0 | 0 | 1 | 0 | 0 | 0 | 0 | 0 | 0 | 0 | 0 | 0 | 0 | 0 | 0 | 0 | 0 | 1 | 138
124 | 665 | 5 | 202 | 91 | 2.22 | 0.03545 | 1 | 1 | 1 | 2000 | 50 |  | 1 | 0 | 0 | 0 | 0 | 0 | 0 | 0 | 0 | 0 | 0 | 1 | 0 | 0 | 0 | 0 | 0 | 0 | 0 | 0 | 0 | 1 | 0 | 132
125 | 669 | 9 | 202 | 91 | 2.22 | 0.035 | 1 | 1 | 1 | 2000 | 50 |  | 1 | 0 | 0 | 0 | 0 | 0 | 0 | 0 | 0 | 0 | 0 | 1 | 0 | 0 | 0 | 0 | 0 | 0 | 0 | 0 | 0 | 1 | 0 | 132