## P3HT_literature_dataset_feed
paper notes | literature.author | literature.year | literature.DOI | solution.polymer.semiconductor.Mn_kDa | solution.polymer.semiconductor.Mw_kDa | solution.polymer.semiconductor.PDI | solution.polymer.semiconductor.RR | solution.concentration_mg_ml | solution.solvent.name | solution.treatment.poorsolvent.name | solution.treatment.poorsolvent.vfrac | solution.solvent.boiling_point_C | solution.hansen_radius | solution.treatment.age.time_hr | solution.treatment.age.temp_C | substrate.surface_modification | coating_process.coating_environment | coating_process.spin_rate_rpm | coating_process.spin_time_s | coating_process.coating_speed_mm_s | coating_process.dip_time_min | film.thickness_nm | coating_process.annealing.time_hr | coating_process.annealing.temp_C | ofet.environment | ofet.regime | substrate.electrode_config | substrate.channel_length_um | substrate.channel_width_mm | ofet.Vds_V | substrate.electrode_material | coating_process.deposition_method | ofet.mobility_cm2_Vs
missing sonication | Aiyar | 2011 | 10.1002/adfm.201002729 | 24 | 47.7 | 1.9875 | 93 | 4 | CHCl3 |  |  | 61 | 3.629738283 |  |  |  | Air | 1500 | [6 empty] | Air | Linear | BGBC | 50 | 2 | -3 | Au | SPUN | 0.000202
missing sonication | Aiyar | 2011 | 10.1002/adfm.201002729 | 24 | 47.7 | 1.9875 | 93 | 4 | CHCl3 |  |  | 61 | 3.629738283 |  |  |  | Air | 1500 | [6 empty] | Air | Linear | BGBC | 50 | 2 | -3 | Au | SPUN | 0.00719
missing sonication | Aiyar | 2011 | 10.1002/adfm.201002729 | 24 | 47.7 | 1.9875 | 93 | 4 | CHCl3 |  |  | 61 | 3.629738283 |  |  |  | Air | 1500 | [6 empty] | Air | Linear | BGBC | 50 | 2 | -3 | Au | SPUN | 0.0294
missing sonication | Aiyar | 2011 | 10.1002/adfm.201002729 | 24 | 47.7 | 1.9875 | 93 | 4 | CHCl3 |  |  | 61 | 3.629738283 |  |  |  | Air | 1500 | [6 empty] | Air | Linear | BGBC | 50 | 2 | -3 | Au | SPUN | 0.0506
missing sonication | Aiyar | 2011 | 10.1002/adfm.201002729 | 24 | 47.7 | 1.9875 | 93 | 4 | CHCl3 |  |  | 61 | 3.629738283 |  |  |  | Air | 1500 | [6 empty] | Air | Linear | BGBC | 50 | 2 | -3 | Au | SPUN | 0.0306
missing sonication | Aiyar | 2011 | 10.1002/adfm.201002729 | 24 | 47.7 | 1.9875 | 93 | 4 | CHCl3 |  |  | 61 | 3.629738283 |  |  |  | Air | 1500 | [6 empty] | Air | Linear | BGBC | 50 | 2 | -3 | Au | SPUN | 0.0361
missing sonication | Aiyar | 2011 | 10.1002/adfm.201002729 | 24 | 47.7 | 1.9875 | 93 | 4 | CHCl3 |  |  | 61 | 3.629738283 |  |  |  | Air | 1500 | [6 empty] | Air | Linear | BGBC | 50 | 2 | -3 | Au | SPUN | 0.0153
| Aiyar | 2013 | 10.1021/am3027822 | 24 | 47.7 | 1.9875 | 94 | 3.5 | CHCl3 |  |  | 61 | 3.629738283 |  |  |  | N2 | 1500 |  |  |  | 27.5 | 110 | 10 | N2 | Linear | BGBC | 50 | 2 | -3 | Au | SPUN | 0.0273
| Aiyar | 2013 | 10.1021/am3027822 | 24 | 47.7 | 1.9875 | 94 | 3.5 | CHCl3 |  |  | 61 | 3.629738283 |  |  |  | N2 |  |  |  | 1 | 20 | 110 | 10 | N2 | Linear | BGBC | 50 | 2 | -3 | Au | DIPPED | 0.0494
| Aiyar | 2013 | 10.1021/am3027822 | 24 | 47.7 | 1.9875 | 94 | 3.5 | CHCl3 |  |  | 61 | 3.629738283 |  |  |  | N2 | 1500 |  |  |  | 27.5 | 110 | 10 | N2 | Linear | BGBC | 50 | 2 | -3 | Au | SPUN | 0.00116
| Aiyar | 2013 | 10.1021/am3027822 | 24 | 47.7 | 1.9875 | 94 | 3.5 | CHCl3 |  |  | 61 | 3.629738283 |  |  |  | N2 |  |  |  | 1 | 20 | 110 | 10 | N2 | Linear | BGBC | 50 | 2 | -3 | Au | DIPPED | 0.00345
| Aiyar | 2013 | 10.1021/am3027822 | 12.7 | 23 | 1.811023622 | 98 | 3.5 | CHCl3 |  |  | 61 | 3.629738283 |  |  |  | N2 | 1500 |  |  |  | 27.5 | 110 | 10 | N2 | Linear | BGBC | 50 | 2 | -3 | Au | SPUN | 0.0608
| Aiyar | 2013 | 10.1021/am3027822 | 12.7 | 23 | 1.811023622 | 98 | 3.5 | CHCl3 |  |  | 61 | 3.629738283 |  |  |  | N2 |  |  |  | 1 | 20 | 110 | 10 | N2 | Linear | BGBC | 50 | 2 | -3 | Au | DIPPED | 0.0436
| Aiyar | 2013 | 10.1021/am3027822 | 12.7 | 23 | 1.811023622 | 98 | 3.5 | CHCl3 |  |  | 61 | 3.629738283 |  |  |  | N2 | 1500 |  |  |  | 27.5 | 110 | 10 | N2 | Linear | BGBC | 50 | 2 | -3 | Au | SPUN | 0.0205
| Aiyar | 2013 | 10.1021/am3027822 | 12.7 | 23 | 1.811023622 | 98 | 3.5 | CHCl3 |  |  | 61 | 3.629738283 |  |  |  | N2 |  |  |  | 1 | 20 | 110 | 10 | N2 | Linear | BGBC | 50 | 2 | -3 | Au | DIPPED | 0.0148
| Bielecka | 2011 | 10.1016/j.orgel.2011.06.027 | 65.5 |  |  | 96.6 | 10 | CHCl3 |  |  | 334 | 3.629738283 |  |  |  | Air | 900 |  |  |  | 130 |  |  | Vacuum | Saturation | BGBC | 10 | 10 |  | Au | SPUN | 0.00073
| Bielecka | 2011 | 10.1016/j.orgel.2011.06.027 | 65.5 |  |  | 96.6 | 10 | CHCl3 |  |  | 334 | 3.629738283 | 1460 | 25 |  | Air | 900 |  |  |  | 130 |  |  | Vacuum | Saturation | BGBC | 10 | 10 |  | Au | SPUN | 0.0156
| Chang | 2004 | 10.1021/cm049617w | 37 |  |  | 98 | 10 | CHCl3 |  |  | 334 | 3.629738283 | 0.5 | 70 | HMDS | Vacuum | 1500 |  |  |  | 40 | 100 | 10 | N2 |  | BGTC | 95 | 1.5 | -60 | Au | SPUN | 0.012
| Chang | 2004 | 10.1021/cm049617w | 37 |  |  | 98 | 10 | P-Xylene |  |  | 411 | 4.42572028 | 0.5 | 70 | HMDS | Vacuum | 1500 |  |  |  | 40 | 100 | 10 | N2 |  | BGTC | 95 | 1.5 | -60 | Au | SPUN | 0.042
| Chang | 2004 | 10.1021/cm049617w | 37 |  |  | 98 | 10 | CHB |  |  | 513 | 5.702192561 | 0.5 | 70 | HMDS | Vacuum | 1500 |  |  |  | 40 | 100 | 10 | N2 |  | BGTC | 95 | 1.5 | -60 | Au | SPUN | 0.022
| Chang | 2004 | 10.1021/cm049617w | 37 |  |  | 98 | 10 | TCB |  |  | 487 | 3.352461782 | 0.5 | 70 | HMDS | Vacuum | 1500 |  |  |  | 40 | 100 | 10 | N2 |  | BGTC | 95 | 1.5 | -60 | Au | SPUN | 0.12
| Chang | 2004 | 10.1021/cm049617w | 37 |  |  | 98 | 10 | CHCl3 |  |  | 334 | 3.629738283 | 0.5 | 70 | FDTS | Vacuum | 1500 |  |  |  | 40 | 100 | 10 | N2 |  | BGTC | 95 | 1.5 | -60 | Au | SPUN | 0.0076
| Chang | 2004 | 10.1021/cm049617w | 37 |  |  | 98 | 10 | Thiophene |  |  | 357 | 4.246763474 | 0.5 | 70 | FDTS | Vacuum | 1500 |  |  |  | 40 | 100 | 10 | N2 |  | BGTC | 95 | 1.5 | -60 | Au | SPUN | 0.03
| Chang | 2004 | 10.1021/cm049617w | 37 |  |  | 98 | 10 | P-Xylene |  |  | 411 | 4.42572028 | 0.5 | 70 | FDTS | Vacuum | 1500 |  |  |  | 40 | 100 | 10 | N2 |  | BGTC | 95 | 1.5 | -60 | Au | SPUN | 0.041
| Chang | 2004 | 10.1021/cm049617w | 37 |  |  | 98 | 10 | CHB |  |  | 513 | 5.702192561 | 0.5 | 70 | FDTS | Vacuum | 1500 |  |  |  | 40 | 100 | 10 | N2 |  | BGTC | 95 | 1.5 | -60 | Au | SPUN | 0.049
| Chang | 2004 | 10.1021/cm049617w | 37 |  |  | 98 | 10 | TCB |  |  | 487 | 3.352461782 | 0.5 | 70 | FDTS | Vacuum | 1500 |  |  |  | 40 | 100 | 10 | N2 |  | BGTC | 95 | 1.5 | -60 | Au | SPUN | 0.063
| Chang | 2006 | 10.1103/PhysRevB.74.115318 | 10.26666667 | 15.4 | 1.5 |  | 10 | CHCl3 |  |  | 61 | 3.629738283 | 30 | 70 | HMDS | N2 | 1500 |  |  |  | 35 | 100 | 10 | N2 | Saturation | BGBC | 20 | 10 | -50 | Au | SPUN | 0.0076
| Chang | 2006 | 10.1103/PhysRevB.74.115318 | 11.11111111 | 20 | 1.8 |  | 10 | CHCl3 |  |  | 61 | 3.629738283 | 30 | 70 | HMDS | N2 | 1500 |  |  |  | 35 | 100 | 10 | N2 | Saturation | BGBC | 20 | 10 | -50 | Au | SPUN | 0.00496
| Chang | 2006 | 10.1103/PhysRevB.74.115318 | 13.75 | 22 | 1.6 |  | 10 | CHCl3 |  |  | 61 | 3.629738283 | 30 | 70 | HMDS | N2 | 1500 |  |  |  | 35 | 100 | 10 | N2 | Saturation | BGBC | 20 | 10 | -50 | Au | SPUN | 0.00948
| Chang | 2006 | 10.1103/PhysRevB.74.115318 | 19.33333333 | 29 | 1.5 |  | 10 | CHCl3 |  |  | 61 | 3.629738283 | 30 | 70 | HMDS | N2 | 1500 |  |  |  | 35 | 100 | 10 | N2 | Saturation | BGBC | 20 | 10 | -50 | Au | SPUN | 0.012
| Chang | 2006 | 10.1103/PhysRevB.74.115318 | 23.33333333 | 42 | 1.8 |  | 10 | CHCl3 |  |  | 61 | 3.629738283 | 30 | 70 | HMDS | N2 | 1500 |  |  |  | 35 | 100 | 10 | N2 | Saturation | BGBC | 20 | 10 | -50 | Au | SPUN | 0.00529
| Chang | 2006 | 10.1103/PhysRevB.74.115318 | 22.60869565 | 52 | 2.3 |  | 10 | CHCl3 |  |  | 61 | 3.629738283 | 30 | 70 | HMDS | N2 | 1500 |  |  |  | 35 | 100 | 10 | N2 | Saturation | BGBC | 20 | 10 | -50 | Au | SPUN | 0.00554
| Chang | 2006 | 10.1103/PhysRevB.74.115318 | 44.70588235 | 76 | 1.7 |  | 10 | CHCl3 |  |  | 61 | 3.629738283 | 30 | 70 | HMDS | N2 | 1500 |  |  |  | 35 | 100 | 10 | N2 | Saturation | BGBC | 20 | 10 | -50 | Au | SPUN | 0.00299
| Chang | 2006 | 10.1103/PhysRevB.74.115318 | 117.3913043 | 270 | 2.3 |  | 10 | CHCl3 |  |  | 61 | 3.629738283 | 30 | 70 | HMDS | N2 | 1500 |  |  |  | 35 | 100 | 10 | N2 | Saturation | BGBC | 20 | 10 | -50 | Au | SPUN | 0.0081
| Chang | 2006 | 10.1103/PhysRevB.74.115318 | 10.26666667 | 15.4 | 1.5 |  | 10 | TCB |  |  | 214 | 3.352461782 | 30 | 70 | HMDS | N2 | 1500 |  |  |  | 35 | 100 | 10 | N2 | Saturation | BGBC | 20 | 10 | -50 | Au | SPUN | 0.0017
| Chang | 2006 | 10.1103/PhysRevB.74.115318 | 11.11111111 | 20 | 1.8 |  | 10 | TCB |  |  | 214 | 3.352461782 | 30 | 70 | HMDS | N2 | 1500 |  |  |  | 35 | 100 | 10 | N2 | Saturation | BGBC | 20 | 10 | -50 | Au | SPUN | 0.00149
| Chang | 2006 | 10.1103/PhysRevB.74.115318 | 13.75 | 22 | 1.6 |  | 10 | TCB |  |  | 214 | 3.352461782 | 30 | 70 | HMDS | N2 | 1500 |  |  |  | 35 | 100 | 10 | N2 | Saturation | BGBC | 20 | 10 | -50 | Au | SPUN | 0.0305
| Chang | 2006 | 10.1103/PhysRevB.74.115318 | 19.33333333 | 29 | 1.5 |  | 10 | TCB |  |  | 214 | 3.352461782 | 30 | 70 | HMDS | N2 | 1500 |  |  |  | 35 | 100 | 10 | N2 | Saturation | BGBC | 20 | 10 | -50 | Au | SPUN | 0.0631
| Chang | 2006 | 10.1103/PhysRevB.74.115318 | 23.33333333 | 42 | 1.8 |  | 10 | TCB |  |  | 214 | 3.352461782 | 30 | 70 | HMDS | N2 | 1500 |  |  |  | 35 | 100 | 10 | N2 | Saturation | BGBC | 20 | 10 | -50 | Au | SPUN | 0.0775
| Chang | 2006 | 10.1103/PhysRevB.74.115318 | 22.60869565 | 52 | 2.3 |  | 10 | TCB |  |  | 214 | 3.352461782 | 30 | 70 | HMDS | N2 | 1500 |  |  |  | 35 | 100 | 10 | N2 | Saturation | BGBC | 20 | 10 | -50 | Au | SPUN | 0.0982
| Chang | 2006 | 10.1103/PhysRevB.74.115318 | 44.70588235 | 76 | 1.7 |  | 10 | TCB |  |  | 214 | 3.352461782 | 30 | 70 | HMDS | N2 | 1500 |  |  |  | 35 | 100 | 10 | N2 | Saturation | BGBC | 20 | 10 | -50 | Au | SPUN | 0.1226
| Chang | 2006 | 10.1103/PhysRevB.74.115318 | 117.3913043 | 270 | 2.3 |  | 10 | TCB |  |  | 214 | 3.352461782 | 30 | 70 | HMDS | N2 | 1500 |  |  |  | 35 | 100 | 10 | N2 | Saturation | BGBC | 20 | 10 | -50 | Au | SPUN | 0.1435
| Chang | 2006 | 10.1103/PhysRevB.74.115318 | 10.26666667 | 15.4 | 1.5 |  | 10 | CHCl3 |  |  | 61 | 3.629738283 | 30 | 70 | HMDS | N2 |  |  |  |  | 35 | 100 | 10 | N2 | Saturation | BGBC | 20 | 10 | -50 | Au | DROPPED | 0.00994
| Chang | 2006 | 10.1103/PhysRevB.74.115318 | 11.11111111 | 20 | 1.8 |  | 10 | CHCl3 |  |  | 61 | 3.629738283 | 30 | 70 | HMDS | N2 |  |  |  |  | 35 | 100 | 10 | N2 | Saturation | BGBC | 20 | 10 | -50 | Au | DROPPED | 0.0187
| Chang | 2006 | 10.1103/PhysRevB.74.115318 | 13.75 | 22 | 1.6 |  | 10 | CHCl3 |  |  | 61 | 3.629738283 | 30 | 70 | HMDS | N2 |  |  |  |  | 35 | 100 | 10 | N2 | Saturation | BGBC | 20 | 10 | -50 | Au | DROPPED | 0.0273
| Chang | 2006 | 10.1103/PhysRevB.74.115318 | 19.33333333 | 29 | 1.5 |  | 10 | CHCl3 |  |  | 61 | 3.629738283 | 30 | 70 | HMDS | N2 |  |  |  |  | 35 | 100 | 10 | N2 | Saturation | BGBC | 20 | 10 | -50 | Au | DROPPED | 0.0539
| Chang | 2006 | 10.1103/PhysRevB.74.115318 | 23.33333333 | 42 | 1.8 |  | 10 | CHCl3 |  |  | 61 | 3.629738283 | 30 | 70 | HMDS | N2 |  |  |  |  | 35 | 100 | 10 | N2 | Saturation | BGBC | 20 | 10 | -50 | Au | DROPPED | 0.0612
| Chang | 2006 | 10.1103/PhysRevB.74.115318 | 22.60869565 | 52 | 2.3 |  | 10 | CHCl3 |  |  | 61 | 3.629738283 | 30 | 70 | HMDS | N2 |  |  |  |  | 35 | 100 | 10 | N2 | Saturation | BGBC | 20 | 10 | -50 | Au | DROPPED | 0.0662
| Chang | 2006 | 10.1103/PhysRevB.74.115318 | 44.70588235 | 76 | 1.7 |  | 10 | CHCl3 |  |  | 61 | 3.629738283 | 30 | 70 | HMDS | N2 |  |  |  |  | 35 | 100 | 10 | N2 | Saturation | BGBC | 20 | 10 | -50 | Au | DROPPED | 0.0652
| Chang | 2006 | 10.1103/PhysRevB.74.115318 | 117.3913043 | 270 | 2.3 |  | 10 | CHCl3 |  |  | 61 | 3.629738283 | 30 | 70 | HMDS | N2 |  |  |  |  | 35 | 100 | 10 | N2 | Saturation | BGBC | 20 | 10 | -50 | Au | DROPPED | 0.0813
| Chang | 2006 | 10.1103/PhysRevB.74.115318 | 44.70588235 | 76 | 1.7 |  | 10 | CHCl3 |  |  | 61 | 3.629738283 | 30 | 70 | HMDS | N2 | 1500 |  |  |  | 35 | 100 | 10 | N2 | Saturation | BGBC | 2 | 10 | -50 | Au | SPUN | 0.0145
| Chang | 2006 | 10.1103/PhysRevB.74.115318 | 44.70588235 | 76 | 1.7 |  | 10 | CHCl3 |  |  | 61 | 3.629738283 | 30 | 70 | HMDS | N2 | 1500 |  |  |  | 35 | 100 | 10 | N2 | Saturation | BGBC | 5 | 10 | -50 | Au | SPUN | 0.00544
| Chang | 2006 | 10.1103/PhysRevB.74.115318 | 44.70588235 | 76 | 1.7 |  | 10 | CHCl3 |  |  | 61 | 3.629738283 | 30 | 70 | HMDS | N2 | 1500 |  |  |  | 35 | 100 | 10 | N2 | Saturation | BGBC | 10 | 10 | -50 | Au | SPUN | 0.00363
| Chang | 2006 | 10.1103/PhysRevB.74.115318 | 44.70588235 | 76 | 1.7 |  | 10 | CHCl3 |  |  | 61 | 3.629738283 | 30 | 70 | HMDS | N2 | 1500 |  |  |  | 35 | 100 | 10 | N2 | Saturation | BGBC | 20 | 10 | -50 | Au | SPUN | 0.00296
| Chang | 2006 | 10.1103/PhysRevB.74.115318 | 19.33333333 | 29 | 1.5 |  | 10 | CHCl3 |  |  | 61 | 3.629738283 | 30 | 70 | HMDS | N2 | 1500 |  |  |  | 35 | 100 | 10 | N2 | Saturation | BGBC | 2 | 10 | -50 | Au | SPUN | 0.0229
| Chang | 2006 | 10.1103/PhysRevB.74.115318 | 19.33333333 | 29 | 1.5 |  | 10 | CHCl3 |  |  | 61 | 3.629738283 | 30 | 70 | HMDS | N2 | 1500 |  |  |  | 35 | 100 | 10 | N2 | Saturation | BGBC | 5 | 10 | -50 | Au | SPUN | 0.0183
| Chang | 2006 | 10.1103/PhysRevB.74.115318 | 19.33333333 | 29 | 1.5 |  | 10 | CHCl3 |  |  | 61 | 3.629738283 | 30 | 70 | HMDS | N2 | 1500 |  |  |  | 35 | 100 | 10 | N2 | Saturation | BGBC | 10 | 10 | -50 | Au | SPUN | 0.014
| Chang | 2006 | 10.1103/PhysRevB.74.115318 | 19.33333333 | 29 | 1.5 |  | 10 | CHCl3 |  |  | 61 | 3.629738283 | 30 | 70 | HMDS | N2 | 1500 |  |  |  | 35 | 100 | 10 | N2 | Saturation | BGBC | 20 | 10 | -50 | Au | SPUN | 0.0119
| Chang | 2006 | 10.1103/PhysRevB.74.115318 | 10.26666667 | 15.4 | 1.5 |  | 10 | CHCl3 |  |  | 61 | 3.629738283 | 30 | 70 | HMDS | N2 | 1500 |  |  |  | 35 | 100 | 10 | N2 | Saturation | BGBC | 2 | 10 | -50 | Au | SPUN | 0.0171
| Chang | 2006 | 10.1103/PhysRevB.74.115318 | 10.26666667 | 15.4 | 1.5 |  | 10 | CHCl3 |  |  | 61 | 3.629738283 | 30 | 70 | HMDS | N2 | 1500 |  |  |  | 35 | 100 | 10 | N2 | Saturation | BGBC | 5 | 10 | -50 | Au | SPUN | 0.012
| Chang | 2006 | 10.1103/PhysRevB.74.115318 | 10.26666667 | 15.4 | 1.5 |  | 10 | CHCl3 |  |  | 61 | 3.629738283 | 30 | 70 | HMDS | N2 | 1500 |  |  |  | 35 | 100 | 10 | N2 | Saturation | BGBC | 10 | 10 | -50 | Au | SPUN | 0.00993
| Chang | 2006 | 10.1103/PhysRevB.74.115318 | 10.26666667 | 15.4 | 1.5 |  | 10 | CHCl3 |  |  | 61 | 3.629738283 | 30 | 70 | HMDS | N2 | 1500 |  |  |  | 35 | 100 | 10 | N2 | Saturation | BGBC | 20 | 10 | -50 | Au | SPUN | 0.00757
| Chang | 2006 | 10.1103/PhysRevB.74.115318 | 19.33333333 | 29 | 1.5 |  | 10 | TCB |  |  | 214 | 3.352461782 | 30 | 70 | HMDS | N2 | 1500 |  |  |  | 35 | 100 | 10 | N2 | Saturation | BGBC | 2 | 10 | -50 | Au | SPUN | 0.077
| Chang | 2006 | 10.1103/PhysRevB.74.115318 | 19.33333333 | 29 | 1.5 |  | 10 | TCB |  |  | 214 | 3.352461782 | 30 | 70 | HMDS | N2 | 1500 |  |  |  | 35 | 100 | 10 | N2 | Saturation | BGBC | 5 | 10 | -50 | Au | SPUN | 0.068
| Chang | 2006 | 10.1103/PhysRevB.74.115318 | 19.33333333 | 29 | 1.5 |  | 10 | TCB |  |  | 214 | 3.352461782 | 30 | 70 | HMDS | N2 | 1500 |  |  |  | 35 | 100 | 10 | N2 | Saturation | BGBC | 10 | 10 | -50 | Au | SPUN | 0.065
| Chang | 2006 | 10.1103/PhysRevB.74.115318 | 19.33333333 | 29 | 1.5 |  | 10 | TCB |  |  | 214 | 3.352461782 | 30 | 70 | HMDS | N2 | 1500 |  |  |  | 35 | 100 | 10 | N2 | Saturation | BGBC | 20 | 10 | -50 | Au | SPUN | 0.0631
| Chang | 2006 | 10.1103/PhysRevB.74.115318 | 10.26666667 | 15.4 | 1.5 |  | 10 | TCB |  |  | 214 | 3.352461782 | 30 | 70 | HMDS | N2 | 1500 |  |  |  | 35 | 100 | 10 | N2 | Saturation | BGBC | 2 | 10 | -50 | Au | SPUN | 0.00762
| Chang | 2006 | 10.1103/PhysRevB.74.115318 | 10.26666667 | 15.4 | 1.5 |  | 10 | TCB |  |  | 214 | 3.352461782 | 30 | 70 | HMDS | N2 | 1500 |  |  |  | 35 | 100 | 10 | N2 | Saturation | BGBC | 5 | 10 | -50 | Au | SPUN | 0.00381
| Chang | 2006 | 10.1103/PhysRevB.74.115318 | 10.26666667 | 15.4 | 1.5 |  | 10 | TCB |  |  | 214 | 3.352461782 | 30 | 70 | HMDS | N2 | 1500 |  |  |  | 35 | 100 | 10 | N2 | Saturation | BGBC | 10 | 10 | -50 | Au | SPUN | 0.00255
| Chang | 2006 | 10.1103/PhysRevB.74.115318 | 10.26666667 | 15.4 | 1.5 |  | 10 | TCB |  |  | 214 | 3.352461782 | 30 | 70 | HMDS | N2 | 1500 |  |  |  | 35 | 100 | 10 | N2 | Saturation | BGBC | 20 | 10 | -50 | Au | SPUN | 0.00168
| Chang | 2006 | 10.1103/PhysRevB.74.115318 | 44.70588235 | 76 | 1.7 |  | 10 | TCB |  |  | 214 | 3.352461782 | 30 | 70 | HMDS | N2 | 1500 |  |  |  | 35 | 100 | 10 | N2 | Saturation | BGBC | 2 | 10 | -50 | Au | SPUN | 0.1378
| Chang | 2006 | 10.1103/PhysRevB.74.115318 | 44.70588235 | 76 | 1.7 |  | 10 | TCB |  |  | 214 | 3.352461782 | 30 | 70 | HMDS | N2 | 1500 |  |  |  | 35 | 100 | 10 | N2 | Saturation | BGBC | 5 | 10 | -50 | Au | SPUN | 0.135
| Chang | 2006 | 10.1103/PhysRevB.74.115318 | 44.70588235 | 76 | 1.7 |  | 10 | TCB |  |  | 214 | 3.352461782 | 30 | 70 | HMDS | N2 | 1500 |  |  |  | 35 | 100 | 10 | N2 | Saturation | BGBC | 10 | 10 | -50 | Au | SPUN | 0.1253
| Chang | 2006 | 10.1103/PhysRevB.74.115318 | 44.70588235 | 76 | 1.7 |  | 10 | TCB |  |  | 214 | 3.352461782 | 30 | 70 | HMDS | N2 | 1500 |  |  |  | 35 | 100 | 10 | N2 | Saturation | BGBC | 20 | 10 | -50 | Au | SPUN | 0.12
| Chang | 2013 | 10.1021/nn401323f | 40.3 | 91.481 | 2.27 | 92 | 5 | CHCl3 |  |  | 61 | 3.629738283 |  |  |  | Air | 1500 | 60 | [5 empty] | N2 | Saturation | BGBC | 50 | 2 | -80 | Au | SPUN | 0.00423
| Chang | 2013 | 10.1021/nn401323f | 40.3 |  | 2.27 | 92 | 5 | CHCl3 | Acetone | 0.005 | 333.975 | 3.652837733 |  |  |  | Air | 1500 | 60 | [5 empty] | N2 | Saturation | BGBC | 50 | 2 | -80 | Au | SPUN | 0.00793
| Chang | 2013 | 10.1021/nn401323f | 40.3 |  | 2.27 | 92 | 5 | CHCl3 | Acetone | 0.01 | 333.95 | 3.676309835 |  |  |  | Air | 1500 | 60 | [5 empty] | N2 | Saturation | BGBC | 50 | 2 | -80 | Au | SPUN | 0.0107
| Chang | 2013 | 10.1021/nn401323f | 40.3 |  | 2.27 | 92 | 5 | CHCl3 | Acetone | 0.02 | 333.9 | 3.724343701 |  |  |  | Air | 1500 | 60 | [5 empty] | N2 | Saturation | BGBC | 50 | 2 | -80 | Au | SPUN | 0.0165
| Chang | 2013 | 10.1021/nn401323f | 40.3 |  | 2.27 | 92 | 5 | CHCl3 | Acetone | 0.03 | 333.85 | 3.773784043 |  |  |  | Air | 1500 | 60 | [5 empty] | N2 | Saturation | BGBC | 50 | 2 | -80 | Au | SPUN | 0.0101
| Chang | 2013 | 10.1021/nn401323f | 40.3 |  | 2.27 | 92 | 5 | CHCl3 | Acetone | 0.05 | 333.75 | 3.876667383 |  |  |  | Air | 1500 | 60 | [5 empty] | N2 | Saturation | BGBC | 50 | 2 | -80 | Au | SPUN | 0.00892
| Chang | 2013 | 10.1021/nn401323f | 40.3 |  | 2.27 | 92 | 5 | CHCl3 | 2,3-dimethylbutane | 0.005 | 333.985 | 3.644776193 |  |  |  | Air | 1500 | 60 | [5 empty] | N2 | Saturation | BGBC | 50 | 2 | -80 | Au | SPUN | 0.0047
| Chang | 2013 | 10.1021/nn401323f | 40.3 |  | 2.27 | 92 | 5 | CHCl3 | 2,3-dimethylbutane | 0.01 | 333.97 | 3.660269662 |  |  |  | Air | 1500 | 60 | [5 empty] | N2 | Saturation | BGBC | 50 | 2 | -80 | Au | SPUN | 0.00406
| Chang | 2013 | 10.1021/nn401323f | 40.3 |  | 2.27 | 92 | 5 | CHCl3 | 2,3-dimethylbutane | 0.02 | 333.94 | 3.692600168 |  |  |  | Air | 1500 | 60 | [5 empty] | N2 | Saturation | BGBC | 50 | 2 | -80 | Au | SPUN | 0.00214
| Chang | 2013 | 10.1021/nn401323f | 40.3 |  | 2.27 | 92 | 5 | CHCl3 | 2,3-dimethylbutane | 0.03 | 333.91 | 3.726682976 |  |  |  | Air | 1500 | 60 | [5 empty] | N2 | Saturation | BGBC | 50 | 2 | -80 | Au | SPUN | 0.00228
| Chang | 2013 | 10.1021/nn401323f | 40.3 |  | 2.27 | 92 | 5 | CHCl3 | 2,3-dimethylbutane | 0.05 | 333.85 | 3.799914473 |  |  |  | Air | 1500 | 60 | [5 empty] | N2 | Saturation | BGBC | 50 | 2 | -80 | Au | SPUN | 0.00279
| Chang | 2013 | 10.1021/nn401323f | 40.3 | 91.481 | 2.27 | 92 | 5 | CB |  |  | 132 | 2.623547217 |  |  |  | Air | 1500 | 60 | [5 empty] | N2 | Saturation | BGBC | 50 | 2 | -80 | Au | SPUN | 0.000556
| Chang | 2013 | 10.1021/nn401323f | 40.3 |  | 2.27 | 92 | 5 | CB | Acetone | 0.005 | 404.62 | 2.628347437 |  |  |  | Air | 1500 | 60 | [5 empty] | N2 | Saturation | BGBC | 50 | 2 | -80 | Au | SPUN | 0.000413
| Chang | 2013 | 10.1021/nn401323f | 40.3 |  | 2.27 | 92 | 5 | CB | Acetone | 0.01 | 404.24 | 2.634194564 |  |  |  | Air | 1500 | 60 | [5 empty] | N2 | Saturation | BGBC | 50 | 2 | -80 | Au | SPUN | 0.000426
| Chang | 2013 | 10.1021/nn401323f | 40.3 |  | 2.27 | 92 | 5 | CB | Acetone | 0.02 | 403.48 | 2.649000566 |  |  |  | Air | 1500 | 60 | [5 empty] | N2 | Saturation | BGBC | 50 | 2 | -80 | Au | SPUN | 0.000254
| Chang | 2013 | 10.1021/nn401323f | 40.3 |  | 2.27 | 92 | 5 | CB | Acetone | 0.03 | 402.72 | 2.667895987 |  |  |  | Air | 1500 | 60 | [5 empty] | N2 | Saturation | BGBC | 50 | 2 | -80 | Au | SPUN | 0.000309
| Chang | 2013 | 10.1021/nn401323f | 40.3 |  | 2.27 | 92 | 5 | CB | Acetone | 0.05 | 401.2 | 2.717595445 |  |  |  | Air | 1500 | 60 | [5 empty] | N2 | Saturation | BGBC | 50 | 2 | -80 | Au | SPUN | 0.000377
| Cho | 2006 | 10.1063/1.2400796 | 39.5 |  |  |  | 1 | CHCl3 |  |  | 334 | 3.629738283 |  |  | HMDS | N2 |  |  | 60 |  | 20 | 25 | 0.166666667 | N2 | Saturation | BGBC | 5 | 1 | -60 | Pt | DIPPED | 0.2366
| Cho | 2006 | 10.1063/1.2400796 | 39.5 |  |  |  | 1 | CHCl3 |  |  | 334 | 3.629738283 |  |  | HMDS | BC |  |  | 60 |  | 20 | 60 | 0.166666667 | N2 | Saturation | BGBC | 5 | 1 | -60 | Pt | DIPPED | 0.2429
| Cho | 2006 | 10.1063/1.2400796 | 39.5 |  |  |  | 1 | CHCl3 |  |  | 334 | 3.629738283 |  |  | HMDS | BC |  |  | 60 |  | 20 | 90 | 0.166666667 | N2 | Saturation | BGBC | 5 | 1 | -60 | Pt | DIPPED | 0.2587
| Cho | 2006 | 10.1063/1.2400796 | 39.5 |  |  |  | 1 | CHCl3 |  |  | 334 | 3.629738283 |  |  | HMDS | BC |  |  | 60 |  | 20 | 120 | 0.166666667 | N2 | Saturation | BGBC | 5 | 1 | -60 | Pt | DIPPED | 0.2644
| Cho | 2006 | 10.1063/1.2400796 | 39.5 |  |  |  | 1 | CHCl3 |  |  | 334 | 3.629738283 |  |  | HMDS | N2 |  |  | 60 |  | 20 | 150 | 0.166666667 | N2 | Saturation | BGBC | 5 | 1 | -60 | Pt | DIPPED | 0.2825
| Cho | 2006 | 10.1063/1.2400796 | 39.5 |  |  |  | 1 | CHCl3 |  |  | 334 | 3.629738283 |  |  | HMDS | N2 |  |  | 60 |  | 20 | 160 | 0.166666667 | N2 | Saturation | BGBC | 5 | 1 | -60 | Pt | DIPPED | 0.21
| Cho | 2006 | 10.1063/1.2400796 | 39.5 |  |  |  | 1 | CHCl3 |  |  | 334 | 3.629738283 |  |  | HMDS | N2 |  |  | 60 |  | 20 | 170 | 0.166666667 | N2 | Saturation | BGBC | 5 | 1 | -60 | Pt | DIPPED | 0.1651
| Cho | 2006 | 10.1063/1.2400796 | 39.5 |  |  |  | 1 | CHCl3 |  |  | 334 | 3.629738283 |  |  | HMDS | N2 |  |  | 60 |  | 20 | 25 | 0.166666667 | N2 | Saturation | BGBC | 5 | 1 | -60 | Au | DIPPED | 0.1504
| Cho | 2006 | 10.1063/1.2400796 | 39.5 |  |  |  | 1 | CHCl3 |  |  | 334 | 3.629738283 |  |  | HMDS | N2 |  |  | 60 |  | 20 | 60 | 0.166666667 | N2 | Saturation | BGBC | 5 | 1 | -60 | Au | DIPPED | 0.1602
| Cho | 2006 | 10.1063/1.2400796 | 39.5 |  |  |  | 1 | CHCl3 |  |  | 334 | 3.629738283 |  |  | HMDS | N2 |  |  | 60 |  | 20 | 90 | 0.166666667 | N2 | Saturation | BGBC | 5 | 1 | -60 | Au | DIPPED | 0.1813
| Cho | 2006 | 10.1063/1.2400796 | 39.5 |  |  |  | 1 | CHCl3 |  |  | 334 | 3.629738283 |  |  | HMDS | N2 |  |  | 60 |  | 20 | 120 | 0.166666667 | N2 | Saturation | BGBC | 5 | 1 | -60 | Au | DIPPED | 0.2193
| Cho | 2006 | 10.1063/1.2400796 | 39.5 |  |  |  | 1 | CHCl3 |  |  | 334 | 3.629738283 |  |  | HMDS | N2 |  |  | 60 |  | 20 | 150 | 0.166666667 | N2 | Saturation | BGBC | 5 | 1 | -60 | Au | DIPPED | 0.2438
| Cho | 2006 | 10.1063/1.2400796 | 39.5 |  |  |  | 1 | CHCl3 |  |  | 334 | 3.629738283 |  |  | HMDS | N2 |  |  | 60 |  | 20 | 160 | 0.166666667 | N2 | Saturation | BGBC | 5 | 1 | -60 | Au | DIPPED | 0.1188
| Cho | 2006 | 10.1063/1.2400796 | 39.5 |  |  |  | 1 | CHCl3 |  |  | 334 | 3.629738283 |  |  | HMDS | N2 |  |  | 60 |  | 20 | 170 | 0.166666667 | N2 | Saturation | BGBC | 5 | 1 | -60 | Au | DIPPED | 0.0385
| Cho | 2006 | 10.1063/1.2400796 | 39.5 |  |  |  | 1 | CHCl3 |  |  | 334 | 3.629738283 |  |  | HMDS | N2 |  |  | 60 |  | 20 | 150 | 0 | N2 | Saturation | BGBC | 5 | 1 | -60 | Pt | DIPPED | 0.2364
| Cho | 2006 | 10.1063/1.2400796 | 39.5 |  |  |  | 1 | CHCl3 |  |  | 334 | 3.629738283 |  |  | HMDS | N2 |  |  | 60 |  | 20 | 150 | 0.083333333 | N2 | Saturation | BGBC | 5 | 1 | -60 | Pt | DIPPED | 0.2626
| Cho | 2006 | 10.1063/1.2400796 | 39.5 |  |  |  | 1 | CHCl3 |  |  | 334 | 3.629738283 |  |  | HMDS | N2 |  |  | 60 |  | 20 | 150 | 0.166666667 | N2 | Saturation | BGBC | 5 | 1 | -60 | Pt | DIPPED | 0.2826
| Cho | 2006 | 10.1063/1.2400796 | 39.5 |  |  |  | 1 | CHCl3 |  |  | 334 | 3.629738283 |  |  | HMDS | N2 |  |  | 60 |  | 20 | 150 | 0.25 | N2 | Saturation | BGBC | 5 | 1 | -60 | Pt | DIPPED | 0.2753
| Cho | 2006 | 10.1063/1.2400796 | 39.5 |  |  |  | 1 | CHCl3 |  |  | 334 | 3.629738283 |  |  | HMDS | N2 |  |  | 60 |  | 20 | 150 | 0.333333333 | N2 | Saturation | BGBC | 5 | 1 | -60 | Pt | DIPPED | 0.2717
| Cho | 2006 | 10.1063/1.2400796 | 39.5 |  |  |  | 1 | CHCl3 |  |  | 334 | 3.629738283 |  |  | HMDS | N2 |  |  | 60 |  | 20 | 150 | 0.416666667 | N2 | Saturation | BGBC | 5 | 1 | -60 | Pt | DIPPED | 0.2341
| Cho | 2006 | 10.1063/1.2400796 | 39.5 |  |  |  | 1 | CHCl3 |  |  | 334 | 3.629738283 |  |  | HMDS | N2 |  |  | 60 |  | 20 | 150 | 0.5 | N2 | Saturation | BGBC | 5 | 1 | -60 | Pt | DIPPED | 0.1697
| Cho | 2006 | 10.1063/1.2400796 | 39.5 |  |  |  | 1 | CHCl3 |  |  | 334 | 3.629738283 |  |  | HMDS | N2 |  |  | 60 |  | 20 | 150 | 0 | N2 | Saturation | BGBC | 5 | 1 | -60 | Au | DIPPED | 0.1509
| Cho | 2006 | 10.1063/1.2400796 | 39.5 |  |  |  | 1 | CHCl3 |  |  | 334 | 3.629738283 |  |  | HMDS | N2 |  |  | 60 |  | 20 | 150 | 0.083333333 | N2 | Saturation | BGBC | 5 | 1 | -60 | Au | DIPPED | 0.1773
| Cho | 2006 | 10.1063/1.2400796 | 39.5 |  |  |  | 1 | CHCl3 |  |  | 334 | 3.629738283 |  |  | HMDS | N2 |  |  | 60 |  | 20 | 150 | 0.166666667 | N2 | Saturation | BGBC | 5 | 1 | -60 | Au | DIPPED | 0.2454
| Cho | 2006 | 10.1063/1.2400796 | 39.5 |  |  |  | 1 | CHCl3 |  |  | 334 | 3.629738283 |  |  | HMDS | N2 |  |  | 60 |  | 20 | 150 | 0.25 | N2 | Saturation | BGBC | 5 | 1 | -60 | Au | DIPPED | 0.242
| Cho | 2006 | 10.1063/1.2400796 | 39.5 |  |  |  | 1 | CHCl3 |  |  | 334 | 3.629738283 |  |  | HMDS | N2 |  |  | 60 |  | 20 | 150 | 0.333333333 | N2 | Saturation | BGBC | 5 | 1 | -60 | Au | DIPPED | 0.2053
| Cho | 2006 | 10.1063/1.2400796 | 39.5 |  |  |  | 1 | CHCl3 |  |  | 334 | 3.629738283 |  |  | HMDS | N2 |  |  | 60 |  | 20 | 150 | 0.416666667 | N2 | Saturation | BGBC | 5 | 1 | -60 | Au | DIPPED | 0.1757
| Cho | 2006 | 10.1063/1.2400796 | 39.5 |  |  |  | 1 | CHCl3 |  |  | 334 | 3.629738283 |  |  | HMDS | N2 |  |  | 60 |  | 20 | 150 | 0.5 | N2 | Saturation | BGBC | 5 | 1 | -60 | Au | DIPPED | 0.119
| Choi | 2014 | 10.1002/adfm.201403708 | 90 | 207 | 2.3 | 96 | 5 | CHCl3 |  |  | 61 | 3.629738283 |  |  |  | Air | 1500 | 60 | [5 empty] | N2 | Linear | BGBC | 50 | 2 | -3 | Au | SPUN | 0.03522
| Choi | 2014 | 10.1002/adfm.201403708 | 90 |  | 2.3 | 96 | 5 | CHCl3 | 2-MP | 0.05 | 334 | 3.799914473 |  |  |  | Air | 1500 | 60 | [5 empty] | N2 | Linear | BGBC | 50 | 2 | -3 | Au | SPUN | 0.05182
| Choi | 2014 | 10.1002/adfm.201403708 | 90 |  | 2.3 | 96 | 5 | CHCl3 | 2-MP | 0.1 | 334 | 4.010286773 |  |  |  | Air | 1500 | 60 | [5 empty] | N2 | Linear | BGBC | 50 | 2 | -3 | Au | SPUN | 0.05468
| Choi | 2014 | 10.1002/adfm.201403708 | 90 |  | 2.3 | 96 | 5 | CHCl3 | 2-MP | 0.15 | 334 | 4.254897179 |  |  |  | Air | 1500 | 60 | [5 empty] | N2 | Linear | BGBC | 50 | 2 | -3 | Au | SPUN | 0.10343
| Choi | 2014 | 10.1002/adfm.201403708 | 90 |  | 2.3 | 96 | 5 | CHCl3 | 2-MP | 0.2 | 334 | 4.528200526 |  |  |  | Air | 1500 | 60 | [5 empty] | N2 | Linear | BGBC | 50 | 2 | -3 | Au | SPUN | 0.0539
| Choi | 2014 | 10.1002/adfm.201403708 | 90 |  | 2.3 | 96 | 5 | CHCl3 | 2-MP | 0.3 | 334 | 5.142139632 |  |  |  | Air | 1500 | 60 | [5 empty] | N2 | Linear | BGBC | 50 | 2 | -3 | Au | SPUN | 0.02093
| Choi | 2014 | 10.1002/adfm.201403708 | 90 |  | 2.3 | 96 | 5 | CHCl3 | 2-MP | 0.4 | 334 | 5.821803844 |  |  |  | Air | 1500 | 60 | [5 empty] | N2 | Linear | BGBC | 50 | 2 | -3 | Au | SPUN | 0.01123
| Jiang | 2011 | 10.1007/s11801-011-0122-z | 68 |  |  | 98.5 | 0.5 | CHCl3 |  |  | 334 | 3.629738283 | 12 |  |  |  | 800 | 26 |  |  | 10 | 100 | 12 |  | Saturation | BGTC | 50 | 5 | -60 | Au | SPUN | 6.3e-05
| Jiang | 2011 | 10.1007/s11801-011-0122-z | 68 |  |  | 98.5 | 1 | CHCl3 |  |  | 334 | 3.629738283 | 12 |  |  |  | 800 | 26 |  |  | 10 | 100 | 12 |  | Saturation | BGTC | 50 | 5 | -60 | Au | SPUN | 0.00016
| Jiang | 2011 | 10.1007/s11801-011-0122-z | 68 |  |  | 98.5 | 2 | CHCl3 |  |  | 334 | 3.629738283 | 12 |  |  |  | 800 | 26 |  |  | 10 | 100 | 12 |  | Saturation | BGTC | 50 | 5 | -60 | Au | SPUN | 0.014
| Jiang | 2011 | 10.1007/s11801-011-0122-z | 68 |  |  | 98.5 | 4 | CHCl3 |  |  | 334 | 3.629738283 | 12 |  |  |  | 800 | 26 |  |  | 10 | 100 | 12 |  | Saturation | BGTC | 50 | 5 | -60 | Au | SPUN | 0.00056
| Jiang | 2011 | 10.1007/s11801-011-0122-z | 68 |  |  | 98.5 | 8 | CHCl3 |  |  | 334 | 3.629738283 | 12 |  |  |  | 800 | 26 |  |  | 10 | 100 | 12 |  | Saturation | BGTC | 50 | 5 | -60 | Au | SPUN | 0.00018
| Kline | 2003 | 10.1002/adma.200305275 | 4 | 4.4 | 1.1 | 98 | 5 | CHCl3 |  |  | 61 | 3.629738283 |  |  | HMDS | N2 | 2500 |  |  |  | 45 |  |  | N2 | saturation | BGBC | 5 | 40 | -95 | Au | SPUN | 5.43e-06
| Kline | 2003 | 10.1002/adma.200305275 | 9 | 10.8 | 1.2 | 98 | 5 | CHCl3 |  |  | 61 | 3.629738283 |  |  | HMDS | N2 | 2500 |  |  |  | 45 |  |  | N2 | saturation | BGBC | 5 | 40 | -95 | Au | SPUN | 0.0003558
| Kline | 2003 | 10.1002/adma.200305275 | 11.6 | 13.92 | 1.2 | 98 | 5 | CHCl3 |  |  | 61 | 3.629738283 |  |  | HMDS | N2 | 2500 |  |  |  | 45 |  |  | N2 | saturation | BGBC | 5 | 40 | -95 | Au | SPUN | 0.000735
| Kline | 2003 | 10.1002/adma.200305275 | 33.8 | 50.7 | 1.5 | 98 | 5 | CHCl3 |  |  | 61 | 3.629738283 |  |  | HMDS | N2 | 2500 |  |  |  | 45 |  |  | N2 | saturation | BGBC | 5 | 40 | -95 | Au | SPUN | 0.00748
| Kline | 2003 | 10.1002/adma.200305275 | 4.6 | 5.98 | 1.3 | 98 | 5 | CHCl3 |  |  | 61 | 3.629738283 |  |  | HMDS | N2 | 2500 |  |  |  | 45 |  |  | N2 | saturation | BGBC | 5 | 40 | -95 | Au | SPUN | 1.61e-05
| Kline | 2003 | 10.1002/adma.200305275 | 13.4 | 24.12 | 1.8 | 98 | 5 | CHCl3 |  |  | 61 | 3.629738283 |  |  | HMDS | N2 | 2500 |  |  |  | 45 |  |  | N2 | saturation | BGBC | 5 | 40 | -95 | Au | SPUN | 0.0005366
| Kline | 2003 | 10.1002/adma.200305275 | 29.8 | 56.62 | 1.9 | 98 | 5 | CHCl3 |  |  | 61 | 3.629738283 |  |  | HMDS | N2 | 2500 |  |  |  | 45 |  |  | N2 | saturation | BGBC | 5 | 40 | -95 | Au | SPUN | 0.00419
| Kline | 2003 | 10.1002/adma.200305275 | 36.5 | 62.05 | 1.7 | 98 | 5 | CHCl3 |  |  | 61 | 3.629738283 |  |  | HMDS | N2 | 2500 |  |  |  | 45 |  |  | N2 | saturation | BGBC | 5 | 40 | -95 | Au | SPUN | 0.00908
| Kline | 2003 | 10.1002/adma.200305275 | 3.2 | 4.48 | 1.4 | 98 | 5 | CHCl3 |  |  | 61 | 3.629738283 |  |  | HMDS | N2 | 2500 |  |  |  | 45 |  |  | N2 | saturation | BGBC | 5 | 40 | -95 | Au | SPUN | 1.74e-06
| Kline | 2003 | 10.1002/adma.200305275 | 16.2 | 19.44 | 1.2 | 98 | 5 | CHCl3 |  |  | 61 | 3.629738283 |  |  | HMDS | N2 | 2500 |  |  |  | 45 |  |  | N2 | saturation | BGBC | 5 | 40 | -95 | Au | SPUN | 0.00785
| Kline | 2003 | 10.1002/adma.200305275 | 31.1 | 43.54 | 1.4 | 98 | 5 | CHCl3 |  |  | 61 | 3.629738283 |  |  | HMDS | N2 | 2500 |  |  |  | 45 |  |  | N2 | saturation | BGBC | 5 | 40 | -95 | Au | SPUN | 0.00767
| Kline | 2005 | 10.1021/ma047415f | 3.2 |  |  | 98 | 3.5 | CHCl3 |  |  | 334 | 3.629738283 | 30 | 60 | HMDS | N2 | 2000 |  |  |  | 35 | 125 | 1 | N2 | Saturation | BGBC |  |  |  | Au | SPUN | 0.0001921
| Kline | 2005 | 10.1021/ma047415f | 9 |  |  | 98 | 3.5 | CHCl3 |  |  | 334 | 3.629738283 | 30 | 60 | HMDS | N2 | 2000 |  |  |  | 35 | 125 | 1 | N2 | Saturation | BGBC |  |  |  | Au | SPUN | 0.000516
| Kline | 2005 | 10.1021/ma047415f | 31.1 |  |  | 98 | 3.5 | CHCl3 |  |  | 334 | 3.629738283 | 30 | 60 | HMDS | N2 | 2000 |  |  |  | 35 | 125 | 1 | N2 | Saturation | BGBC |  |  |  | Au | SPUN | 0.00615
| Kline | 2005 | 10.1021/ma047415f | 3.2 |  |  | 98 | 3.5 | CHCl3 |  |  | 334 | 3.629738283 | 30 | 60 | HMDS | N2 | 2000 |  |  |  | 35 |  |  | N2 | Saturation | BGBC |  |  |  | Au | SPUN | 1.69e-06
| Kline | 2005 | 10.1021/ma047415f | 9 |  |  | 98 | 3.5 | CHCl3 |  |  | 334 | 3.629738283 | 30 | 60 | HMDS | N2 | 2000 |  |  |  | 35 |  |  | N2 | Saturation | BGBC |  |  |  | Au | SPUN | 0.00067
| Kline | 2005 | 10.1021/ma047415f | 31.1 |  |  | 98 | 3.5 | CHCl3 |  |  | 334 | 3.629738283 | 30 | 60 | HMDS | N2 | 2000 |  |  |  | 35 |  |  | N2 | Saturation | BGBC |  |  |  | Au | SPUN | 0.00783
| Kline | 2005 | 10.1021/ma047415f | 3.2 |  |  | 98 | 3.5 | P-Xylene |  |  | 411 | 4.42572028 | 30 | 60 | HMDS | N2 | 2000 |  |  |  | 35 |  |  | N2 | Saturation | BGBC |  |  |  | Au | SPUN | 7.01e-05
| Kline | 2005 | 10.1021/ma047415f | 9 |  |  | 98 | 3.5 | P-Xylene |  |  | 411 | 4.42572028 | 30 | 60 | HMDS | N2 | 2000 |  |  |  | 35 |  |  | N2 | Saturation | BGBC |  |  |  | Au | SPUN | 0.0009827
| Kline | 2005 | 10.1021/ma047415f | 31.1 |  |  | 98 | 3.5 | P-Xylene |  |  | 411 | 4.42572028 | 30 | 60 | HMDS | N2 | 2000 |  |  |  | 35 |  |  | N2 | Saturation | BGBC |  |  |  | Au | SPUN | 0.0284
| Kline | 2005 | 10.1021/ma047415f | 3.2 |  |  | 98 | 0.5 | CHCl3 |  |  | 334 | 3.629738283 | 30 | 60 | HMDS | N2 |  |  |  |  | 35 |  |  | N2 | Saturation | BGBC |  |  |  | Au | DROPPED | 5.08e-05
| Kline | 2005 | 10.1021/ma047415f | 9 |  |  | 98 | 0.5 | CHCl3 |  |  | 334 | 3.629738283 | 30 | 60 | HMDS | N2 |  |  |  |  | 35 |  |  | N2 | Saturation | BGBC |  |  |  | Au | DROPPED | 0.00357
| Kline | 2005 | 10.1021/ma047415f | 31.1 |  |  | 98 | 0.5 | CHCl3 |  |  | 334 | 3.629738283 | 30 | 60 | HMDS | N2 |  |  |  |  | 35 |  |  | N2 | Saturation | BGBC |  |  |  | Au | DROPPED | 0.00615
| Newbloom | 2011 | 10.1021/ma2000515 | 24 | 48.96 | 2.04 | 98 | 2 | P-Xylene |  |  | 138 | 4.42572028 | 12 |  | OTS | N2 | [7 empty] | N2 | Saturation | BGBC | 20 | 0.8 | -80 | Au | DROPPED | 0.0239
| Newbloom | 2011 | 10.1021/ma2000515 | 24 | 48.96 | 2.04 | 98 | 2 | Toluene |  |  | 111 | 4.042152892 | 24 |  | OTS | N2 | [7 empty] | N2 | Saturation | BGBC | 20 | 0.8 | -80 | Au | DROPPED | 0.0305
| Newbloom | 2011 | 10.1021/ma2000515 | 24 | 48.96 | 2.04 | 98 | 2 | Styrene |  |  | 145 | 2.758079042 | 76 |  | OTS | N2 | [7 empty] | N2 | Saturation | BGBC | 20 | 0.8 | -80 | Au | DROPPED | 0.0335
| Newbloom | 2011 | 10.1021/ma2000515 | 24 | 48.96 | 2.04 | 98 | 2 | Benzene |  |  | 80 | 4.38805196 | 168 |  | OTS | N2 | [7 empty] | N2 | Saturation | BGBC | 20 | 0.8 | -80 | Au | DROPPED | 0.0145
| Park | 2014 | 10.5012/bkcs.2014.35.88.22770 | 25 |  |  | 90 |  | CHCl3 |  |  | 334 | 3.629738283 | [8 empty] | 32 | 240 | 0.5 |  | Saturation | BGTC | 100 | 1 | -60 | Au | SPUN | 0.0035
| Park | 2014 | 10.5012/bkcs.2014.35.88.22770 | 25 |  |  | 90 |  | CHCl3 |  |  | 334 | 3.629738283 | [8 empty] | 32 | 240 | 0.5 |  | Saturation | BGTC | 150 | 1 | -60 | Au | SPUN | 0.0035
| Park | 2014 | 10.5012/bkcs.2014.35.88.22770 | 25 |  |  | 90 |  | CHCl3 |  |  | 334 | 3.629738283 | [8 empty] | 32 | 240 | 0.5 |  | Saturation | BGTC | 200 | 1 | -60 | Au | SPUN | 0.0035
| Park | 2014 | 10.5012/bkcs.2014.35.88.22770 | 25 |  |  | 90 |  | CHCl3 |  |  | 334 | 3.629738283 | [8 empty] | 32 | 240 | 0.5 |  | Saturation | BGTC | 250 | 1 | -60 | Au | SPUN | 0.0035
| Park | 2014 | 10.5012/bkcs.2014.35.88.22770 | 25 |  |  | 90 |  | CHCl3 |  |  | 334 | 3.629738283 | [8 empty] | 32 |  |  |  | Saturation | BGTC | 100 | 1 | -60 | Au | SPUN | 0.00032
| Park | 2014 | 10.5012/bkcs.2014.35.88.22770 | 25 |  |  | 90 |  | CHCl3 |  |  | 334 | 3.629738283 | [8 empty] | 32 |  |  |  | Saturation | BGTC | 150 | 1 | -60 | Au | SPUN | 0.00032
| Park | 2014 | 10.5012/bkcs.2014.35.88.22770 | 25 |  |  | 90 |  | CHCl3 |  |  | 334 | 3.629738283 | [8 empty] | 32 |  |  |  | Saturation | BGTC | 200 | 1 | -60 | Au | SPUN | 0.00032
| Park | 2014 | 10.5012/bkcs.2014.35.88.22770 | 25 |  |  | 90 |  | CHCl3 |  |  | 334 | 3.629738283 | [8 empty] | 32 |  |  |  | Saturation | BGTC | 250 | 1 | -60 | Au | SPUN | 0.00032
| Park,Ko | 2014 | 10.1021/jp4116047 | 24 | 47.7 | 1.9875 | 92 | 3 | CHCl3 |  |  | 61 | 3.629738283 |  |  |  | N2 | 2000 | 60 |  |  | 90 |  |  | Vacuum | Linear | BGBC | 200 | 0.5 |  | Au | SPUN | 0.00381
| Park,Ko | 2014 | 10.1021/jp4116047 | 24 | 47.7 | 1.9875 | 92 | 3 | CHCl3 |  |  | 61 | 3.629738283 |  |  |  | N2 | 2000 | 60 |  |  | 90 |  |  | Vacuum | Linear | BGBC | 200 | 0.5 |  | Au | SPUN | 0.031745636
| Scharsich | 2012 | 10.1002/polb.23022 | 5.1 | 5.1 | 1 | 90 | 15 | CHCl3 |  |  | 61 | 3.629738283 |  |  | HMDS | N2 | 1500 | [6 empty] | N2 | Saturation | BGTC | 100 | 148.5 | -60 | Au | SPUN | 4.58e-05
| Scharsich | 2012 | 10.1002/polb.23022 | 11.3 | 11.3 | 1 | 90 | 15 | CHCl3 |  |  | 61 | 3.629738283 |  |  | HMDS | N2 | 1500 | [6 empty] | N2 | Saturation | BGTC | 100 | 148.5 | -60 | Au | SPUN | 0.019
| Scharsich | 2012 | 10.1002/polb.23022 | 18.6 | 18.6 | 1 | 90 | 15 | CHCl3 |  |  | 61 | 3.629738283 |  |  | HMDS | N2 | 1500 | [6 empty] | N2 | Saturation | BGTC | 100 | 148.5 | -60 | Au | SPUN | 0.016
| Scharsich | 2012 | 10.1002/polb.23022 | 5.6 | 6.608 | 1.18 | 90 | 15 | CHCl3 |  |  | 61 | 3.629738283 |  |  | HMDS | N2 | 1500 | [6 empty] | N2 | Saturation | BGTC | 100 | 148.5 | -60 | Au | SPUN | 1.23e-06
| Scharsich | 2012 | 10.1002/polb.23022 | 13.8 | 20.424 | 1.48 | 90 | 15 | CHCl3 |  |  | 61 | 3.629738283 |  |  | HMDS | N2 | 1500 | [6 empty] | N2 | Saturation | BGTC | 100 | 148.5 | -60 | Au | DIPPED | 0.000609
| Scharsich | 2012 | 10.1002/polb.23022 | 19 | 25.65 | 1.35 | 90 | 15 | CHCl3 |  |  | 61 | 3.629738283 |  |  | HMDS | N2 | 1500 | [6 empty] | N2 | Saturation | BGTC | 100 | 148.5 | -60 | Au | DIPPED | 0.0106
| Surin | 2006 | 10.1063/1.2222065 | 25.5 | 37.74 | 1.48 | 98.5 | 1 | TCB |  |  | 214 | 3.352461782 |  |  |  | N2 | 4000 | 60 |  |  | 15 |  |  | N2 | Saturation | BGBC | 7.5 | 1 | -60 | Au | SPUN | 0.023
| Surin | 2006 | 10.1063/1.2222065 | 25.5 | 37.74 | 1.48 | 98.5 | 1 | P-Xylene |  |  | 138 | 4.42572028 |  |  |  | N2 | 4000 | 60 |  |  | 15 |  |  | N2 | Saturation | BGBC | 7.5 | 1 | -60 | Au | SPUN | 0.015
| Surin | 2006 | 10.1063/1.2222065 | 25.5 | 37.74 | 1.48 | 98.5 | 1 | CHCl3 |  |  | 61 | 3.629738283 |  |  |  | N2 | 4000 | 60 |  |  | 15 |  |  | N2 | Saturation | BGBC | 7.5 | 1 | -60 | Au | SPUN | 0.0011
| Surin | 2006 | 10.1063/1.2222065 | 25.5 | 37.74 | 1.48 | 98.5 | 1 | CHCl3 |  |  | 61 | 3.629738283 |  |  | HMDS | N2 | 4000 | 60 |  |  | 15 |  |  | N2 | Saturation | BGBC | 7.5 | 1 | -60 | Au | SPUN | 0.0016
| Surin | 2006 | 10.1063/1.2222065 | 25.5 | 37.74 | 1.48 | 98.5 | 1 | TCB |  |  | 214 | 3.352461782 |  |  |  | N2 |  |  | 60 |  | 15 |  |  | N2 | Saturation | BGBC | 7.5 | 1 | -60 | Au | DIPPED | 0.0024
| Surin | 2006 | 10.1063/1.2222065 | 25.5 | 37.74 | 1.48 | 98.5 | 1 | P-Xylene |  |  | 138 | 4.42572028 |  |  |  | N2 |  |  | 60 |  | 15 |  |  | N2 | Saturation | BGBC | 7.5 | 1 | -60 | Au | DIPPED | 0.015
| Surin | 2006 | 10.1063/1.2222065 | 25.5 | 37.74 | 1.48 | 98.5 | 1 | CHCl3 |  |  | 61 | 3.629738283 |  |  |  | N2 |  |  | 60 |  | 15 |  |  | N2 | Saturation | BGBC | 7.5 | 1 | -60 | Au | DIPPED | 0.085
| Surin | 2006 | 10.1063/1.2222065 | 25.5 | 37.74 | 1.48 | 98.5 | 1 | CHCl3 |  |  | 61 | 3.629738283 |  |  | HMDS | N2 |  |  | 60 |  | 15 |  |  | N2 | Saturation | BGBC | 7.5 | 1 | -60 | Au | DIPPED | 0.15
| Surin | 2006 | 10.1063/1.2222065 | 25.5 | 37.74 | 1.48 | 98.5 | 0.1 | TCB |  |  | 214 | 3.352461782 |  |  |  | N2 |  |  |  |  | 15 |  |  | N2 | Saturation | BGBC | 7.5 | 1 | -60 | Au | DROPPED | 0.00015
| Surin | 2006 | 10.1063/1.2222065 | 25.5 | 37.74 | 1.48 | 98.5 | 0.1 | P-Xylene |  |  | 138 | 4.42572028 |  |  |  | N2 |  |  |  |  | 15 |  |  | N2 | Saturation | BGBC | 7.5 | 1 | -60 | Au | DROPPED | 0.0014
| Surin | 2006 | 10.1063/1.2222065 | 25.5 | 37.74 | 1.48 | 98.5 | 0.1 | CHCl3 |  |  | 61 | 3.629738283 |  |  |  | N2 |  |  |  |  | 15 |  |  | N2 | Saturation | BGBC | 7.5 | 1 | -60 | Au | DROPPED | 0.021
| Surin | 2006 | 10.1063/1.2222065 | 25.5 | 37.74 | 1.48 | 98.5 | 0.1 | CHCl3 |  |  | 61 | 3.629738283 |  |  | HMDS | N2 |  |  |  |  | 15 |  |  | N2 | Saturation | BGBC | 7.5 | 1 | -60 | Au | DROPPED | 0.0023
| Surin | 2006 | 10.1063/1.2222065 | 25.5 | 37.74 | 1.48 | 98.5 | 0.1 | CHCl3 |  |  | 61 | 3.629738283 |  |  | HMDS | N2 |  |  | 60 |  | 15 | 150 | 1 | N2 | Saturation | BGBC | 7.5 | 1 | -60 | Au | DROPPED | 0.25
| Verilhac | 2006 | 10.1016/j.synthmet.2006.04.013 | 1.9 | 2.755 | 1.45 | 98 | 2 | CHCl3 |  |  | 61 | 3.629738283 |  |  | HMDS | Air | 300 | 30 |  |  | 50 |  |  | N2 | Saturation | BGBC | 20 | 9 | -60 | Au | SPUN | 4.86e-05
| Verilhac | 2006 | 10.1016/j.synthmet.2006.04.013 | 5.6 | 11.592 | 2.07 | 98 | 2 | CHCl3 |  |  | 61 | 3.629738283 |  |  | HMDS | Air | 300 | 30 |  |  | 50 |  |  | N2 | Saturation | BGBC | 20 | 9 | -60 | Au | SPUN | 0.000551
| Verilhac | 2006 | 10.1016/j.synthmet.2006.04.013 | 10.8 | 21.384 | 1.98 | 98 | 2 | CHCl3 |  |  | 61 | 3.629738283 |  |  | HMDS | Air | 300 | 30 |  |  | 50 |  |  | N2 | Saturation | BGBC | 20 | 9 | -60 | Au | SPUN | 0.00399
| Verilhac | 2006 | 10.1016/j.synthmet.2006.04.013 | 27 | 60.75 | 2.25 | 98 | 2 | CHCl3 |  |  | 61 | 3.629738283 |  |  | HMDS | Air | 300 | 30 |  |  | 50 |  |  | N2 | Saturation | BGBC | 20 | 9 | -60 | Au | SPUN | 0.0229
| Verilhac | 2006 | 10.1016/j.synthmet.2006.04.013 | 1.9 | 2.755 | 1.45 | 98 | 1 | CHCl3 |  |  | 61 | 3.629738283 |  |  |  | Air |  |  | 12 |  | 50 |  |  | N2 | Saturation | BGBC | 20 | 9 | -60 | Au | DIPPED | 0.000114
| Verilhac | 2006 | 10.1016/j.synthmet.2006.04.013 | 5.6 | 11.592 | 2.07 | 98 | 1 | CHCl3 |  |  | 61 | 3.629738283 |  |  |  | Air |  |  | 12 |  | 50 |  |  | N2 | Saturation | BGBC | 20 | 9 | -60 | Au | DIPPED | 0.000912
| Verilhac | 2006 | 10.1016/j.synthmet.2006.04.013 | 10.8 | 21.384 | 1.98 | 98 | 1 | CHCl3 |  |  | 61 | 3.629738283 |  |  |  | Air |  |  | 12 |  | 50 |  |  | N2 | Saturation | BGBC | 20 | 9 | -60 | Au | DIPPED | 0.00687
| Verilhac | 2006 | 10.1016/j.synthmet.2006.04.013 | 27 | 60.75 | 2.25 | 98 | 1 | CHCl3 |  |  | 61 | 3.629738283 |  |  |  | Air |  |  | 12 |  | 50 |  |  | N2 | Saturation | BGBC | 20 | 9 | -60 | Au | DIPPED | 0.017
| Verilhac | 2006 | 10.1016/j.synthmet.2006.04.013 | 1.09 |  | 1.31 | 98 | 0.5 | CHCl3 | THF | 0.176 | 334.88 | 4.132005615 |  |  | HMDS | Air |  |  |  |  | 50 |  |  | N2 | Saturation | BGBC | 20 | 9 | -60 | Au | DROPPED | 1.46e-05
| Verilhac | 2006 | 10.1016/j.synthmet.2006.04.013 | 1.9 |  | 1.45 | 98 | 0.5 | CHCl3 | THF | 0.176 | 334.88 | 4.132005615 |  |  | HMDS | Air |  |  |  |  | 50 |  |  | N2 | Saturation | BGBC | 20 | 9 | -60 | Au | DROPPED | 3.43e-05
| Verilhac | 2006 | 10.1016/j.synthmet.2006.04.013 | 5.6 |  | 2.07 | 98 | 0.5 | CHCl3 | THF | 0.176 | 334.88 | 4.132005615 |  |  | HMDS | Air |  |  |  |  | 50 |  |  | N2 | Saturation | BGBC | 20 | 9 | -60 | Au | DROPPED | 0.000709
| Verilhac | 2006 | 10.1016/j.synthmet.2006.04.013 | 10.8 |  | 1.98 | 98 | 0.5 | CHCl3 | THF | 0.176 | 334.88 | 4.132005615 |  |  | HMDS | Air |  |  |  |  | 50 |  |  | N2 | Saturation | BGBC | 20 | 9 | -60 | Au | DROPPED | 0.00414
| Verilhac | 2006 | 10.1016/j.synthmet.2006.04.013 | 27 |  | 2.25 | 98 | 0.5 | CHCl3 | THF | 0.176 | 334.88 | 4.132005615 |  |  | HMDS | Air |  |  |  |  | 50 |  |  | N2 | Saturation | BGBC | 20 | 9 | -60 | Au | DROPPED | 0.0364
| Zen | 2004 | 10.1002/adfm.200400017 | 2.2 | 3.146 | 1.43 | 91 |  | CHCl3 |  |  | 61 | 3.629738283 |  |  | HMDS | N2 |  |  |  |  | 45 |  |  | N2 | Saturation | BGTC | 100 | 148.5 | -80 | Au | SPUN | 5.5e-07
| Zen | 2004 | 10.1002/adfm.200400017 | 2.2 | 3.146 | 1.43 | 91 |  | CHCl3 |  |  | 61 | 3.629738283 |  |  | HMDS | N2 |  |  |  |  | 45 | 150 | 0.083333333 | N2 | Saturation | BGTC | 100 | 148.5 | -80 | Au | SPUN | 2.5e-06
| Zen | 2004 | 10.1002/adfm.200400017 | 5.6 | 6.608 | 1.18 | 91 |  | CHCl3 |  |  | 61 | 3.629738283 |  |  | HMDS | N2 |  |  |  |  | 45 |  |  | N2 | Saturation | BGTC | 100 | 148.5 | -80 | Au | SPUN | 1.6e-05
| Zen | 2004 | 10.1002/adfm.200400017 | 5.6 | 6.608 | 1.18 | 91 |  | CHCl3 |  |  | 61 | 3.629738283 |  |  | HMDS | N2 |  |  |  |  | 45 | 150 | 0.083333333 | N2 | Saturation | BGTC | 100 | 148.5 | -80 | Au | SPUN | 4.3e-05
| Zen | 2004 | 10.1002/adfm.200400017 | 13.8 | 20.424 | 1.48 | 91 |  | CHCl3 |  |  | 61 | 3.629738283 |  |  | HMDS | N2 |  |  |  |  | 45 |  |  | N2 | Saturation | BGTC | 100 | 148.5 | -80 | Au | SPUN | 0.0013
| Zen | 2004 | 10.1002/adfm.200400017 | 13.8 | 20.424 | 1.48 | 91 |  | CHCl3 |  |  | 61 | 3.629738283 |  |  | HMDS | N2 |  |  |  |  | 45 | 150 | 0.083333333 | N2 | Saturation | BGTC | 100 | 148.5 | -80 | Au | SPUN | 0.00047
| Zen | 2004 | 10.1002/adfm.200400017 | 19 | 25.65 | 1.35 | 91 |  | CHCl3 |  |  | 61 | 3.629738283 |  |  | HMDS | N2 |  |  |  |  | 45 |  |  | N2 | Saturation | BGTC | 100 | 148.5 | -80 | Au | SPUN | 0.0026
| Zen | 2004 | 10.1002/adfm.200400017 | 19 | 25.65 | 1.35 | 91 |  | CHCl3 |  |  | 61 | 3.629738283 |  |  | HMDS | N2 |  |  |  |  | 45 | 150 | 0.083333333 | N2 | Saturation | BGTC | 100 | 148.5 | -80 | Au | SPUN | 0.0042
| Zhao | 2013 | 10.1002/adfm.201301007 | 35 | 70 | 2 | 97 | 3.5 | Toluene |  |  | 111 | 4.042152892 | 48 | 25 |  | Air | 1000 | 30 |  |  | 40 |  |  | Air | Saturation | BGTC | 30 | 0.5 |  | Au | SPUN | 0.00368
| Zhao | 2013 | 10.1002/adfm.201301007 | 35 | 70 | 2 | 97 | 3.5 | Toluene |  |  | 111 | 4.042152892 | 48 | 25 |  | Air | 1000 | 30 |  |  | 40 |  |  | Air | Saturation | BGTC | 30 | 0.5 |  | Au | SPUN | 0.00135
| Zhao | 2013 | 10.1002/adfm.201301007 | 35 | 70 | 2 | 97 | 3.5 | Toluene |  |  | 111 | 4.042152892 | 48 | 25 |  | Air | 1000 | 30 |  |  | 40 |  |  | Air | Saturation | BGTC | 30 | 0.5 |  | Au | SPUN | 0.000629
| Zhao | 2013 | 10.1002/adfm.201301007 | 35 | 70 | 2 | 97 | 3.5 | Toluene |  |  | 111 | 4.042152892 | 48 | 25 |  | Air | 1000 | 30 |  |  | 40 |  |  | Air | Saturation | BGTC | 30 | 0.5 |  | Au | SPUN | 0.000871
| Zhao | 2013 | 10.1002/adfm.201301007 | 35 | 70 | 2 | 97 | 3.5 | Toluene |  |  | 111 | 4.042152892 | 48 | 25 |  | Air | 1000 | 30 |  |  | 40 |  |  | Air | Saturation | BGTC | 30 | 0.5 |  | Au | SPUN | 0.00102
| Zhao | 2013 | 10.1002/adfm.201301007 | 68 | 163.2 | 2.4 | 90 | 3.5 | Toluene |  |  | 111 | 4.042152892 | 48 | 25 |  | Air | 1000 | 30 |  |  | 38 |  |  | Air | Saturation | BGTC | 30 | 0.5 |  | Au | SPUN | 0.00102
| Zhao | 2013 | 10.1002/adfm.201301007 | 68 | 163.2 | 2.4 | 90 | 3.5 | Toluene |  |  | 111 | 4.042152892 | 48 | 25 |  | Air | 1000 | 30 |  |  | 38 |  |  | Air | Saturation | BGTC | 30 | 0.5 |  | Au | SPUN | 0.00305
| Zhao | 2013 | 10.1002/adfm.201301007 | 68 | 163.2 | 2.4 | 90 | 3.5 | Toluene |  |  | 111 | 4.042152892 | 48 | 25 |  | Air | 1000 | 30 |  |  | 38 |  |  | Air | Saturation | BGTC | 30 | 0.5 |  | Au | SPUN | 0.00803
| Zhao | 2013 | 10.1002/adfm.201301007 | 68 | 163.2 | 2.4 | 90 | 3.5 | Toluene |  |  | 111 | 4.042152892 | 48 | 25 |  | Air | 1000 | 30 |  |  | 38 |  |  | Air | Saturation | BGTC | 30 | 0.5 |  | Au | SPUN | 0.00953
| Zhao | 2013 | 10.1002/adfm.201301007 | 68 | 163.2 | 2.4 | 90 | 3.5 | Toluene |  |  | 111 | 4.042152892 | 48 | 25 |  | Air | 1000 | 30 |  |  | 38 |  |  | Air | Saturation | BGTC | 30 | 0.5 |  | Au | SPUN | 0.00915