## solvent
pubchem_cid | iupac_name | boiling_point
13 | 1,2,4-trichlorobenzene | 214.4
241 | benzene | 80.1
1140 | toluene | 110.6
6212 | chloroform | 61.2
6591 | 1,1,2,2-tetrachloroethane | 146.6
7003 | 1-chloronaphthalene | 305.2
7239 | 1,2-dichlorobenzene | 180.5
7501 | styrene | 145.5
7809 | 1,4-xylene | 138.4
7947 | 1,3,5-trimethylbenzene | 164.5
7964 | chlorobenzene | 131.6
8030 | thiophene | 84.2
13229 | cyclohexylbenzene | 257

## polymer
common_name | iupac_name | mn | mw | dispersity
DPP-DTT | poly[2,5-(2-octyldodecyl)-3,6-diketopyrrolopyrrole-alt-5,5-(2,5-di(thien-2-yl)thieno [3,2-b]thiophene)] | 90 | 299 | 3.32
DPP-DTT | poly[2,5-(2-octyldodecyl)-3,6-diketopyrrolopyrrole-alt-5,5-(2,5-di(thien-2-yl)thieno [3,2-b]thiophene)] | 74.9 | 292.2 | 3.9
DPP-DTT | poly[2,5-(2-octyldodecyl)-3,6-diketopyrrolopyrrole-alt-5,5-(2,5-di(thien-2-yl)thieno [3,2-b]thiophene)] | 29 | 91 | 3.14
DPP-DTT | poly[2,5-(2-octyldodecyl)-3,6-diketopyrrolopyrrole-alt-5,5-(2,5-di(thien-2-yl)thieno [3,2-b]thiophene)] | 71 | 344 | 4.85
DPP-DTT | poly[2,5-(2-octyldodecyl)-3,6-diketopyrrolopyrrole-alt-5,5-(2,5-di(thien-2-yl)thieno [3,2-b]thiophene)] | 110 | 501 | 4.55
DPP-DTT | poly[2,5-(2-octyldodecyl)-3,6-diketopyrrolopyrrole-alt-5,5-(2,5-di(thien-2-yl)thieno [3,2-b]thiophene)] | 55 | 199 | 3.62
DPP-DTT | poly[2,5-(2-octyldodecyl)-3,6-diketopyrrolopyrrole-alt-5,5-(2,5-di(thien-2-yl)thieno [3,2-b]thiophene)] | 143 | 290 | 2.03
DPP-DTT | poly[2,5-(2-octyldodecyl)-3,6-diketopyrrolopyrrole-alt-5,5-(2,5-di(thien-2-yl)thieno [3,2-b]thiophene)] | 67 | 100 | 3
DPP-DTT | poly[2,5-(2-octyldodecyl)-3,6-diketopyrrolopyrrole-alt-5,5-(2,5-di(thien-2-yl)thieno [3,2-b]thiophene)] | 77 | 279 | 3.65
DPP-DTT | poly[2,5-(2-octyldodecyl)-3,6-diketopyrrolopyrrole-alt-5,5-(2,5-di(thien-2-yl)thieno [3,2-b]thiophene)] | 43 | 102 | 2
DPP-DTT | poly[2,5-(2-octyldodecyl)-3,6-diketopyrrolopyrrole-alt-5,5-(2,5-di(thien-2-yl)thieno [3,2-b]thiophene)] |  | 250
DPP-DTT | poly[2,5-(2-octyldodecyl)-3,6-diketopyrrolopyrrole-alt-5,5-(2,5-di(thien-2-yl)thieno [3,2-b]thiophene)] | 125 | 350 | 2.8
DPP-DTT | poly[2,5-(2-octyldodecyl)-3,6-diketopyrrolopyrrole-alt-5,5-(2,5-di(thien-2-yl)thieno [3,2-b]thiophene)] | 20 | 50 | 2.5
DPP-DTT | poly[2,5-(2-octyldodecyl)-3,6-diketopyrrolopyrrole-alt-5,5-(2,5-di(thien-2-yl)thieno [3,2-b]thiophene)] | 106
DPP-DTT | poly[2,5-(2-octyldodecyl)-3,6-diketopyrrolopyrrole-alt-5,5-(2,5-di(thien-2-yl)thieno [3,2-b]thiophene)]
DPP-DTT | poly[2,5-(2-octyldodecyl)-3,6-diketopyrrolopyrrole-alt-5,5-(2,5-di(thien-2-yl)thieno [3,2-b]thiophene)] | 20 | 104 | 5.2
DPP-DTT | poly[2,5-(2-octyldodecyl)-3,6-diketopyrrolopyrrole-alt-5,5-(2,5-di(thien-2-yl)thieno [3,2-b]thiophene)] | 143 | 292 | 2.03
DPP-DTT | poly[2,5-(2-octyldodecyl)-3,6-diketopyrrolopyrrole-alt-5,5-(2,5-di(thien-2-yl)thieno [3,2-b]thiophene)] | 94.4 | 255 | 2.7
DPP-DTT | poly[2,5-(2-octyldodecyl)-3,6-diketopyrrolopyrrole-alt-5,5-(2,5-di(thien-2-yl)thieno [3,2-b]thiophene)] | 50 | 193.5 | 3.87
DPP-DTT | poly[2,5-(2-octyldodecyl)-3,6-diketopyrrolopyrrole-alt-5,5-(2,5-di(thien-2-yl)thieno [3,2-b]thiophene)] | 20.052 | 54.79 | 2.73
DPP-DTT | poly[2,5-(2-octyldodecyl)-3,6-diketopyrrolopyrrole-alt-5,5-(2,5-di(thien-2-yl)thieno [3,2-b]thiophene)] | 68 | 250 | 3.67
DPP-DTT | poly[2,5-(2-octyldodecyl)-3,6-diketopyrrolopyrrole-alt-5,5-(2,5-di(thien-2-yl)thieno [3,2-b]thiophene)] | 66 | 204 | 3.1
DPP-DTT | poly[2,5-(2-octyldodecyl)-3,6-diketopyrrolopyrrole-alt-5,5-(2,5-di(thien-2-yl)thieno [3,2-b]thiophene)] | 44 | 110 | 2.5
DPP-DTT | poly[2,5-(2-octyldodecyl)-3,6-diketopyrrolopyrrole-alt-5,5-(2,5-di(thien-2-yl)thieno [3,2-b]thiophene)] | 55 | 152 | 2.76
N2200 | poly{[N,N'-bis(2-octyldodecyl)naphthalene-1,4,5,8-bis(dicarboximide)-2,6-diyl]-alt-5,5'-(2,2'-bithiophene)} | 12 | 23 | 1.9
N2200 | poly{[N,N'-bis(2-octyldodecyl)naphthalene-1,4,5,8-bis(dicarboximide)-2,6-diyl]-alt-5,5'-(2,2'-bithiophene)} | 22.5 | 72 | 3.2
N2200 | poly{[N,N'-bis(2-octyldodecyl)naphthalene-1,4,5,8-bis(dicarboximide)-2,6-diyl]-alt-5,5'-(2,2'-bithiophene)} | 108.7 | 250 | 2.3
N2200 | poly{[N,N'-bis(2-octyldodecyl)naphthalene-1,4,5,8-bis(dicarboximide)-2,6-diyl]-alt-5,5'-(2,2'-bithiophene)} | 10 | 14 | 1.4
N2200 | poly{[N,N'-bis(2-octyldodecyl)naphthalene-1,4,5,8-bis(dicarboximide)-2,6-diyl]-alt-5,5'-(2,2'-bithiophene)} | 17 | 38 | 2.23
N2200 | poly{[N,N'-bis(2-octyldodecyl)naphthalene-1,4,5,8-bis(dicarboximide)-2,6-diyl]-alt-5,5'-(2,2'-bithiophene)} | 30 | 91 | 3.03
N2200 | poly{[N,N'-bis(2-octyldodecyl)naphthalene-1,4,5,8-bis(dicarboximide)-2,6-diyl]-alt-5,5'-(2,2'-bithiophene)} | 35 | 124 | 3.5
N2200 | poly{[N,N'-bis(2-octyldodecyl)naphthalene-1,4,5,8-bis(dicarboximide)-2,6-diyl]-alt-5,5'-(2,2'-bithiophene)} | 41 | 123 | 3
N2200 | poly{[N,N'-bis(2-octyldodecyl)naphthalene-1,4,5,8-bis(dicarboximide)-2,6-diyl]-alt-5,5'-(2,2'-bithiophene)}
N2200 | poly{[N,N'-bis(2-octyldodecyl)naphthalene-1,4,5,8-bis(dicarboximide)-2,6-diyl]-alt-5,5'-(2,2'-bithiophene)} | 15.2 | 26.6 | 1.75
N2200 | poly{[N,N'-bis(2-octyldodecyl)naphthalene-1,4,5,8-bis(dicarboximide)-2,6-diyl]-alt-5,5'-(2,2'-bithiophene)} | 20.5 | 50.43 | 2.46
N2200 | poly{[N,N'-bis(2-octyldodecyl)naphthalene-1,4,5,8-bis(dicarboximide)-2,6-diyl]-alt-5,5'-(2,2'-bithiophene)} | 48.3 | 99.5 | 2.06
N2200 | poly{[N,N'-bis(2-octyldodecyl)naphthalene-1,4,5,8-bis(dicarboximide)-2,6-diyl]-alt-5,5'-(2,2'-bithiophene)} | 103.5 | 236 | 2.28
N2200 | poly{[N,N'-bis(2-octyldodecyl)naphthalene-1,4,5,8-bis(dicarboximide)-2,6-diyl]-alt-5,5'-(2,2'-bithiophene)} | 163.2 | 394.34 | 2.42
N2200 | poly{[N,N'-bis(2-octyldodecyl)naphthalene-1,4,5,8-bis(dicarboximide)-2,6-diyl]-alt-5,5'-(2,2'-bithiophene)} | 64.1 | 132.69 | 2.07
N2200 | poly{[N,N'-bis(2-octyldodecyl)naphthalene-1,4,5,8-bis(dicarboximide)-2,6-diyl]-alt-5,5'-(2,2'-bithiophene)} | 46 | 82.8 | 1.8
N2200 | poly{[N,N'-bis(2-octyldodecyl)naphthalene-1,4,5,8-bis(dicarboximide)-2,6-diyl]-alt-5,5'-(2,2'-bithiophene)} | 10.2 | 48 | 4.7
N2200 | poly{[N,N'-bis(2-octyldodecyl)naphthalene-1,4,5,8-bis(dicarboximide)-2,6-diyl]-alt-5,5'-(2,2'-bithiophene)} | 57 | 171 | 3
P3HT | poly(3-hexylthiophene-2,5-diyl) | 24 | 47.7 | 1.9875
P3HT | poly(3-hexylthiophene-2,5-diyl) | 24 | 47.7 | 1.9875
P3HT | poly(3-hexylthiophene-2,5-diyl) | 12.7 | 23 | 1.811023622
P3HT | poly(3-hexylthiophene-2,5-diyl) | 65.5
P3HT | poly(3-hexylthiophene-2,5-diyl) | 37
P3HT | poly(3-hexylthiophene-2,5-diyl) | 10.3 | 15.4 | 1.5
P3HT | poly(3-hexylthiophene-2,5-diyl) | 11.1 | 20 | 1.8
P3HT | poly(3-hexylthiophene-2,5-diyl) | 13.8 | 22 | 1.6
P3HT | poly(3-hexylthiophene-2,5-diyl) | 19.3 | 29 | 1.5
P3HT | poly(3-hexylthiophene-2,5-diyl) | 23.3 | 42 | 1.8
P3HT | poly(3-hexylthiophene-2,5-diyl) | 22.6 | 52 | 2.3
P3HT | poly(3-hexylthiophene-2,5-diyl) | 44.7 | 76 | 1.7
P3HT | poly(3-hexylthiophene-2,5-diyl) | 117.4 | 270 | 2.3
P3HT | poly(3-hexylthiophene-2,5-diyl) | 40.3 | 91.481 | 2.27
P3HT | poly(3-hexylthiophene-2,5-diyl) | 39.5
P3HT | poly(3-hexylthiophene-2,5-diyl) | 90 | 207 | 2.3
P3HT | poly(3-hexylthiophene-2,5-diyl) | 68
P3HT | poly(3-hexylthiophene-2,5-diyl) | 4 | 4.4 | 1.1
P3HT | poly(3-hexylthiophene-2,5-diyl) | 9 | 10.8 | 1.2
P3HT | poly(3-hexylthiophene-2,5-diyl) | 11.6 | 13.92 | 1.2
P3HT | poly(3-hexylthiophene-2,5-diyl) | 33.8 | 50.7 | 1.5
P3HT | poly(3-hexylthiophene-2,5-diyl) | 4.6 | 5.98 | 1.3
P3HT | poly(3-hexylthiophene-2,5-diyl) | 13.4 | 24.12 | 1.8
P3HT | poly(3-hexylthiophene-2,5-diyl) | 29.8 | 56.62 | 1.9
P3HT | poly(3-hexylthiophene-2,5-diyl) | 36.5 | 62.05 | 1.7
P3HT | poly(3-hexylthiophene-2,5-diyl) | 3.2 | 4.48 | 1.4
P3HT | poly(3-hexylthiophene-2,5-diyl) | 16.2 | 19.44 | 1.2
P3HT | poly(3-hexylthiophene-2,5-diyl) | 31.1 | 43.54 | 1.4
P3HT | poly(3-hexylthiophene-2,5-diyl) | 3.2
P3HT | poly(3-hexylthiophene-2,5-diyl) | 9
P3HT | poly(3-hexylthiophene-2,5-diyl) | 31.1
P3HT | poly(3-hexylthiophene-2,5-diyl) | 24 | 48.96 | 2.04
P3HT | poly(3-hexylthiophene-2,5-diyl) | 25
P3HT | poly(3-hexylthiophene-2,5-diyl) | 24 | 47.7 | 1.9875
P3HT | poly(3-hexylthiophene-2,5-diyl) | 5.1 | 5.1 | 1
P3HT | poly(3-hexylthiophene-2,5-diyl) | 11.3 | 11.3 | 1
P3HT | poly(3-hexylthiophene-2,5-diyl) | 18.6 | 18.6 | 1
P3HT | poly(3-hexylthiophene-2,5-diyl) | 5.6 | 6.608 | 1.18
P3HT | poly(3-hexylthiophene-2,5-diyl) | 13.8 | 20.424 | 1.48
P3HT | poly(3-hexylthiophene-2,5-diyl) | 19 | 25.65 | 1.35
P3HT | poly(3-hexylthiophene-2,5-diyl) | 25.5 | 37.74 | 1.48
P3HT | poly(3-hexylthiophene-2,5-diyl) | 1.9 | 2.755 | 1.45
P3HT | poly(3-hexylthiophene-2,5-diyl) | 5.6 | 11.592 | 2.07
P3HT | poly(3-hexylthiophene-2,5-diyl) | 10.8 | 21.384 | 1.98
P3HT | poly(3-hexylthiophene-2,5-diyl) | 27 | 60.75 | 2.25
P3HT | poly(3-hexylthiophene-2,5-diyl) | 1.09 | 1.4279 | 1.31
P3HT | poly(3-hexylthiophene-2,5-diyl) | 5.6 | 11.592 | 2.07
P3HT | poly(3-hexylthiophene-2,5-diyl) | 2.2 | 3.146 | 1.43
P3HT | poly(3-hexylthiophene-2,5-diyl) | 5.6 | 6.608 | 1.18
P3HT | poly(3-hexylthiophene-2,5-diyl) | 13.8 | 20.424 | 1.48
P3HT | poly(3-hexylthiophene-2,5-diyl) | 19 | 25.65 | 1.35
P3HT | poly(3-hexylthiophene-2,5-diyl) | 35 | 70 | 2
P3HT | poly(3-hexylthiophene-2,5-diyl) | 68 | 163.2 | 2.4
PDMS | poly(dimethylsiloxane)
PS | poly(styrene) |  | 2.2 | 1.01
PS | poly(styrene) |  | 19.7 | 1.03
PS | poly(styrene) |  | 97.1 | 1.03
PS | poly(styrene) |  | 301.6 | 1.04
PS | poly(styrene) |  | 280
PC70BM | phenyl-C70-butyric acid methyl ester
PCBM | phenyl-C61-butyric acid methyl ester
PS | poly(styrene) |  | 35
PS | poly(styrene) |  | 33.37 | 1.03
EG | ethylene glycol

## solution
Solution Concentration (mg/mL) | Solvent Name | Polymer Used | Mn (kg/mol) | Mw (kg/mol) | PDI | Date Created
5 | chloroform | DPP-DTT | 20 | 104 | 5.2 | 2020-10-16
7 | chloroform | DPP-DTT | 20 | 104 | 5.2 | 2020-10-08
8.5 | chloroform | DPP-DTT | 20 | 104 | 5.2 | 2020-10-12
10 | chloroform | DPP-DTT | 20 | 104 | 5.2 | 2020-10-17
12 | chloroform | DPP-DTT | 20 | 104 | 5.2 | 2020-10-21
14 | chloroform | DPP-DTT | 20 | 104 | 5.2 | 2020-09-08
16 | chloroform | DPP-DTT | 20 | 104 | 5.2 | 2020-09-11
18 | chloroform | DPP-DTT | 20 | 104 | 5.2 | 2020-09-14
25 | chloroform | DPP-DTT | 20 | 104 | 5.2 | 2020-09-17
3 | chloroform | DPP-DTT | 20 | 104 | 5.2 | 2020-08-31
8 | chloroform | DPP-DTT | 20.052 | 54.79 | 2.73 | 2020-09-04
12 | chloroform | DPP-DTT | 20.052 | 54.79 | 2.73 | 2020-09-26
27 | chloroform | DPP-DTT | 20.052 | 54.79 | 2.73 | 2020-09-29
5 | chlorobenzene | DPP-DTT | 29 | 91 | 3.14 | 2020-10-09
6.5 | chloroform | DPP-DTT | 29 | 91 | 3.14 | 2020-10-13
0.5 | chloroform | DPP-DTT | 43 | 102 | 2 | 2020-10-18
0.75 | chloroform | DPP-DTT | 43 | 102 | 2 | 2020-10-22
1 | chloroform | DPP-DTT | 43 | 102 | 2 | 2020-09-01
2 | chloroform | DPP-DTT | 43 | 102 | 2 | 2020-09-12
5 | chloroform | DPP-DTT | 43 | 102 | 2 | 2020-09-15
5 | chlorobenzene | DPP-DTT | 44 | 110 | 2.5 | 2020-09-18
2 | chlorobenzene | DPP-DTT | 44 | 110 | 2.5 | 2020-06-27
4 | chlorobenzene | DPP-DTT | 44 | 110 | 2.5 | 2020-07-23
6 | chlorobenzene | DPP-DTT | 44 | 110 | 2.5 | 2020-07-25
8 | chlorobenzene | DPP-DTT | 44 | 110 | 2.5 | 2020-08-06
9 | chlorobenzene | DPP-DTT | 44 | 110 | 2.5 | 2020-08-14
10 | chlorobenzene | DPP-DTT | 44 | 110 | 2.5 | 2020-10-10
12 | chlorobenzene | DPP-DTT | 44 | 110 | 2.5 | 2020-10-14
10 | 1,2-dichlorobenzene | DPP-DTT | 50 | 193.5 | 3.87 | 2020-10-19
4 | 1,2-dichlorobenzene | DPP-DTT | 55 | 199 | 3.62 | 2020-08-07
5 | chlorobenzene | DPP-DTT | 55 | 152 | 2.76 | 2020-08-15
2 | chlorobenzene | DPP-DTT | 66 | 204 | 3.1 | 2020-09-27
6 | chlorobenzene | DPP-DTT | 66 | 204 | 3.1 | 2020-09-02
10 | chlorobenzene | DPP-DTT | 66 | 204 | 3.1 | 2020-06-14
5 | chlorobenzene | DPP-DTT | 66 | 204 | 3.1 | 2020-06-15
4 | chlorobenzene | DPP-DTT | 66 | 204 | 3.1 | 2020-06-16
7 | chlorobenzene | DPP-DTT | 66 | 204 | 3.1 | 2020-06-17
8 | chlorobenzene | DPP-DTT | 66 | 204 | 3.1 | 2020-07-30
6.5 | chloroform | DPP-DTT | 67 | 100 | 3 | 2020-09-05
4 | 1,2-dichlorobenzene | DPP-DTT | 68 | 250 | 3.67 | 2020-08-08
5 | chlorobenzene | DPP-DTT | 71 | 344 | 4.85 | 2020-08-16
5 | chloroform | DPP-DTT | 74.9 | 292.2 | 3.9 | 2020-09-30
1.6 | chloroform | DPP-DTT | 77 | 279 | 3.65 | 2020-10-23
4 | chlorobenzene | DPP-DTT | 90 | 299 | 3.32 | 2020-07-09
4 | chlorobenzene | DPP-DTT | 90 | 299 | 3.32 | 2020-09-09
5 | 1,2-dichlorobenzene | DPP-DTT | 94.4 | 255 | 2.7 | 2020-06-28
5 | chlorobenzene | DPP-DTT | 110 | 501 | 4.55 | 2020-09-28
4 | chloroform | DPP-DTT | 125 | 350 | 2.8 | 2020-10-01
3 | 1,2-dichlorobenzene | DPP-DTT | 143 | 290 | 2.03 | 2020-10-24
7 | 1,2-dichlorobenzene | DPP-DTT | 143 | 290 | 2.03 | 2020-08-09
3 | chlorobenzene | DPP-DTT | 143 | 292 | 2.03 | 2020-08-17
4 | chlorobenzene | DPP-DTT | 143 | 292 | 2.03 | 2020-05-08
5 | chlorobenzene | DPP-DTT | 143 | 292 | 2.03 | 2020-05-09
6 | chlorobenzene | DPP-DTT | 143 | 292 | 2.03 | 2020-05-10
8 | chlorobenzene | DPP-DTT | 143 | 292 | 2.03 | 2020-05-11
2 | 1,2-dichlorobenzene | DPP-DTT |  | 250 |  | 2020-05-12
5 | chloroform | DPP-DTT |  |  |  | 2020-05-13
9 | 1,2-dichlorobenzene | N2200 | 10 | 14 | 1.4 | 2020-05-14
8 | 1,2-dichlorobenzene | N2200 | 10.2 | 48 | 4.7 | 2020-05-15
0.01 | 1,4-xylene | N2200 | 10.2 | 48 | 4.7 | 2020-05-16
7 | 1,1,2,2-tetrachloroethane | N2200 | 12 | 23 | 1.9 | 2020-05-17
3 | 1,1,2,2-tetrachloroethane | N2200 | 12 | 23 | 1.9 | 2020-05-25
1 | 1,1,2,2-tetrachloroethane | N2200 | 12 | 23 | 1.9 | 2020-05-26
0.5 | 1,1,2,2-tetrachloroethane | N2200 | 12 | 23 | 1.9 | 2020-05-27
2 | chlorobenzene | N2200 | 15.2 | 26.6 | 1.75 | 2020-07-10
9 | 1,2-dichlorobenzene | N2200 | 17 | 38 | 2.23 | 2020-06-18
2 | chlorobenzene | N2200 | 20.5 | 50.43 | 2.46 | 2020-06-19
8 | 1,2-dichlorobenzene | N2200 | 22.5 | 72 | 3.2 | 2020-06-20
7 | 1,1,2,2-tetrachloroethane | N2200 | 22.5 | 72 | 3.2 | 2020-06-21
3 | 1,1,2,2-tetrachloroethane | N2200 | 22.5 | 72 | 3.2 | 2020-08-11
1 | 1,1,2,2-tetrachloroethane | N2200 | 22.5 | 72 | 3.2 | 2020-08-19
9 | 1,2-dichlorobenzene | N2200 | 30 | 91 | 3.03 | 2020-08-10
9 | 1,2-dichlorobenzene | N2200 | 35 | 124 | 3.5 | 2020-08-18
9 | 1,2-dichlorobenzene | N2200 | 41 | 123 | 3 | 2020-07-28
8 | 1,2-dichlorobenzene | N2200 | 46 | 82.8 | 1.8 | 2020-07-29
0.01 | 1,4-xylene | N2200 | 46 | 82.8 | 1.8 | 2020-09-20
2 | chlorobenzene | N2200 | 48.3 | 99.5 | 2.06 | 2020-09-21
5 | chloroform | N2200 | 57 | 171 | 3 | 2020-09-22
8 | chlorobenzene | N2200 | 64.1 | 132.69 | 2.07 | 2020-09-23
2 | chlorobenzene | N2200 | 103.5 | 236 | 2.28 | 2020-09-25
8 | 1,2-dichlorobenzene | N2200 | 108.7 | 250 | 2.3 | 2020-09-24
7 | 1,1,2,2-tetrachloroethane | N2200 | 108.7 | 250 | 2.3 | 2020-10-02
3 | 1,1,2,2-tetrachloroethane | N2200 | 108.7 | 250 | 2.3 | 2020-10-03
1 | 1,1,2,2-tetrachloroethane | N2200 | 108.7 | 250 | 2.3 | 2020-10-04
0.5 | 1,1,2,2-tetrachloroethane | N2200 | 108.7 | 250 | 2.3 | 2020-10-05
2 | chlorobenzene | N2200 | 163.2 | 394.34 | 2.42 | 2020-10-06
15 | 1,2-dichlorobenzene | N2200 |  |  |  | 2020-10-07
3.75 | chloroform | N2200 |  |  |  | 2020-10-11
7.5 | chlorobenzene | N2200 |  |  |  | 2020-10-15
7.5 | toluene | N2200 |  |  |  | 2020-10-20
15 | 1,4-xylene | N2200 |  |  |  | 2020-04-21
10 | 1-chloronaphthalene | N2200 |  |  |  | 2020-04-25
10 | 1,3,5-trimethylbenzene | N2200 |  |  |  | 2020-09-06
8 | 1,2-dichlorobenzene | N2200 |  |  |  | 2020-06-29
| 1,4-xylene | N2200 |  |  |  | 2020-09-10
10 | chlorobenzene | N2200 |  |  |  | 2020-09-13
10 | toluene | N2200 |  |  |  | 2020-09-16
9 | 1,2-dichlorobenzene | N2200 |  |  |  | 2020-09-19
5 | 1,3,5-trimethylbenzene | N2200 |  |  |  | 2020-09-03
5 | toluene | N2200 |  |  |  | 2020-06-30
1 | chloroform | N2200 |  |  |  | 2020-10-25
0.5 | chloroform | P3HT | 1.09 | 1.4279 | 1.31 | 2020-09-07
2 | chloroform | P3HT | 1.9 | 2.755 | 1.45 | 2020-08-01
1 | chloroform | P3HT | 1.9 | 2.755 | 1.45 | 2020-08-02
0.5 | chloroform | P3HT | 1.9 | 2.755 | 1.45 | 2020-08-03
| chloroform | P3HT | 2.2 | 3.146 | 1.43 | 2020-08-04
5 | chloroform | P3HT | 3.2 | 4.48 | 1.4 | 2020-08-05
3.5 | chloroform | P3HT | 3.2 |  |  | 2020-08-24
3.5 | 1,4-xylene | P3HT | 3.2 |  |  | 2020-08-22
0.5 | chloroform | P3HT | 3.2 |  |  | 2020-08-23
5 | chloroform | P3HT | 4 | 4.4 | 1.1 | 2020-07-01
5 | chloroform | P3HT | 4.6 | 5.98 | 1.3 | 2020-04-30
15 | chloroform | P3HT | 5.1 | 5.1 | 1 | 2020-05-01
15 | chloroform | P3HT | 5.6 | 6.608 | 1.18 | 2020-05-02
2 | chloroform | P3HT | 5.6 | 11.592 | 2.07 | 2020-05-03
1 | chloroform | P3HT | 5.6 | 11.592 | 2.07 | 2020-05-04
0.5 | chloroform | P3HT | 5.6 | 11.592 | 2.07 | 2020-06-02
| chloroform | P3HT | 5.6 | 6.608 | 1.18 | 2020-06-07
5 | chloroform | P3HT | 9 | 10.8 | 1.2 | 2020-06-08
3.5 | chloroform | P3HT | 9 |  |  | 2020-06-09
3.5 | 1,4-xylene | P3HT | 9 |  |  | 2020-06-10
0.5 | chloroform | P3HT | 9 |  |  | 2020-06-11
10 | chloroform | P3HT | 10.3 | 15.4 | 1.5 | 2020-06-12
10 | 1,2,4-trichlorobenzene | P3HT | 10.3 | 15.4 | 1.5 | 2020-06-13
2 | chloroform | P3HT | 10.8 | 21.384 | 1.98 | 2020-08-12
1 | chloroform | P3HT | 10.8 | 21.384 | 1.98 | 2020-08-20
0.5 | chloroform | P3HT | 10.8 | 21.384 | 1.98 | 2020-07-22
10 | chloroform | P3HT | 11.1 | 20 | 1.8 | 2020-07-24
10 | 1,2,4-trichlorobenzene | P3HT | 11.1 | 20 | 1.8 | 2020-07-11
15 | chloroform | P3HT | 11.3 | 11.3 | 1 | 2020-05-24
5 | chloroform | P3HT | 11.6 | 13.92 | 1.2 | 2020-04-24
3.5 | chloroform | P3HT | 12.7 | 23 | 1.811023622 | 2020-06-03
5 | chloroform | P3HT | 13.4 | 24.12 | 1.8 | 2020-07-26
10 | chloroform | P3HT | 13.8 | 22 | 1.6 | 2020-07-16
10 | 1,2,4-trichlorobenzene | P3HT | 13.8 | 22 | 1.6 | 2020-07-31
15 | chloroform | P3HT | 13.8 | 20.424 | 1.48 | 2020-05-29
| chloroform | P3HT | 13.8 | 20.424 | 1.48 | 2020-05-30
5 | chloroform | P3HT | 16.2 | 19.44 | 1.2 | 2020-05-31
15 | chloroform | P3HT | 18.6 | 18.6 | 1 | 2020-06-01
15 | chloroform | P3HT | 19 | 25.65 | 1.35 | 2020-06-04
| chloroform | P3HT | 19 | 25.65 | 1.35 | 2020-06-05
10 | chloroform | P3HT | 19.3 | 29 | 1.5 | 2020-06-06
10 | 1,2,4-trichlorobenzene | P3HT | 19.3 | 29 | 1.5 | 2020-04-28
10 | chloroform | P3HT | 22.6 | 52 | 2.3 | 2020-05-28
10 | 1,2,4-trichlorobenzene | P3HT | 22.6 | 52 | 2.3 | 2020-08-26
10 | chloroform | P3HT | 23.3 | 42 | 1.8 | 2020-08-27
10 | 1,2,4-trichlorobenzene | P3HT | 23.3 | 42 | 1.8 | 2020-08-28
4 | chloroform | P3HT | 24 | 47.7 | 1.9875 | 2020-08-29
3.5 | chloroform | P3HT | 24 | 47.7 | 1.9875 | 2020-08-30
2 | 1,4-xylene | P3HT | 24 | 48.96 | 2.04 | 2020-10-26
2 | toluene | P3HT | 24 | 48.96 | 2.04 | 2020-04-22
2 | styrene | P3HT | 24 | 48.96 | 2.04 | 2020-04-20
2 | benzene | P3HT | 24 | 48.96 | 2.04 | 2020-04-29
3 | chloroform | P3HT | 24 | 47.7 | 1.9875 | 2020-04-18
| chloroform | P3HT | 25 |  |  | 2020-04-19
1 | 1,2,4-trichlorobenzene | P3HT | 25.5 | 37.74 | 1.48 | 2020-08-25
1 | 1,4-xylene | P3HT | 25.5 | 37.74 | 1.48 | 2020-05-23
1 | chloroform | P3HT | 25.5 | 37.74 | 1.48 | 2020-07-12
0.1 | 1,2,4-trichlorobenzene | P3HT | 25.5 | 37.74 | 1.48 | 2020-06-22
0.1 | 1,4-xylene | P3HT | 25.5 | 37.74 | 1.48 | 2020-06-23
0.1 | chloroform | P3HT | 25.5 | 37.74 | 1.48 | 2020-06-24
2 | chloroform | P3HT | 27 | 60.75 | 2.25 | 2020-06-25
1 | chloroform | P3HT | 27 | 60.75 | 2.25 | 2020-06-26
0.5 | chloroform | P3HT | 27 | 60.75 | 2.25 | 2020-04-23
5 | chloroform | P3HT | 29.8 | 56.62 | 1.9 | 2020-08-13
5 | chloroform | P3HT | 31.1 | 43.54 | 1.4 | 2020-08-21
3.5 | chloroform | P3HT | 31.1 |  |  | 2020-05-06
3.5 | 1,4-xylene | P3HT | 31.1 |  |  | 2020-04-26
0.5 | chloroform | P3HT | 31.1 |  |  | 2020-04-27
5 | chloroform | P3HT | 33.8 | 50.7 | 1.5 | 2020-05-18
3.5 | toluene | P3HT | 35 | 70 | 2 | 2020-05-19
5 | chloroform | P3HT | 36.5 | 62.05 | 1.7 | 2020-05-20
10 | chloroform | P3HT | 37 |  |  | 2020-05-21
10 | 1,4-xylene | P3HT | 37 |  |  | 2020-05-22
10 | cyclohexylbenzene | P3HT | 37 |  |  | 2020-07-13
10 | 1,2,4-trichlorobenzene | P3HT | 37 |  |  | 2020-05-05
10 | thiophene | P3HT | 37 |  |  | 2020-05-07
1 | chloroform | P3HT | 39.5 |  |  | 2020-07-02
5 | chloroform | P3HT | 40.3 | 91.481 | 2.27 | 2020-07-03
5 | chlorobenzene | P3HT | 40.3 | 91.481 | 2.27 | 2020-07-04
10 | chloroform | P3HT | 44.7 | 76 | 1.7 | 2020-07-05
10 | 1,2,4-trichlorobenzene | P3HT | 44.7 | 76 | 1.7 | 2020-07-06
10 | chloroform | P3HT | 65.5 |  |  | 2020-07-07
0.5 | chloroform | P3HT | 68 |  |  | 2020-07-08
1 | chloroform | P3HT | 68 |  |  | 2020-07-14
2 | chloroform | P3HT | 68 |  |  | 2020-07-15
4 | chloroform | P3HT | 68 |  |  | 2020-07-17
8 | chloroform | P3HT | 68 |  |  | 2020-07-18
3.5 | toluene | P3HT | 68 | 163.2 | 2.4 | 2020-07-19
5 | chloroform | P3HT | 90 | 207 | 2.3 | 2020-07-20
10 | chloroform | P3HT | 117.4 | 270 | 2.3 | 2020-07-21
10 | 1,2,4-trichlorobenzene | P3HT | 117.4 | 270 | 2.3 | 2020-07-27