## Sheet1
| sample_id | solution_concentration | polymer_common_name | polymer_mw | polymer_mn | polymer_dispersity | hole_mobility | solution_treatment | substrate_pretreatment | post_process | channel_width | channel_length | film_deposition_type_drop | film_deposition_type_spin | dielectric_material_SiO2 | electrode_configuration_BGBC | electrode_configuration_BGTC | film_deposition_type_MGC | solvent_boiling_point | treatment_type_sam | solution_treatment_aging | solution_treatment_sonication | solution_treatment_uv_irradiation | post_process_annealing
153 | 350 | 10 | P3HT |  | 65.5 |  | 0.00073 | 0 | 0 | 0 | 10000 | 10 | 0 | 1 | 1 | 1 | 0 | 0 | 62 | 0 | 0 | 0 | 0 | 0
154 | 351 | 10 | P3HT |  | 65.5 |  | 0.0156 | 1 | 0 | 0 | 10000 | 10 | 0 | 1 | 1 | 1 | 0 | 0 | 62 | 0 | 1 | 0 | 0 | 0
155 | 352 | 10 | P3HT |  | 37 |  | 0.012 | 1 | 1 | 1 | 1500 | 95 | 0 | 1 | 1 | 0 | 1 | 0 | 62 | 1 | 1 | 0 | 0 | 1
156 | 353 | 10 | P3HT |  | 37 |  | 0.042 | 1 | 1 | 1 | 1500 | 95 | 0 | 1 | 1 | 0 | 1 | 0 | 138 | 1 | 1 | 0 | 0 | 1
157 | 354 | 10 | P3HT |  | 37 |  | 0.022 | 1 | 1 | 1 | 1500 | 95 | 0 | 1 | 1 | 0 | 1 | 0 | 238 | 1 | 1 | 0 | 0 | 1
158 | 355 | 10 | P3HT |  | 37 |  | 0.12 | 1 | 1 | 1 | 1500 | 95 | 0 | 1 | 1 | 0 | 1 | 0 | 213 | 1 | 1 | 0 | 0 | 1
159 | 356 | 10 | P3HT |  | 37 |  | 0.0076 | 1 | 1 | 1 | 1500 | 95 | 0 | 1 | 1 | 0 | 1 | 0 | 62 | 1 | 1 | 0 | 0 | 1
160 | 357 | 10 | P3HT |  | 37 |  | 0.03 | 1 | 1 | 1 | 1500 | 95 | 0 | 1 | 1 | 0 | 1 | 0 | 84 | 1 | 1 | 0 | 0 | 1
161 | 358 | 10 | P3HT |  | 37 |  | 0.041 | 1 | 1 | 1 | 1500 | 95 | 0 | 1 | 1 | 0 | 1 | 0 | 138 | 1 | 1 | 0 | 0 | 1
162 | 359 | 10 | P3HT |  | 37 |  | 0.049 | 1 | 1 | 1 | 1500 | 95 | 0 | 1 | 1 | 0 | 1 | 0 | 238 | 1 | 1 | 0 | 0 | 1
163 | 360 | 10 | P3HT |  | 37 |  | 0.063 | 1 | 1 | 1 | 1500 | 95 | 0 | 1 | 1 | 0 | 1 | 0 | 213 | 1 | 1 | 0 | 0 | 1
164 | 361 | 10 | P3HT | 15.4 | 10.3 | 1.5 | 0.0076 | 1 | 1 | 1 | 10000 | 20 | 0 | 1 | 1 | 1 | 0 | 0 | 62 | 1 | 1 | 0 | 0 | 1
165 | 362 | 10 | P3HT | 20 | 11.1 | 1.8 | 0.00496 | 1 | 1 | 1 | 10000 | 20 | 0 | 1 | 1 | 1 | 0 | 0 | 62 | 1 | 1 | 0 | 0 | 1
166 | 363 | 10 | P3HT | 22 | 13.8 | 1.6 | 0.00948 | 1 | 1 | 1 | 10000 | 20 | 0 | 1 | 1 | 1 | 0 | 0 | 62 | 1 | 1 | 0 | 0 | 1
167 | 364 | 10 | P3HT | 29 | 19.3 | 1.5 | 0.012 | 1 | 1 | 1 | 10000 | 20 | 0 | 1 | 1 | 1 | 0 | 0 | 62 | 1 | 1 | 0 | 0 | 1
168 | 365 | 10 | P3HT | 42 | 23.3 | 1.8 | 0.00529 | 1 | 1 | 1 | 10000 | 20 | 0 | 1 | 1 | 1 | 0 | 0 | 62 | 1 | 1 | 0 | 0 | 1
169 | 366 | 10 | P3HT | 52 | 22.6 | 2.3 | 0.00554 | 1 | 1 | 1 | 10000 | 20 | 0 | 1 | 1 | 1 | 0 | 0 | 62 | 1 | 1 | 0 | 0 | 1
170 | 367 | 10 | P3HT | 76 | 44.7 | 1.7 | 0.00299 | 1 | 1 | 1 | 10000 | 20 | 0 | 1 | 1 | 1 | 0 | 0 | 62 | 1 | 1 | 0 | 0 | 1
171 | 368 | 10 | P3HT | 270 | 117.4 | 2.3 | 0.0081 | 1 | 1 | 1 | 10000 | 20 | 0 | 1 | 1 | 1 | 0 | 0 | 62 | 1 | 1 | 0 | 0 | 1
172 | 369 | 10 | P3HT | 15.4 | 10.3 | 1.5 | 0.0017 | 1 | 1 | 1 | 10000 | 20 | 0 | 1 | 1 | 1 | 0 | 0 | 213 | 1 | 1 | 0 | 0 | 1
173 | 370 | 10 | P3HT | 20 | 11.1 | 1.8 | 0.00149 | 1 | 1 | 1 | 10000 | 20 | 0 | 1 | 1 | 1 | 0 | 0 | 213 | 1 | 1 | 0 | 0 | 1
174 | 371 | 10 | P3HT | 22 | 13.8 | 1.6 | 0.0305 | 1 | 1 | 1 | 10000 | 20 | 0 | 1 | 1 | 1 | 0 | 0 | 213 | 1 | 1 | 0 | 0 | 1
175 | 372 | 10 | P3HT | 29 | 19.3 | 1.5 | 0.0631 | 1 | 1 | 1 | 10000 | 20 | 0 | 1 | 1 | 1 | 0 | 0 | 213 | 1 | 1 | 0 | 0 | 1
176 | 373 | 10 | P3HT | 42 | 23.3 | 1.8 | 0.0775 | 1 | 1 | 1 | 10000 | 20 | 0 | 1 | 1 | 1 | 0 | 0 | 213 | 1 | 1 | 0 | 0 | 1
177 | 374 | 10 | P3HT | 52 | 22.6 | 2.3 | 0.0982 | 1 | 1 | 1 | 10000 | 20 | 0 | 1 | 1 | 1 | 0 | 0 | 213 | 1 | 1 | 0 | 0 | 1
178 | 375 | 10 | P3HT | 76 | 44.7 | 1.7 | 0.1226 | 1 | 1 | 1 | 10000 | 20 | 0 | 1 | 1 | 1 | 0 | 0 | 213 | 1 | 1 | 0 | 0 | 1
179 | 376 | 10 | P3HT | 270 | 117.4 | 2.3 | 0.1435 | 1 | 1 | 1 | 10000 | 20 | 0 | 1 | 1 | 1 | 0 | 0 | 213 | 1 | 1 | 0 | 0 | 1
180 | 377 | 10 | P3HT | 15.4 | 10.3 | 1.5 | 0.00994 | 1 | 1 | 1 | 10000 | 20 | 1 | 0 | 1 | 1 | 0 | 0 | 62 | 1 | 1 | 0 | 0 | 1
181 | 378 | 10 | P3HT | 20 | 11.1 | 1.8 | 0.0187 | 1 | 1 | 1 | 10000 | 20 | 1 | 0 | 1 | 1 | 0 | 0 | 62 | 1 | 1 | 0 | 0 | 1
182 | 379 | 10 | P3HT | 22 | 13.8 | 1.6 | 0.0273 | 1 | 1 | 1 | 10000 | 20 | 1 | 0 | 1 | 1 | 0 | 0 | 62 | 1 | 1 | 0 | 0 | 1
183 | 380 | 10 | P3HT | 29 | 19.3 | 1.5 | 0.0539 | 1 | 1 | 1 | 10000 | 20 | 1 | 0 | 1 | 1 | 0 | 0 | 62 | 1 | 1 | 0 | 0 | 1
184 | 381 | 10 | P3HT | 42 | 23.3 | 1.8 | 0.0612 | 1 | 1 | 1 | 10000 | 20 | 1 | 0 | 1 | 1 | 0 | 0 | 62 | 1 | 1 | 0 | 0 | 1
185 | 382 | 10 | P3HT | 52 | 22.6 | 2.3 | 0.0662 | 1 | 1 | 1 | 10000 | 20 | 1 | 0 | 1 | 1 | 0 | 0 | 62 | 1 | 1 | 0 | 0 | 1
186 | 383 | 10 | P3HT | 76 | 44.7 | 1.7 | 0.0652 | 1 | 1 | 1 | 10000 | 20 | 1 | 0 | 1 | 1 | 0 | 0 | 62 | 1 | 1 | 0 | 0 | 1
187 | 384 | 10 | P3HT | 270 | 117.4 | 2.3 | 0.0813 | 1 | 1 | 1 | 10000 | 20 | 1 | 0 | 1 | 1 | 0 | 0 | 62 | 1 | 1 | 0 | 0 | 1
188 | 385 | 10 | P3HT | 76 | 44.7 | 1.7 | 0.0145 | 1 | 1 | 1 | 10000 | 2 | 0 | 1 | 1 | 1 | 0 | 0 | 62 | 1 | 1 | 0 | 0 | 1
189 | 386 | 10 | P3HT | 76 | 44.7 | 1.7 | 0.00544 | 1 | 1 | 1 | 10000 | 5 | 0 | 1 | 1 | 1 | 0 | 0 | 62 | 1 | 1 | 0 | 0 | 1
190 | 387 | 10 | P3HT | 76 | 44.7 | 1.7 | 0.00363 | 1 | 1 | 1 | 10000 | 10 | 0 | 1 | 1 | 1 | 0 | 0 | 62 | 1 | 1 | 0 | 0 | 1
191 | 388 | 10 | P3HT | 76 | 44.7 | 1.7 | 0.00296 | 1 | 1 | 1 | 10000 | 20 | 0 | 1 | 1 | 1 | 0 | 0 | 62 | 1 | 1 | 0 | 0 | 1
192 | 389 | 10 | P3HT | 29 | 19.3 | 1.5 | 0.0229 | 1 | 1 | 1 | 10000 | 2 | 0 | 1 | 1 | 1 | 0 | 0 | 62 | 1 | 1 | 0 | 0 | 1
193 | 390 | 10 | P3HT | 29 | 19.3 | 1.5 | 0.0183 | 1 | 1 | 1 | 10000 | 5 | 0 | 1 | 1 | 1 | 0 | 0 | 62 | 1 | 1 | 0 | 0 | 1
194 | 391 | 10 | P3HT | 29 | 19.3 | 1.5 | 0.014 | 1 | 1 | 1 | 10000 | 10 | 0 | 1 | 1 | 1 | 0 | 0 | 62 | 1 | 1 | 0 | 0 | 1
195 | 393 | 10 | P3HT | 15.4 | 10.3 | 1.5 | 0.0171 | 1 | 1 | 1 | 10000 | 2 | 0 | 1 | 1 | 1 | 0 | 0 | 62 | 1 | 1 | 0 | 0 | 1
196 | 394 | 10 | P3HT | 15.4 | 10.3 | 1.5 | 0.012 | 1 | 1 | 1 | 10000 | 5 | 0 | 1 | 1 | 1 | 0 | 0 | 62 | 1 | 1 | 0 | 0 | 1
197 | 395 | 10 | P3HT | 15.4 | 10.3 | 1.5 | 0.00993 | 1 | 1 | 1 | 10000 | 10 | 0 | 1 | 1 | 1 | 0 | 0 | 62 | 1 | 1 | 0 | 0 | 1
198 | 396 | 10 | P3HT | 15.4 | 10.3 | 1.5 | 0.00757 | 1 | 1 | 1 | 10000 | 20 | 0 | 1 | 1 | 1 | 0 | 0 | 62 | 1 | 1 | 0 | 0 | 1
199 | 397 | 10 | P3HT | 29 | 19.3 | 1.5 | 0.077 | 1 | 1 | 1 | 10000 | 2 | 0 | 1 | 1 | 1 | 0 | 0 | 213 | 1 | 1 | 0 | 0 | 1
200 | 398 | 10 | P3HT | 29 | 19.3 | 1.5 | 0.068 | 1 | 1 | 1 | 10000 | 5 | 0 | 1 | 1 | 1 | 0 | 0 | 213 | 1 | 1 | 0 | 0 | 1
201 | 399 | 10 | P3HT | 29 | 19.3 | 1.5 | 0.065 | 1 | 1 | 1 | 10000 | 10 | 0 | 1 | 1 | 1 | 0 | 0 | 213 | 1 | 1 | 0 | 0 | 1
202 | 401 | 10 | P3HT | 15.4 | 10.3 | 1.5 | 0.00762 | 1 | 1 | 1 | 10000 | 2 | 0 | 1 | 1 | 1 | 0 | 0 | 213 | 1 | 1 | 0 | 0 | 1
203 | 402 | 10 | P3HT | 15.4 | 10.3 | 1.5 | 0.00381 | 1 | 1 | 1 | 10000 | 5 | 0 | 1 | 1 | 1 | 0 | 0 | 213 | 1 | 1 | 0 | 0 | 1
204 | 403 | 10 | P3HT | 15.4 | 10.3 | 1.5 | 0.00255 | 1 | 1 | 1 | 10000 | 10 | 0 | 1 | 1 | 1 | 0 | 0 | 213 | 1 | 1 | 0 | 0 | 1
205 | 405 | 10 | P3HT | 76 | 44.7 | 1.7 | 0.1378 | 1 | 1 | 1 | 10000 | 2 | 0 | 1 | 1 | 1 | 0 | 0 | 213 | 1 | 1 | 0 | 0 | 1
206 | 406 | 10 | P3HT | 76 | 44.7 | 1.7 | 0.135 | 1 | 1 | 1 | 10000 | 5 | 0 | 1 | 1 | 1 | 0 | 0 | 213 | 1 | 1 | 0 | 0 | 1
207 | 407 | 10 | P3HT | 76 | 44.7 | 1.7 | 0.1253 | 1 | 1 | 1 | 10000 | 10 | 0 | 1 | 1 | 1 | 0 | 0 | 213 | 1 | 1 | 0 | 0 | 1
208 | 409 | 5 | P3HT | 91.481 | 40.3 | 2.27 | 0.00423 | 0 | 0 | 0 | 2000 | 50 | 0 | 1 | 1 | 1 | 0 | 0 | 62 | 0 | 0 | 0 | 0 | 0
209 | 410 | 5 | P3HT | 91.481 | 40.3 | 2.27 | 0.00793 | 1 | 0 | 0 | 2000 | 50 | 0 | 1 | 1 | 1 | 0 | 0 | 62 | 0 | 0 | 0 | 0 | 0
210 | 411 | 5 | P3HT | 91.481 | 40.3 | 2.27 | 0.0107 | 1 | 0 | 0 | 2000 | 50 | 0 | 1 | 1 | 1 | 0 | 0 | 62 | 0 | 0 | 0 | 0 | 0
211 | 412 | 5 | P3HT | 91.481 | 40.3 | 2.27 | 0.0165 | 1 | 0 | 0 | 2000 | 50 | 0 | 1 | 1 | 1 | 0 | 0 | 62 | 0 | 0 | 0 | 0 | 0
212 | 413 | 5 | P3HT | 91.481 | 40.3 | 2.27 | 0.0101 | 1 | 0 | 0 | 2000 | 50 | 0 | 1 | 1 | 1 | 0 | 0 | 62 | 0 | 0 | 0 | 0 | 0
213 | 414 | 5 | P3HT | 91.481 | 40.3 | 2.27 | 0.00892 | 1 | 0 | 0 | 2000 | 50 | 0 | 1 | 1 | 1 | 0 | 0 | 62 | 0 | 0 | 0 | 0 | 0
214 | 415 | 5 | P3HT | 91.481 | 40.3 | 2.27 | 0.0047 | 1 | 0 | 0 | 2000 | 50 | 0 | 1 | 1 | 1 | 0 | 0 | 62 | 0 | 0 | 0 | 0 | 0
215 | 416 | 5 | P3HT | 91.481 | 40.3 | 2.27 | 0.00406 | 1 | 0 | 0 | 2000 | 50 | 0 | 1 | 1 | 1 | 0 | 0 | 62 | 0 | 0 | 0 | 0 | 0
216 | 417 | 5 | P3HT | 91.481 | 40.3 | 2.27 | 0.00214 | 1 | 0 | 0 | 2000 | 50 | 0 | 1 | 1 | 1 | 0 | 0 | 62 | 0 | 0 | 0 | 0 | 0
217 | 418 | 5 | P3HT | 91.481 | 40.3 | 2.27 | 0.00228 | 1 | 0 | 0 | 2000 | 50 | 0 | 1 | 1 | 1 | 0 | 0 | 62 | 0 | 0 | 0 | 0 | 0
218 | 419 | 5 | P3HT | 91.481 | 40.3 | 2.27 | 0.00279 | 1 | 0 | 0 | 2000 | 50 | 0 | 1 | 1 | 1 | 0 | 0 | 62 | 0 | 0 | 0 | 0 | 0
219 | 420 | 5 | P3HT | 91.481 | 40.3 | 2.27 | 0.000556 | 0 | 0 | 0 | 2000 | 50 | 0 | 1 | 1 | 1 | 0 | 0 | 132 | 0 | 0 | 0 | 0 | 0
220 | 421 | 5 | P3HT | 91.481 | 40.3 | 2.27 | 0.000413 | 1 | 0 | 0 | 2000 | 50 | 0 | 1 | 1 | 1 | 0 | 0 | 132 | 0 | 0 | 0 | 0 | 0
221 | 422 | 5 | P3HT | 91.481 | 40.3 | 2.27 | 0.000426 | 1 | 0 | 0 | 2000 | 50 | 0 | 1 | 1 | 1 | 0 | 0 | 132 | 0 | 0 | 0 | 0 | 0
222 | 423 | 5 | P3HT | 91.481 | 40.3 | 2.27 | 0.000254 | 1 | 0 | 0 | 2000 | 50 | 0 | 1 | 1 | 1 | 0 | 0 | 132 | 0 | 0 | 0 | 0 | 0
223 | 424 | 5 | P3HT | 91.481 | 40.3 | 2.27 | 0.000309 | 1 | 0 | 0 | 2000 | 50 | 0 | 1 | 1 | 1 | 0 | 0 | 132 | 0 | 0 | 0 | 0 | 0
224 | 425 | 5 | P3HT | 91.481 | 40.3 | 2.27 | 0.000377 | 1 | 0 | 0 | 2000 | 50 | 0 | 1 | 1 | 1 | 0 | 0 | 132 | 0 | 0 | 0 | 0 | 0
225 | 426 | 1 | P3HT |  | 39.5 |  | 0.2366 | 0 | 1 | 1 | 1000 | 5 | 0 | 0 | 1 | 1 | 0 | 1 | 62 | 1 | 0 | 0 | 0 | 1
226 | 427 | 1 | P3HT |  | 39.5 |  | 0.2429 | 0 | 1 | 1 | 1000 | 5 | 0 | 0 | 1 | 1 | 0 | 1 | 62 | 1 | 0 | 0 | 0 | 1
227 | 428 | 1 | P3HT |  | 39.5 |  | 0.2587 | 0 | 1 | 1 | 1000 | 5 | 0 | 0 | 1 | 1 | 0 | 1 | 62 | 1 | 0 | 0 | 0 | 1
228 | 429 | 1 | P3HT |  | 39.5 |  | 0.2644 | 0 | 1 | 1 | 1000 | 5 | 0 | 0 | 1 | 1 | 0 | 1 | 62 | 1 | 0 | 0 | 0 | 1
229 | 430 | 1 | P3HT |  | 39.5 |  | 0.2825 | 0 | 1 | 1 | 1000 | 5 | 0 | 0 | 1 | 1 | 0 | 1 | 62 | 1 | 0 | 0 | 0 | 1
230 | 431 | 1 | P3HT |  | 39.5 |  | 0.21 | 0 | 1 | 1 | 1000 | 5 | 0 | 0 | 1 | 1 | 0 | 1 | 62 | 1 | 0 | 0 | 0 | 1
231 | 432 | 1 | P3HT |  | 39.5 |  | 0.1651 | 0 | 1 | 1 | 1000 | 5 | 0 | 0 | 1 | 1 | 0 | 1 | 62 | 1 | 0 | 0 | 0 | 1
232 | 433 | 1 | P3HT |  | 39.5 |  | 0.1504 | 0 | 1 | 1 | 1000 | 5 | 0 | 0 | 1 | 1 | 0 | 1 | 62 | 1 | 0 | 0 | 0 | 1
233 | 434 | 1 | P3HT |  | 39.5 |  | 0.1602 | 0 | 1 | 1 | 1000 | 5 | 0 | 0 | 1 | 1 | 0 | 1 | 62 | 1 | 0 | 0 | 0 | 1
234 | 435 | 1 | P3HT |  | 39.5 |  | 0.1813 | 0 | 1 | 1 | 1000 | 5 | 0 | 0 | 1 | 1 | 0 | 1 | 62 | 1 | 0 | 0 | 0 | 1
235 | 436 | 1 | P3HT |  | 39.5 |  | 0.2193 | 0 | 1 | 1 | 1000 | 5 | 0 | 0 | 1 | 1 | 0 | 1 | 62 | 1 | 0 | 0 | 0 | 1
236 | 437 | 1 | P3HT |  | 39.5 |  | 0.2438 | 0 | 1 | 1 | 1000 | 5 | 0 | 0 | 1 | 1 | 0 | 1 | 62 | 1 | 0 | 0 | 0 | 1
237 | 438 | 1 | P3HT |  | 39.5 |  | 0.1188 | 0 | 1 | 1 | 1000 | 5 | 0 | 0 | 1 | 1 | 0 | 1 | 62 | 1 | 0 | 0 | 0 | 1
238 | 439 | 1 | P3HT |  | 39.5 |  | 0.0385 | 0 | 1 | 1 | 1000 | 5 | 0 | 0 | 1 | 1 | 0 | 1 | 62 | 1 | 0 | 0 | 0 | 1
239 | 440 | 1 | P3HT |  | 39.5 |  | 0.2364 | 0 | 1 | 1 | 1000 | 5 | 0 | 0 | 1 | 1 | 0 | 1 | 62 | 1 | 0 | 0 | 0 | 1
240 | 441 | 1 | P3HT |  | 39.5 |  | 0.2626 | 0 | 1 | 1 | 1000 | 5 | 0 | 0 | 1 | 1 | 0 | 1 | 62 | 1 | 0 | 0 | 0 | 1
242 | 443 | 1 | P3HT |  | 39.5 |  | 0.2753 | 0 | 1 | 1 | 1000 | 5 | 0 | 0 | 1 | 1 | 0 | 1 | 62 | 1 | 0 | 0 | 0 | 1
243 | 444 | 1 | P3HT |  | 39.5 |  | 0.2717 | 0 | 1 | 1 | 1000 | 5 | 0 | 0 | 1 | 1 | 0 | 1 | 62 | 1 | 0 | 0 | 0 | 1
244 | 445 | 1 | P3HT |  | 39.5 |  | 0.2341 | 0 | 1 | 1 | 1000 | 5 | 0 | 0 | 1 | 1 | 0 | 1 | 62 | 1 | 0 | 0 | 0 | 1
245 | 446 | 1 | P3HT |  | 39.5 |  | 0.1697 | 0 | 1 | 1 | 1000 | 5 | 0 | 0 | 1 | 1 | 0 | 1 | 62 | 1 | 0 | 0 | 0 | 1
246 | 447 | 1 | P3HT |  | 39.5 |  | 0.1509 | 0 | 1 | 1 | 1000 | 5 | 0 | 0 | 1 | 1 | 0 | 1 | 62 | 1 | 0 | 0 | 0 | 1
247 | 448 | 1 | P3HT |  | 39.5 |  | 0.1773 | 0 | 1 | 1 | 1000 | 5 | 0 | 0 | 1 | 1 | 0 | 1 | 62 | 1 | 0 | 0 | 0 | 1
248 | 450 | 1 | P3HT |  | 39.5 |  | 0.242 | 0 | 1 | 1 | 1000 | 5 | 0 | 0 | 1 | 1 | 0 | 1 | 62 | 1 | 0 | 0 | 0 | 1
249 | 451 | 1 | P3HT |  | 39.5 |  | 0.2053 | 0 | 1 | 1 | 1000 | 5 | 0 | 0 | 1 | 1 | 0 | 1 | 62 | 1 | 0 | 0 | 0 | 1
250 | 452 | 1 | P3HT |  | 39.5 |  | 0.1757 | 0 | 1 | 1 | 1000 | 5 | 0 | 0 | 1 | 1 | 0 | 1 | 62 | 1 | 0 | 0 | 0 | 1
251 | 453 | 1 | P3HT |  | 39.5 |  | 0.119 | 0 | 1 | 1 | 1000 | 5 | 0 | 0 | 1 | 1 | 0 | 1 | 62 | 1 | 0 | 0 | 0 | 1
252 | 454 | 5 | P3HT | 207 | 90 | 2.3 | 0.03522 | 0 | 0 | 0 | 2000 | 50 | 0 | 1 | 1 | 1 | 0 | 0 | 62 | 0 | 0 | 0 | 0 | 0
253 | 455 | 5 | P3HT | 207 | 90 | 2.3 | 0.05182 | 1 | 0 | 0 | 2000 | 50 | 0 | 1 | 1 | 1 | 0 | 0 | 62 | 0 | 0 | 0 | 0 | 0
254 | 456 | 5 | P3HT | 207 | 90 | 2.3 | 0.05468 | 1 | 0 | 0 | 2000 | 50 | 0 | 1 | 1 | 1 | 0 | 0 | 62 | 0 | 0 | 0 | 0 | 0
255 | 457 | 5 | P3HT | 207 | 90 | 2.3 | 0.10343 | 1 | 0 | 0 | 2000 | 50 | 0 | 1 | 1 | 1 | 0 | 0 | 62 | 0 | 0 | 0 | 0 | 0
256 | 458 | 5 | P3HT | 207 | 90 | 2.3 | 0.0539 | 1 | 0 | 0 | 2000 | 50 | 0 | 1 | 1 | 1 | 0 | 0 | 62 | 0 | 0 | 0 | 0 | 0
257 | 459 | 5 | P3HT | 207 | 90 | 2.3 | 0.02093 | 1 | 0 | 0 | 2000 | 50 | 0 | 1 | 1 | 1 | 0 | 0 | 62 | 0 | 0 | 0 | 0 | 0
258 | 460 | 5 | P3HT | 207 | 90 | 2.3 | 0.01123 | 1 | 0 | 0 | 2000 | 50 | 0 | 1 | 1 | 1 | 0 | 0 | 62 | 0 | 0 | 0 | 0 | 0
259 | 461 | 0.5 | P3HT |  | 68 |  | 6.3e-05 | 1 | 0 | 1 | 5000 | 50 | 0 | 1 | 1 | 0 | 1 | 0 | 62 | 0 | 1 | 0 | 0 | 1
260 | 462 | 1 | P3HT |  | 68 |  | 0.00016 | 1 | 0 | 1 | 5000 | 50 | 0 | 1 | 1 | 0 | 1 | 0 | 62 | 0 | 1 | 0 | 0 | 1
261 | 463 | 2 | P3HT |  | 68 |  | 0.014 | 1 | 0 | 1 | 5000 | 50 | 0 | 1 | 1 | 0 | 1 | 0 | 62 | 0 | 1 | 0 | 0 | 1
262 | 464 | 4 | P3HT |  | 68 |  | 0.00056 | 1 | 0 | 1 | 5000 | 50 | 0 | 1 | 1 | 0 | 1 | 0 | 62 | 0 | 1 | 0 | 0 | 1
263 | 465 | 8 | P3HT |  | 68 |  | 0.00018 | 1 | 0 | 1 | 5000 | 50 | 0 | 1 | 1 | 0 | 1 | 0 | 62 | 0 | 1 | 0 | 0 | 1
264 | 466 | 5 | P3HT | 4.4 | 4 | 1.1 | 5.43e-06 | 0 | 1 | 0 | 40000 | 5 | 0 | 1 | 1 | 1 | 0 | 0 | 62 | 1 | 0 | 0 | 0 | 0
265 | 467 | 5 | P3HT | 10.8 | 9 | 1.2 | 0.0003558 | 0 | 1 | 0 | 40000 | 5 | 0 | 1 | 1 | 1 | 0 | 0 | 62 | 1 | 0 | 0 | 0 | 0
266 | 468 | 5 | P3HT | 13.92 | 11.6 | 1.2 | 0.000735 | 0 | 1 | 0 | 40000 | 5 | 0 | 1 | 1 | 1 | 0 | 0 | 62 | 1 | 0 | 0 | 0 | 0
267 | 469 | 5 | P3HT | 50.7 | 33.8 | 1.5 | 0.00748 | 0 | 1 | 0 | 40000 | 5 | 0 | 1 | 1 | 1 | 0 | 0 | 62 | 1 | 0 | 0 | 0 | 0
268 | 470 | 5 | P3HT | 5.98 | 4.6 | 1.3 | 1.61e-05 | 0 | 1 | 0 | 40000 | 5 | 0 | 1 | 1 | 1 | 0 | 0 | 62 | 1 | 0 | 0 | 0 | 0
269 | 471 | 5 | P3HT | 24.12 | 13.4 | 1.8 | 0.0005366 | 0 | 1 | 0 | 40000 | 5 | 0 | 1 | 1 | 1 | 0 | 0 | 62 | 1 | 0 | 0 | 0 | 0
270 | 472 | 5 | P3HT | 56.62 | 29.8 | 1.9 | 0.00419 | 0 | 1 | 0 | 40000 | 5 | 0 | 1 | 1 | 1 | 0 | 0 | 62 | 1 | 0 | 0 | 0 | 0
271 | 473 | 5 | P3HT | 62.05 | 36.5 | 1.7 | 0.00908 | 0 | 1 | 0 | 40000 | 5 | 0 | 1 | 1 | 1 | 0 | 0 | 62 | 1 | 0 | 0 | 0 | 0
272 | 474 | 5 | P3HT | 4.48 | 3.2 | 1.4 | 1.74e-06 | 0 | 1 | 0 | 40000 | 5 | 0 | 1 | 1 | 1 | 0 | 0 | 62 | 1 | 0 | 0 | 0 | 0
273 | 475 | 5 | P3HT | 19.44 | 16.2 | 1.2 | 0.00785 | 0 | 1 | 0 | 40000 | 5 | 0 | 1 | 1 | 1 | 0 | 0 | 62 | 1 | 0 | 0 | 0 | 0
274 | 476 | 5 | P3HT | 43.54 | 31.1 | 1.4 | 0.00767 | 0 | 1 | 0 | 40000 | 5 | 0 | 1 | 1 | 1 | 0 | 0 | 62 | 1 | 0 | 0 | 0 | 0
275 | 477 | 3.5 | P3HT |  | 3.2 |  | 0.0001921 | 1 | 1 | 1 | 0 |  | 0 | 1 | 1 | 1 | 0 | 0 | 62 | 1 | 1 | 0 | 0 | 1
276 | 478 | 3.5 | P3HT |  | 9 |  | 0.000516 | 1 | 1 | 1 | 0 |  | 0 | 1 | 1 | 1 | 0 | 0 | 62 | 1 | 1 | 0 | 0 | 1
277 | 479 | 3.5 | P3HT |  | 31.1 |  | 0.00615 | 1 | 1 | 1 | 0 |  | 0 | 1 | 1 | 1 | 0 | 0 | 62 | 1 | 1 | 0 | 0 | 1
278 | 480 | 3.5 | P3HT |  | 3.2 |  | 1.69e-06 | 1 | 1 | 0 | 0 |  | 0 | 1 | 1 | 1 | 0 | 0 | 62 | 1 | 1 | 0 | 0 | 0
279 | 481 | 3.5 | P3HT |  | 9 |  | 0.00067 | 1 | 1 | 0 | 0 |  | 0 | 1 | 1 | 1 | 0 | 0 | 62 | 1 | 1 | 0 | 0 | 0
280 | 482 | 3.5 | P3HT |  | 31.1 |  | 0.00783 | 1 | 1 | 0 | 0 |  | 0 | 1 | 1 | 1 | 0 | 0 | 62 | 1 | 1 | 0 | 0 | 0
281 | 483 | 3.5 | P3HT |  | 3.2 |  | 7.01e-05 | 1 | 1 | 0 | 0 |  | 0 | 1 | 1 | 1 | 0 | 0 | 138 | 1 | 1 | 0 | 0 | 0
282 | 484 | 3.5 | P3HT |  | 9 |  | 0.0009827 | 1 | 1 | 0 | 0 |  | 0 | 1 | 1 | 1 | 0 | 0 | 138 | 1 | 1 | 0 | 0 | 0
283 | 485 | 3.5 | P3HT |  | 31.1 |  | 0.0284 | 1 | 1 | 0 | 0 |  | 0 | 1 | 1 | 1 | 0 | 0 | 138 | 1 | 1 | 0 | 0 | 0
284 | 486 | 0.5 | P3HT |  | 3.2 |  | 5.08e-05 | 1 | 1 | 0 | 0 |  | 1 | 0 | 1 | 1 | 0 | 0 | 62 | 1 | 1 | 0 | 0 | 0
285 | 487 | 0.5 | P3HT |  | 9 |  | 0.00357 | 1 | 1 | 0 | 0 |  | 1 | 0 | 1 | 1 | 0 | 0 | 62 | 1 | 1 | 0 | 0 | 0
286 | 488 | 0.5 | P3HT |  | 31.1 |  | 0.00615 | 1 | 1 | 0 | 0 |  | 1 | 0 | 1 | 1 | 0 | 0 | 62 | 1 | 1 | 0 | 0 | 0
287 | 489 | 2 | P3HT | 48.96 | 24 | 2.04 | 0.0239 | 1 | 1 | 0 | 800 | 20 | 1 | 0 | 1 | 1 | 0 | 0 | 138 | 1 | 1 | 0 | 0 | 0
288 | 490 | 2 | P3HT | 48.96 | 24 | 2.04 | 0.0305 | 1 | 1 | 0 | 800 | 20 | 1 | 0 | 1 | 1 | 0 | 0 | 111 | 1 | 1 | 0 | 0 | 0
289 | 491 | 2 | P3HT | 48.96 | 24 | 2.04 | 0.0335 | 1 | 1 | 0 | 800 | 20 | 1 | 0 | 1 | 1 | 0 | 0 | 145 | 1 | 1 | 0 | 0 | 0
290 | 492 | 2 | P3HT | 48.96 | 24 | 2.04 | 0.0145 | 1 | 1 | 0 | 800 | 20 | 1 | 0 | 1 | 1 | 0 | 0 | 80 | 1 | 1 | 0 | 0 | 0
291 | 493 |  | P3HT |  | 25 |  | 0.0035 | 0 | 0 | 1 | 1000 | 100 | 0 | 1 | 0 | 0 | 1 | 0 | 62 | 0 | 0 | 0 | 0 | 1
292 | 494 |  | P3HT |  | 25 |  | 0.0035 | 0 | 0 | 1 | 1000 | 150 | 0 | 1 | 0 | 0 | 1 | 0 | 62 | 0 | 0 | 0 | 0 | 1
293 | 495 |  | P3HT |  | 25 |  | 0.0035 | 0 | 0 | 1 | 1000 | 200 | 0 | 1 | 0 | 0 | 1 | 0 | 62 | 0 | 0 | 0 | 0 | 1
294 | 496 |  | P3HT |  | 25 |  | 0.0035 | 0 | 0 | 1 | 1000 | 250 | 0 | 1 | 0 | 0 | 1 | 0 | 62 | 0 | 0 | 0 | 0 | 1
295 | 497 |  | P3HT |  | 25 |  | 0.00032 | 0 | 0 | 0 | 1000 | 100 | 0 | 1 | 0 | 0 | 1 | 0 | 62 | 0 | 0 | 0 | 0 | 0
296 | 498 |  | P3HT |  | 25 |  | 0.00032 | 0 | 0 | 0 | 1000 | 150 | 0 | 1 | 0 | 0 | 1 | 0 | 62 | 0 | 0 | 0 | 0 | 0
297 | 499 |  | P3HT |  | 25 |  | 0.00032 | 0 | 0 | 0 | 1000 | 200 | 0 | 1 | 0 | 0 | 1 | 0 | 62 | 0 | 0 | 0 | 0 | 0
298 | 500 |  | P3HT |  | 25 |  | 0.00032 | 0 | 0 | 0 | 1000 | 250 | 0 | 1 | 0 | 0 | 1 | 0 | 62 | 0 | 0 | 0 | 0 | 0
299 | 503 | 15 | P3HT | 5.1 | 5.1 | 1 | 4.58e-05 | 0 | 1 | 0 | 148500 | 100 | 0 | 1 | 1 | 0 | 1 | 0 | 62 | 1 | 0 | 0 | 0 | 0
300 | 504 | 15 | P3HT | 11.3 | 11.3 | 1 | 0.019 | 0 | 1 | 0 | 148500 | 100 | 0 | 1 | 1 | 0 | 1 | 0 | 62 | 1 | 0 | 0 | 0 | 0
301 | 505 | 15 | P3HT | 18.6 | 18.6 | 1 | 0.016 | 0 | 1 | 0 | 148500 | 100 | 0 | 1 | 1 | 0 | 1 | 0 | 62 | 1 | 0 | 0 | 0 | 0
302 | 506 | 15 | P3HT | 6.608 | 5.6 | 1.18 | 1.23e-06 | 0 | 1 | 0 | 148500 | 100 | 0 | 1 | 1 | 0 | 1 | 0 | 62 | 1 | 0 | 0 | 0 | 0
303 | 507 | 15 | P3HT | 20.424 | 13.8 | 1.48 | 0.000609 | 0 | 1 | 0 | 148500 | 100 | 0 | 0 | 1 | 0 | 1 | 1 | 62 | 1 | 0 | 0 | 0 | 0
304 | 508 | 15 | P3HT | 25.65 | 19 | 1.35 | 0.0106 | 0 | 1 | 0 | 148500 | 100 | 0 | 0 | 1 | 0 | 1 | 1 | 62 | 1 | 0 | 0 | 0 | 0
305 | 509 | 1 | P3HT | 37.74 | 25.5 | 1.48 | 0.023 | 0 | 0 | 0 | 1000 | 7.5 | 0 | 1 | 1 | 1 | 0 | 0 | 213 | 0 | 0 | 0 | 0 | 0
306 | 510 | 1 | P3HT | 37.74 | 25.5 | 1.48 | 0.015 | 0 | 0 | 0 | 1000 | 7.5 | 0 | 1 | 1 | 1 | 0 | 0 | 138 | 0 | 0 | 0 | 0 | 0
307 | 511 | 1 | P3HT | 37.74 | 25.5 | 1.48 | 0.0011 | 0 | 0 | 0 | 1000 | 7.5 | 0 | 1 | 1 | 1 | 0 | 0 | 62 | 0 | 0 | 0 | 0 | 0
308 | 512 | 1 | P3HT | 37.74 | 25.5 | 1.48 | 0.0016 | 0 | 1 | 0 | 1000 | 7.5 | 0 | 1 | 1 | 1 | 0 | 0 | 62 | 1 | 0 | 0 | 0 | 0
309 | 513 | 1 | P3HT | 37.74 | 25.5 | 1.48 | 0.0024 | 0 | 0 | 0 | 1000 | 7.5 | 0 | 0 | 1 | 1 | 0 | 1 | 213 | 0 | 0 | 0 | 0 | 0
310 | 514 | 1 | P3HT | 37.74 | 25.5 | 1.48 | 0.015 | 0 | 0 | 0 | 1000 | 7.5 | 0 | 0 | 1 | 1 | 0 | 1 | 138 | 0 | 0 | 0 | 0 | 0
311 | 515 | 1 | P3HT | 37.74 | 25.5 | 1.48 | 0.085 | 0 | 0 | 0 | 1000 | 7.5 | 0 | 0 | 1 | 1 | 0 | 1 | 62 | 0 | 0 | 0 | 0 | 0
312 | 516 | 1 | P3HT | 37.74 | 25.5 | 1.48 | 0.15 | 0 | 1 | 0 | 1000 | 7.5 | 0 | 0 | 1 | 1 | 0 | 1 | 62 | 1 | 0 | 0 | 0 | 0
313 | 517 | 0.1 | P3HT | 37.74 | 25.5 | 1.48 | 0.00015 | 0 | 0 | 0 | 1000 | 7.5 | 1 | 0 | 1 | 1 | 0 | 0 | 213 | 0 | 0 | 0 | 0 | 0
314 | 518 | 0.1 | P3HT | 37.74 | 25.5 | 1.48 | 0.0014 | 0 | 0 | 0 | 1000 | 7.5 | 1 | 0 | 1 | 1 | 0 | 0 | 138 | 0 | 0 | 0 | 0 | 0
315 | 519 | 0.1 | P3HT | 37.74 | 25.5 | 1.48 | 0.021 | 0 | 0 | 0 | 1000 | 7.5 | 1 | 0 | 1 | 1 | 0 | 0 | 62 | 0 | 0 | 0 | 0 | 0
316 | 520 | 0.1 | P3HT | 37.74 | 25.5 | 1.48 | 0.0023 | 0 | 1 | 0 | 1000 | 7.5 | 1 | 0 | 1 | 1 | 0 | 0 | 62 | 1 | 0 | 0 | 0 | 0
317 | 521 | 0.1 | P3HT | 37.74 | 25.5 | 1.48 | 0.25 | 0 | 1 | 1 | 1000 | 7.5 | 1 | 0 | 1 | 1 | 0 | 0 | 62 | 1 | 0 | 0 | 0 | 1
318 | 522 | 2 | P3HT | 2.755 | 1.9 | 1.45 | 4.86e-05 | 0 | 1 | 0 | 9000 | 20 | 0 | 1 | 1 | 1 | 0 | 0 | 62 | 1 | 0 | 0 | 0 | 0
319 | 523 | 2 | P3HT | 11.592 | 5.6 | 2.07 | 0.000551 | 0 | 1 | 0 | 9000 | 20 | 0 | 1 | 1 | 1 | 0 | 0 | 62 | 1 | 0 | 0 | 0 | 0
320 | 524 | 2 | P3HT | 21.384 | 10.8 | 1.98 | 0.00399 | 0 | 1 | 0 | 9000 | 20 | 0 | 1 | 1 | 1 | 0 | 0 | 62 | 1 | 0 | 0 | 0 | 0
321 | 525 | 2 | P3HT | 60.75 | 27 | 2.25 | 0.0229 | 0 | 1 | 0 | 9000 | 20 | 0 | 1 | 1 | 1 | 0 | 0 | 62 | 1 | 0 | 0 | 0 | 0
322 | 526 | 1 | P3HT | 2.755 | 1.9 | 1.45 | 0.000114 | 0 | 0 | 0 | 9000 | 20 | 0 | 0 | 1 | 1 | 0 | 1 | 62 | 0 | 0 | 0 | 0 | 0
323 | 527 | 1 | P3HT | 11.592 | 5.6 | 2.07 | 0.000912 | 0 | 0 | 0 | 9000 | 20 | 0 | 0 | 1 | 1 | 0 | 1 | 62 | 0 | 0 | 0 | 0 | 0
324 | 528 | 1 | P3HT | 21.384 | 10.8 | 1.98 | 0.00687 | 0 | 0 | 0 | 9000 | 20 | 0 | 0 | 1 | 1 | 0 | 1 | 62 | 0 | 0 | 0 | 0 | 0
325 | 529 | 1 | P3HT | 60.75 | 27 | 2.25 | 0.017 | 0 | 0 | 0 | 9000 | 20 | 0 | 0 | 1 | 1 | 0 | 1 | 62 | 0 | 0 | 0 | 0 | 0
326 | 530 | 0.5 | P3HT | 1.4279 | 1.09 | 1.31 | 1.46e-05 | 1 | 1 | 0 | 9000 | 20 | 1 | 0 | 1 | 1 | 0 | 0 | 62 | 1 | 0 | 0 | 0 | 0
327 | 531 | 0.5 | P3HT | 2.755 | 1.9 | 1.45 | 3.43e-05 | 1 | 1 | 0 | 9000 | 20 | 1 | 0 | 1 | 1 | 0 | 0 | 62 | 1 | 0 | 0 | 0 | 0
328 | 532 | 0.5 | P3HT | 11.592 | 5.6 | 2.07 | 0.000709 | 1 | 1 | 0 | 9000 | 20 | 1 | 0 | 1 | 1 | 0 | 0 | 62 | 1 | 0 | 0 | 0 | 0
329 | 533 | 0.5 | P3HT | 21.384 | 10.8 | 1.98 | 0.00414 | 1 | 1 | 0 | 9000 | 20 | 1 | 0 | 1 | 1 | 0 | 0 | 62 | 1 | 0 | 0 | 0 | 0
330 | 534 | 0.5 | P3HT | 60.75 | 27 | 2.25 | 0.0364 | 1 | 1 | 0 | 9000 | 20 | 1 | 0 | 1 | 1 | 0 | 0 | 62 | 1 | 0 | 0 | 0 | 0
331 | 535 |  | P3HT | 3.146 | 2.2 | 1.43 | 5.5e-07 | 0 | 1 | 0 | 148500 | 100 | 0 | 1 | 1 | 0 | 1 | 0 | 62 | 1 | 0 | 0 | 0 | 0
332 | 536 |  | P3HT | 3.146 | 2.2 | 1.43 | 2.5e-06 | 0 | 1 | 1 | 148500 | 100 | 0 | 1 | 1 | 0 | 1 | 0 | 62 | 1 | 0 | 0 | 0 | 1
333 | 537 |  | P3HT | 6.608 | 5.6 | 1.18 | 1.6e-05 | 0 | 1 | 0 | 148500 | 100 | 0 | 1 | 1 | 0 | 1 | 0 | 62 | 1 | 0 | 0 | 0 | 0
334 | 538 |  | P3HT | 6.608 | 5.6 | 1.18 | 4.3e-05 | 0 | 1 | 1 | 148500 | 100 | 0 | 1 | 1 | 0 | 1 | 0 | 62 | 1 | 0 | 0 | 0 | 1
335 | 539 |  | P3HT | 20.424 | 13.8 | 1.48 | 0.0013 | 0 | 1 | 0 | 148500 | 100 | 0 | 1 | 1 | 0 | 1 | 0 | 62 | 1 | 0 | 0 | 0 | 0
336 | 540 |  | P3HT | 20.424 | 13.8 | 1.48 | 0.00047 | 0 | 1 | 1 | 148500 | 100 | 0 | 1 | 1 | 0 | 1 | 0 | 62 | 1 | 0 | 0 | 0 | 1
337 | 541 |  | P3HT | 25.65 | 19 | 1.35 | 0.0026 | 0 | 1 | 0 | 148500 | 100 | 0 | 1 | 1 | 0 | 1 | 0 | 62 | 1 | 0 | 0 | 0 | 0
338 | 542 |  | P3HT | 25.65 | 19 | 1.35 | 0.0042 | 0 | 1 | 1 | 148500 | 100 | 0 | 1 | 1 | 0 | 1 | 0 | 62 | 1 | 0 | 0 | 0 | 1
343 | 543 | 4 | P3HT | 47.7 | 24 | 1.9875 | 0.000202 | 1 | 1 | 0 | 2000 | 50 | 0 | 1 | 0 | 1 | 0 | 0 | 62 | 0 | 0 | 0 | 0 | 0
344 | 544 | 4 | P3HT | 47.7 | 24 | 1.9875 | 0.00719 | 1 | 1 | 0 | 2000 | 50 | 0 | 1 | 0 | 1 | 0 | 0 | 62 | 0 | 0 | 1 | 0 | 0
345 | 545 | 4 | P3HT | 47.7 | 24 | 1.9875 | 0.0294 | 1 | 1 | 0 | 2000 | 50 | 0 | 1 | 0 | 1 | 0 | 0 | 62 | 0 | 0 | 1 | 0 | 0
346 | 546 | 4 | P3HT | 47.7 | 24 | 1.9875 | 0.0506 | 1 | 1 | 0 | 2000 | 50 | 0 | 1 | 0 | 1 | 0 | 0 | 62 | 0 | 0 | 1 | 0 | 0
347 | 547 | 4 | P3HT | 47.7 | 24 | 1.9875 | 0.0306 | 1 | 1 | 0 | 2000 | 50 | 0 | 1 | 0 | 1 | 0 | 0 | 62 | 0 | 0 | 1 | 0 | 0
348 | 548 | 4 | P3HT | 47.7 | 24 | 1.9875 | 0.0361 | 1 | 1 | 0 | 2000 | 50 | 0 | 1 | 0 | 1 | 0 | 0 | 62 | 0 | 0 | 1 | 0 | 0
349 | 549 | 4 | P3HT | 47.7 | 24 | 1.9875 | 0.0153 | 1 | 1 | 0 | 2000 | 50 | 0 | 1 | 0 | 1 | 0 | 0 | 62 | 0 | 0 | 1 | 0 | 0
350 | 550 | 3.5 | P3HT | 47.7 | 24 | 1.9875 | 0.0273 | 1 | 1 | 1 | 2000 | 50 | 0 | 1 | 0 | 1 | 0 | 0 | 62 | 0 | 0 | 1 | 0 | 1
351 | 551 | 3.5 | P3HT | 47.7 | 24 | 1.9875 | 0.0494 | 1 | 1 | 1 | 2000 | 50 | 0 | 0 | 0 | 1 | 0 | 1 | 62 | 0 | 0 | 1 | 0 | 1
352 | 552 | 3.5 | P3HT | 47.7 | 24 | 1.9875 | 0.00116 | 1 | 1 | 1 | 2000 | 50 | 0 | 1 | 0 | 1 | 0 | 0 | 62 | 0 | 0 | 0 | 0 | 1
353 | 553 | 3.5 | P3HT | 47.7 | 24 | 1.9875 | 0.00345 | 1 | 1 | 1 | 2000 | 50 | 0 | 0 | 0 | 1 | 0 | 1 | 62 | 0 | 0 | 0 | 0 | 1
354 | 554 | 3.5 | P3HT | 23 | 12.7 | 1.811023622 | 0.0608 | 1 | 1 | 1 | 2000 | 50 | 0 | 1 | 0 | 1 | 0 | 0 | 62 | 0 | 0 | 1 | 0 | 1
355 | 555 | 3.5 | P3HT | 23 | 12.7 | 1.811023622 | 0.0436 | 1 | 1 | 1 | 2000 | 50 | 0 | 0 | 0 | 1 | 0 | 1 | 62 | 0 | 0 | 1 | 0 | 1
356 | 556 | 3.5 | P3HT | 23 | 12.7 | 1.811023622 | 0.0205 | 1 | 1 | 1 | 2000 | 50 | 0 | 1 | 0 | 1 | 0 | 0 | 62 | 0 | 0 | 0 | 0 | 1
357 | 557 | 3.5 | P3HT | 23 | 12.7 | 1.811023622 | 0.0148 | 1 | 1 | 1 | 2000 | 50 | 0 | 0 | 0 | 1 | 0 | 1 | 62 | 0 | 0 | 0 | 0 | 1
358 | 558 | 3 | P3HT | 47.7 | 24 | 1.9875 | 0.2438 | 0 | 1 | 1 |  |  | 0 | 1 | 0 | 1 | 0 | 0 | 62 | 0 | 0 | 0 | 0 | 0
359 | 559 | 3 | P3HT | 47.7 | 24 | 1.9875 | 0.031745636 | 1 | 1 | 1 |  |  | 0 | 1 | 0 | 1 | 0 | 0 | 62 | 0 | 0 | 1 | 0 | 0
360 | 560 | 3.5 | P3HT | 70 | 35 | 2 | 0.00368 | 1 | 1 | 0 | 500 | 30 | 0 | 1 | 0 | 0 | 1 | 0 | 111 | 0 | 0 | 0 | 0 | 0
361 | 561 | 3.5 | P3HT | 70 | 35 | 2 | 0.00135 | 1 | 1 | 0 | 500 | 30 | 0 | 1 | 0 | 0 | 1 | 0 | 111 | 0 | 0 | 1 | 0 | 0
362 | 562 | 3.5 | P3HT | 70 | 35 | 2 | 0.000629 | 1 | 1 | 0 | 500 | 30 | 0 | 1 | 0 | 0 | 1 | 0 | 111 | 0 | 0 | 1 | 0 | 0
363 | 563 | 3.5 | P3HT | 70 | 35 | 2 | 0.000871 | 1 | 1 | 0 | 500 | 30 | 0 | 1 | 0 | 0 | 1 | 0 | 111 | 0 | 0 | 1 | 0 | 0
364 | 564 | 3.5 | P3HT | 70 | 35 | 2 | 0.00102 | 1 | 1 | 0 | 500 | 30 | 0 | 1 | 0 | 0 | 1 | 0 | 111 | 0 | 0 | 1 | 0 | 0
365 | 565 | 3.5 | P3HT | 163.2 | 68 | 2.4 | 0.00102 | 1 | 1 | 0 | 500 | 30 | 0 | 1 | 0 | 0 | 1 | 0 | 111 | 0 | 0 | 0 | 0 | 0
366 | 566 | 3.5 | P3HT | 163.2 | 68 | 2.4 | 0.00305 | 1 | 1 | 0 | 500 | 30 | 0 | 1 | 0 | 0 | 1 | 0 | 111 | 0 | 0 | 1 | 0 | 0
367 | 567 | 3.5 | P3HT | 163.2 | 68 | 2.4 | 0.00803 | 1 | 1 | 0 | 500 | 30 | 0 | 1 | 0 | 0 | 1 | 0 | 111 | 0 | 0 | 1 | 0 | 0
368 | 568 | 3.5 | P3HT | 163.2 | 68 | 2.4 | 0.00953 | 1 | 1 | 0 | 500 | 30 | 0 | 1 | 0 | 0 | 1 | 0 | 111 | 0 | 0 | 1 | 0 | 0
369 | 569 | 3.5 | P3HT | 163.2 | 68 | 2.4 | 0.00915 | 1 | 1 | 0 | 500 | 30 | 0 | 1 | 0 | 0 | 1 | 0 | 111 | 0 | 0 | 1 | 0 | 0
390 | 706 | 6 | P3HT | 74 | 33.63 | 2.2 | 0.008397 | 1 | 1 | 0 | 50 | 2000 | 0 | 0 | 0 | 1 | 0 | 1 | 62 | 0 | 0 | 0 | 0 | 0
399 | 701 | 0.5 | P3HT | 74 | 33.63 | 2.2 | 0.00272 | 1 | 1 | 0 | 50 | 2000 | 0 | 0 | 0 | 1 | 0 | 1 | 62 | 0 | 0 | 0 | 0 | 0
400 | 702 | 1 | P3HT | 74 | 33.63 | 2.2 | 0.0023 | 1 | 1 | 0 | 50 | 2000 | 0 | 0 | 0 | 1 | 0 | 1 | 62 | 0 | 0 | 0 | 0 | 0
401 | 703 | 2 | P3HT | 74 | 33.63 | 2.2 | 0.002395 | 1 | 1 | 0 | 50 | 2000 | 0 | 0 | 0 | 1 | 0 | 1 | 62 | 0 | 0 | 0 | 0 | 0
402 | 704 | 3 | P3HT | 74 | 33.63 | 2.2 | 0.00436 | 1 | 1 | 0 | 50 | 2000 | 0 | 0 | 0 | 1 | 0 | 1 | 62 | 0 | 0 | 0 | 0 | 0
403 | 705 | 4 | P3HT | 74 | 33.63 | 2.2 | 0.0044589 | 1 | 1 | 0 | 50 | 2000 | 0 | 0 | 0 | 1 | 0 | 1 | 62 | 0 | 0 | 0 | 0 | 0
404 | 707 | 10 | P3HT | 74 | 33.63 | 2.2 | 0.00689 | 1 | 1 | 0 | 50 | 2000 | 0 | 0 | 0 | 1 | 0 | 1 | 62 | 0 | 0 | 0 | 0 | 0
405 | 708 | 1 | P3HT | 74 | 33.63 | 2.2 | 0.00605 | 1 | 1 | 0 | 50 | 2000 | 0 | 0 | 0 | 1 | 0 | 1 | 62 | 0 | 0 | 0 | 1 | 0
406 | 709 | 2 | P3HT | 74 | 33.63 | 2.2 | 0.0127 | 1 | 1 | 0 | 50 | 2000 | 0 | 0 | 0 | 1 | 0 | 1 | 62 | 0 | 0 | 0 | 1 | 0
407 | 710 | 3 | P3HT | 74 | 33.63 | 2.2 | 0.0081145 | 1 | 1 | 0 | 50 | 2000 | 0 | 0 | 0 | 1 | 0 | 1 | 62 | 0 | 0 | 0 | 1 | 0
408 | 711 | 5 | P3HT | 74 | 33.63 | 2.2 | 0.1039 | 1 | 1 | 0 | 50 | 2000 | 0 | 0 | 0 | 1 | 0 | 1 | 62 | 0 | 0 | 0 | 1 | 0
409 | 712 | 8 | P3HT | 74 | 33.63 | 2.2 | 1.6514 | 1 | 1 | 0 | 50 | 2000 | 0 | 0 | 0 | 1 | 0 | 1 | 62 | 0 | 0 | 0 | 1 | 0
410 | 713 | 10 | P3HT | 74 | 33.63 | 2.2 | 0.17518 | 1 | 1 | 0 | 50 | 2000 | 0 | 0 | 0 | 1 | 0 | 1 | 62 | 0 | 0 | 0 | 1 | 0
411 | 714 | 12 | P3HT | 74 | 33.63 | 2.2 | 0.187 | 1 | 1 | 0 | 50 | 2000 | 0 | 0 | 0 | 1 | 0 | 1 | 62 | 0 | 0 | 0 | 1 | 0
412 | 715 | 15 | P3HT | 74 | 33.63 | 2.2 | 0.15 | 1 | 1 | 0 | 50 | 2000 | 0 | 0 | 0 | 1 | 0 | 1 | 62 | 0 | 0 | 0 | 1 | 0
413 | 720 | 10 | P3HT | 74 | 33.63 | 2.2 | 0.011071463 | 1 | 1 | 0 | 50 | 2000 | 0 | 0 | 0 | 1 | 0 | 1 | 62 | 0 | 0 | 0 | 0 | 0
414 | 725 | 10 | P3HT | 74 | 33.63 | 2.2 | 0.120522954 | 1 | 1 | 0 | 50 | 2000 | 0 | 0 | 0 | 1 | 0 | 1 | 62 | 0 | 0 | 0 | 1 | 0
415 | 726 | 5 | P3HT | 51 | 24 | 2.1 | 0.05817 | 1 | 1 | 0 | 1000 | 30 | 0 | 1 | 0 | 0 | 0 | 0 | 62 | 0 | 0 | 0 | 1 | 0
416 | 727 | 5 | P3HT | 51 | 24 | 2.1 | 0.0263 | 1 | 1 | 0 | 1000 | 30 | 0 | 1 | 0 | 0 | 0 | 0 | 62 | 0 | 0 | 0 | 0 | 0
417 | 735 | 5 | P3HT | 77.5 | 26 | 2.95 | 0 | 1 | 1 | 0 | 1000 | 30 | 0 | 1 | 0 | 0 | 0 | 0 | 132 | 0 | 0 | 0 | 0 | 0
418 | 736 | 5 | P3HT | 90 |  |  | 9.59 | 1 | 1 | 0 | 50 | 2000 | 0 | 0 | 0 | 1 | 0 | 1 | 62 | 0 | 0 | 0 | 1 | 0
419 | 737 | 5 | P3HT | 90 |  |  | 0.10984 | 1 | 1 | 0 | 50 | 2000 | 0 | 0 | 0 | 1 | 0 | 1 | 62 | 0 | 1 | 0 | 1 | 0
420 | 738 | 5 | P3HT | 90 |  |  | 0.11107 | 1 | 1 | 0 | 50 | 2000 | 0 | 0 | 0 | 1 | 0 | 1 | 62 | 0 | 1 | 0 | 1 | 0
421 | 739 | 5 | P3HT | 90 |  |  | 0.1127 | 1 | 1 | 0 | 50 | 2000 | 0 | 0 | 0 | 1 | 0 | 1 | 62 | 0 | 1 | 0 | 1 | 0
422 | 740 | 5 | P3HT | 90 |  |  | 0.122 | 1 | 1 | 0 | 50 | 2000 | 0 | 0 | 0 | 1 | 0 | 1 | 62 | 0 | 1 | 0 | 1 | 0
423 | 741 | 5 | P3HT | 90 |  |  | 0.134 | 1 | 1 | 0 | 50 | 2000 | 0 | 0 | 0 | 1 | 0 | 1 | 62 | 0 | 0 | 0 | 1 | 0
424 | 742 | 5 | P3HT | 90 |  |  | 0.15492 | 1 | 1 | 0 | 50 | 2000 | 0 | 0 | 0 | 1 | 0 | 1 | 62 | 0 | 1 | 0 | 1 | 0
425 | 743 | 5 | P3HT | 90 |  |  | 0.171 | 1 | 1 | 0 | 50 | 2000 | 0 | 0 | 0 | 1 | 0 | 1 | 62 | 0 | 1 | 0 | 1 | 0
426 | 744 | 5 | P3HT | 90 |  |  | 0.182 | 1 | 1 | 0 | 50 | 2000 | 0 | 0 | 0 | 1 | 0 | 1 | 62 | 0 | 1 | 0 | 1 | 0
427 | 745 | 5 | P3HT | 90 |  |  | 0.19877 | 1 | 1 | 0 | 50 | 2000 | 0 | 0 | 0 | 1 | 0 | 1 | 62 | 0 | 1 | 0 | 1 | 0
428 | 746 | 5 | P3HT | 90 |  |  | 0.109 | 1 | 1 | 0 | 50 | 2000 | 0 | 1 | 0 | 1 | 0 | 0 | 62 | 0 | 0 | 0 | 1 | 0
429 | 747 | 5 | P3HT | 90 |  |  | 0.122 | 1 | 1 | 0 | 50 | 2000 | 0 | 1 | 0 | 1 | 0 | 0 | 62 | 0 | 1 | 0 | 1 | 0
430 | 748 | 5 | P3HT | 90 |  |  | 0.131 | 1 | 1 | 0 | 50 | 2000 | 0 | 1 | 0 | 1 | 0 | 0 | 62 | 0 | 1 | 0 | 1 | 0
431 | 749 | 5 | P3HT | 90 |  |  | 0.13852 | 1 | 1 | 0 | 50 | 2000 | 0 | 1 | 0 | 1 | 0 | 0 | 62 | 0 | 1 | 0 | 1 | 0
432 | 750 | 5 | P3HT | 90 |  |  | 0.15123 | 1 | 1 | 0 | 50 | 2000 | 0 | 1 | 0 | 1 | 0 | 0 | 62 | 0 | 1 | 0 | 1 | 0
433 | 751 | 5 | P3HT | 71 | 32.27 | 2.2 | 0.013 | 1 | 1 | 0 | 50 | 2000 | 0 | 1 | 0 | 1 | 0 | 0 | 62 | 0 | 0 | 0 | 0 | 0
434 | 752 | 5 | P3HT | 71 | 32.27 | 2.2 | 0.0867 | 1 | 1 | 0 | 50 | 2000 | 0 | 1 | 0 | 1 | 0 | 0 | 62 | 0 | 1 | 1 | 0 | 0
435 | 753 | 5 | P3HT | 71 | 32.27 | 2.2 | 0.149 | 1 | 1 | 0 | 50 | 2000 | 0 | 1 | 0 | 1 | 0 | 0 | 62 | 0 | 1 | 1 | 0 | 0
436 | 754 | 5 | P3HT | 71 | 32.27 | 2.2 | 0.1113 | 1 | 1 | 0 | 50 | 2000 | 0 | 1 | 0 | 1 | 0 | 0 | 62 | 0 | 0 | 1 | 0 | 0
437 | 755 | 5 | P3HT | 71 | 32.27 | 2.2 | 0.0225 | 1 | 1 | 0 | 50 | 2000 | 0 | 1 | 0 | 1 | 0 | 0 | 62 | 0 | 1 | 1 | 0 | 0
438 | 756 | 5 | P3HT | 71 | 32.27 | 2.2 | 0.1016 | 1 | 1 | 0 | 50 | 2000 | 0 | 1 | 0 | 1 | 0 | 0 | 62 | 0 | 1 | 0 | 0 | 0
439 | 757 | 5 | P3HT | 71 | 32.27 | 2.2 | 0.0905 | 1 | 1 | 0 | 50 | 2000 | 0 | 1 | 0 | 1 | 0 | 0 | 62 | 0 | 1 | 0 | 0 | 0
440 | 758 | 5 | P3HT | 71 | 32.27 | 2.2 | 0.1091 | 1 | 1 | 0 | 50 | 2000 | 0 | 1 | 0 | 1 | 0 | 0 | 62 | 0 | 1 | 0 | 0 | 0
441 | 759 | 5 | P3HT | 71 | 32.27 | 2.2 | 0.0894 | 1 | 1 | 0 | 50 | 2000 | 0 | 1 | 0 | 1 | 0 | 0 | 62 | 0 | 1 | 0 | 0 | 0
442 | 760 | 5 | P3HT | 71 | 32.27 | 2.2 | 0.013 | 1 | 1 | 0 | 50 | 2000 | 0 | 1 | 0 | 1 | 0 | 0 | 62 | 0 | 0 | 0 | 0 | 0
443 | 765 | 5 | P3HT | 104 | 47.27 | 2.2 | 0.1389 | 1 | 1 | 1 | 50 | 2000 | 0 | 0 | 0 | 1 | 0 | 1 | 62 | 0 | 0 | 0 | 1 | 1
444 | 766 | 5 | P3HT | 104 | 47.27 | 2.2 | 0.1089 | 1 | 1 | 1 | 50 | 2000 | 0 | 0 | 0 | 1 | 0 | 1 | 62 | 0 | 1 | 0 | 1 | 1
445 | 767 | 5 | P3HT | 104 | 47.27 | 2.2 | 0.0644 | 1 | 1 | 1 | 50 | 2000 | 0 | 0 | 0 | 1 | 0 | 1 | 62 | 0 | 1 | 0 | 1 | 1
446 | 768 | 5 | P3HT | 104 | 47.27 | 2.2 | 0.0487 | 1 | 1 | 1 | 50 | 2000 | 0 | 0 | 0 | 1 | 0 | 1 | 62 | 0 | 1 | 0 | 1 | 1
447 | 769 | 5 | P3HT | 41 | 20.5 | 2 | 0.04279 | 1 | 1 | 1 | 50 | 2000 | 0 | 0 | 0 | 1 | 0 | 1 | 62 | 0 | 0 | 0 | 1 | 1
448 | 770 | 5 | P3HT | 41 | 20.5 | 2 | 0.1017 | 1 | 1 | 1 | 50 | 2000 | 0 | 0 | 0 | 1 | 0 | 1 | 62 | 0 | 1 | 0 | 1 | 1
449 | 771 | 5 | P3HT | 41 | 20.5 | 2 | 0.08305 | 1 | 1 | 1 | 50 | 2000 | 0 | 0 | 0 | 1 | 0 | 1 | 62 | 0 | 1 | 0 | 1 | 1
450 | 772 | 5 | P3HT | 41 | 20.5 | 2 | 0.0648 | 1 | 1 | 1 | 50 | 2000 | 0 | 0 | 0 | 1 | 0 | 1 | 62 | 0 | 1 | 0 | 1 | 1
451 | 773 | 5 | P3HT | 66 | 33 | 2 | 0.09067 | 1 | 1 | 1 | 50 | 2000 | 0 | 0 | 0 | 1 | 0 | 1 | 62 | 0 | 0 | 0 | 1 | 1
452 | 774 | 5 | P3HT | 66 | 33 | 2 | 0.135 | 1 | 1 | 1 | 50 | 2000 | 0 | 0 | 0 | 1 | 0 | 1 | 62 | 0 | 1 | 0 | 1 | 1
453 | 775 | 5 | P3HT | 66 | 33 | 2 | 0.1042 | 1 | 1 | 1 | 50 | 2000 | 0 | 0 | 0 | 1 | 0 | 1 | 62 | 0 | 1 | 0 | 1 | 1
454 | 776 | 5 | P3HT | 66 | 33 | 2 | 0.125 | 1 | 1 | 1 | 50 | 2000 | 0 | 0 | 0 | 1 | 0 | 1 | 62 | 0 | 1 | 0 | 1 | 1
455 | 792 | 0.006 | P3HT | 40 |  |  | 0.00618 | 1 | 0 | 0 | 800 | 100 | 0 | 1 | 0 | 1 | 0 | 0 | 40 | 0 | 0 | 0 | 0 | 0
456 | 793 | 0.007 | P3HT | 40 |  |  | 0.000741 | 1 | 0 | 0 | 800 | 100 | 0 | 1 | 0 | 1 | 0 | 0 | 62 | 0 | 0 | 0 | 0 | 0
457 | 805 | 5 | P3HT | 129.6 | 54 | 2.4 | 0.03 | 0 | 1 | 1 | 1000 | 100 | 0 | 1 | 0 | 0 | 1 | 0 | 62 | 1 | 0 | 0 | 0 | 1
458 | 809 | 5 | P3HT | 41.9 | 19.7 | 2.12 | 0.00031 | 1 | 1 | 0 |  |  | 0 | 1 | 0 | 1 | 0 | 0 | 138 | 0 | 0 | 0 | 0 | 0
459 | 810 | 5 | P3HT | 23 | 12.7 | 1.811 | 0.00904 | 1 | 1 | 0 |  |  | 0 | 1 | 0 | 0 | 0 | 0 | 138 | 0 | 0 | 0 | 0 | 0
460 | 811 | 2.5 | P3HT | 41.9 | 19.7 | 2.12 | 0.00049 | 1 | 1 | 0 |  |  | 0 | 1 | 0 | 1 | 0 | 0 | 179 | 0 | 0 | 0 | 0 | 0
461 | 812 | 2.5 | P3HT | 23 | 12.7 | 1.811 | 0.021 | 1 | 1 | 0 |  |  | 0 | 1 | 0 | 1 | 0 | 0 | 179 | 0 | 0 | 0 | 0 | 0
462 | 813 | 5 | P3HT | 41.9 | 19.7 | 2.12 | 0.0033 | 1 | 1 | 0 |  |  | 0 | 1 | 0 | 1 | 0 | 0 | 62 | 0 | 0 | 0 | 0 | 0
463 | 814 | 5 | P3HT | 23 | 12.7 | 1.811 | 0.016 | 1 | 1 | 0 |  |  | 0 | 1 | 0 | 1 | 0 | 0 | 62 | 0 | 0 | 0 | 0 | 0
464 | 815 | 5 | P3HT | 41.9 | 19.7 | 2.12 | 0.00052 | 1 | 1 | 0 |  |  | 0 | 1 | 0 | 1 | 0 | 0 | 132 | 0 | 0 | 0 | 0 | 0
465 | 816 | 5 | P3HT | 23 | 12.7 | 1.811 | 0.023 | 1 | 1 | 0 |  |  | 0 | 1 | 0 | 1 | 0 | 0 | 132 | 0 | 0 | 0 | 0 | 0
466 | 817 | 5 | P3HT | 69 | 34.6 | 2 | 0.004 | 1 | 1 | 1 | 2000 | 50 | 0 | 1 | 0 | 1 | 0 | 0 | 62 | 0 | 0 | 0 | 0 | 0
467 | 818 | 5 | P3HT | 69 | 34.6 | 2 | 0.01 | 1 | 1 | 1 | 2000 | 50 | 0 | 1 | 0 | 1 | 0 | 0 | 62 | 0 | 0 | 0 | 1 | 0
468 | 819 | 5 | P3HT | 69 | 34.6 | 2 | 0.022 | 1 | 1 | 1 | 2000 | 50 | 0 | 1 | 0 | 1 | 0 | 0 | 62 | 0 | 0 | 0 | 1 | 0
469 | 820 | 5 | P3HT | 69 | 34.6 | 2 | 0.02 | 1 | 1 | 1 | 2000 | 50 | 0 | 1 | 0 | 1 | 0 | 0 | 62 | 0 | 0 | 0 | 1 | 0
470 | 821 | 5 | P3HT | 69 | 34.6 | 2 | 0.02 | 1 | 1 | 1 | 2000 | 50 | 0 | 1 | 0 | 1 | 0 | 0 | 62 | 0 | 0 | 1 | 0 | 0
471 | 822 | 5 | P3HT | 69 | 34.6 | 2 | 0.035 | 1 | 1 | 1 | 2000 | 50 | 0 | 1 | 0 | 1 | 0 | 0 | 62 | 0 | 0 | 1 | 1 | 0
472 | 823 | 5 | P3HT | 69 | 34.6 | 2 | 0.044 | 1 | 1 | 1 | 2000 | 50 | 0 | 1 | 0 | 1 | 0 | 0 | 62 | 0 | 0 | 1 | 1 | 0
473 | 824 | 5 | P3HT | 69 | 34.6 | 2 | 0.042 | 1 | 1 | 1 | 2000 | 50 | 0 | 1 | 0 | 1 | 0 | 0 | 62 | 0 | 0 | 1 | 1 | 0
474 | 825 | 5 | P3HT | 69 | 34.6 | 2 | 0.019 | 1 | 1 | 1 | 2000 | 50 | 0 | 1 | 0 | 1 | 0 | 0 | 62 | 0 | 0 | 1 | 0 | 0
475 | 826 | 5 | P3HT | 69 | 34.6 | 2 | 0.023 | 1 | 1 | 1 | 2000 | 50 | 0 | 1 | 0 | 1 | 0 | 0 | 62 | 0 | 0 | 1 | 1 | 0
476 | 827 | 5 | P3HT | 69 | 34.6 | 2 | 0.03 | 1 | 1 | 1 | 2000 | 50 | 0 | 1 | 0 | 1 | 0 | 0 | 62 | 0 | 0 | 1 | 1 | 0
477 | 828 | 5 | P3HT | 69 | 34.6 | 2 | 0.032 | 1 | 1 | 1 | 2000 | 50 | 0 | 1 | 0 | 1 | 0 | 0 | 62 | 0 | 0 | 1 | 1 | 0
478 | 829 | 5 | P3HT | 69 | 34.6 | 2 | 0.018 | 1 | 1 | 1 | 2000 | 50 | 0 | 1 | 0 | 1 | 0 | 0 | 62 | 0 | 0 | 1 | 0 | 0
479 | 830 | 5 | P3HT | 69 | 34.6 | 2 | 0.026 | 1 | 1 | 1 | 2000 | 50 | 0 | 1 | 0 | 1 | 0 | 0 | 62 | 0 | 0 | 1 | 1 | 0
480 | 831 | 5 | P3HT | 69 | 34.6 | 2 | 0.021 | 1 | 1 | 1 | 2000 | 50 | 0 | 1 | 0 | 1 | 0 | 0 | 62 | 0 | 0 | 1 | 1 | 0
481 | 832 | 5 | P3HT | 69 | 34.6 | 2 | 0.019 | 1 | 1 | 1 | 2000 | 50 | 0 | 1 | 0 | 1 | 0 | 0 | 62 | 0 | 0 | 1 | 1 | 0
482 | 833 | 5 | P3HT | 43.7 | 19.7 | 2.22 | 0.023 | 1 | 1 | 1 | 2000 | 50 | 0 | 1 | 0 | 1 | 0 | 0 | 62 | 0 | 0 | 0 | 0 | 0
483 | 834 | 5 | P3HT | 43.7 | 19.7 | 2.22 | 0.069 | 1 | 1 | 1 | 2000 | 50 | 0 | 1 | 0 | 1 | 0 | 0 | 62 | 0 | 0 | 0 | 1 | 0
484 | 835 | 5 | P3HT | 43.7 | 19.7 | 2.22 | 0.081 | 1 | 1 | 1 | 2000 | 50 | 0 | 1 | 0 | 1 | 0 | 0 | 62 | 0 | 0 | 0 | 1 | 0
485 | 836 | 5 | P3HT | 43.7 | 19.7 | 2.22 | 0.091 | 1 | 1 | 1 | 2000 | 50 | 0 | 1 | 0 | 1 | 0 | 0 | 62 | 0 | 0 | 0 | 1 | 0
486 | 837 | 5 | P3HT | 43.7 | 19.7 | 2.22 | 0.085 | 1 | 1 | 1 | 2000 | 50 | 0 | 1 | 0 | 1 | 0 | 0 | 62 | 0 | 0 | 1 | 0 | 0
487 | 838 | 5 | P3HT | 43.7 | 19.7 | 2.22 | 0.09 | 1 | 1 | 1 | 2000 | 50 | 0 | 1 | 0 | 1 | 0 | 0 | 62 | 0 | 0 | 1 | 1 | 0
488 | 839 | 5 | P3HT | 43.7 | 19.7 | 2.22 | 0.102 | 1 | 1 | 1 | 2000 | 50 | 0 | 1 | 0 | 1 | 0 | 0 | 62 | 0 | 0 | 1 | 1 | 0
489 | 840 | 5 | P3HT | 43.7 | 19.7 | 2.22 | 0.12 | 1 | 1 | 1 | 2000 | 50 | 0 | 1 | 0 | 1 | 0 | 0 | 62 | 0 | 0 | 1 | 1 | 0
490 | 841 | 5 | P3HT | 43.7 | 19.7 | 2.22 | 0.072 | 1 | 1 | 1 | 2000 | 50 | 0 | 1 | 0 | 1 | 0 | 0 | 62 | 0 | 0 | 1 | 0 | 0
491 | 842 | 5 | P3HT | 43.7 | 19.7 | 2.22 | 0.094 | 1 | 1 | 1 | 2000 | 50 | 0 | 1 | 0 | 1 | 0 | 0 | 62 | 0 | 0 | 1 | 1 | 0
492 | 843 | 5 | P3HT | 43.7 | 19.7 | 2.22 | 0.101 | 1 | 1 | 1 | 2000 | 50 | 0 | 1 | 0 | 1 | 0 | 0 | 62 | 0 | 0 | 1 | 1 | 0
493 | 844 | 5 | P3HT | 43.7 | 19.7 | 2.22 | 0.111 | 1 | 1 | 1 | 2000 | 50 | 0 | 1 | 0 | 1 | 0 | 0 | 62 | 0 | 0 | 1 | 1 | 0
494 | 845 | 5 | P3HT | 43.7 | 19.7 | 2.22 | 0.051 | 1 | 1 | 1 | 2000 | 50 | 0 | 1 | 0 | 1 | 0 | 0 | 62 | 0 | 0 | 1 | 0 | 0
495 | 846 | 5 | P3HT | 43.7 | 19.7 | 2.22 | 0.05 | 1 | 1 | 1 | 2000 | 50 | 0 | 1 | 0 | 1 | 0 | 0 | 62 | 0 | 0 | 1 | 1 | 0
496 | 847 | 5 | P3HT | 43.7 | 19.7 | 2.22 | 0.059 | 1 | 1 | 1 | 2000 | 50 | 0 | 1 | 0 | 1 | 0 | 0 | 62 | 0 | 0 | 1 | 1 | 0
497 | 848 | 5 | P3HT | 43.7 | 19.7 | 2.22 | 0.077 | 1 | 1 | 1 | 2000 | 50 | 0 | 1 | 0 | 1 | 0 | 0 | 62 | 0 | 0 | 1 | 1 | 0
498 | 849 | 5 | P3HT | 43.7 | 19.7 | 2.22 | 0.0157 | 1 | 1 | 1 | 2000 | 50 | 0 | 1 | 0 | 1 | 0 | 0 | 62 | 0 | 0 | 0 | 0 | 1
499 | 850 | 5 | P3HT | 43.7 | 19.7 | 2.22 | 0.0467 | 1 | 1 | 1 | 2000 | 50 | 0 | 1 | 0 | 1 | 0 | 0 | 62 | 0 | 0 | 0 | 1 | 1
500 | 851 | 5 | P3HT | 43.7 | 19.7 | 2.22 | 0.0584 | 1 | 1 | 1 | 2000 | 50 | 0 | 1 | 0 | 1 | 0 | 0 | 62 | 0 | 0 | 0 | 1 | 1
501 | 852 | 5 | P3HT | 43.7 | 19.7 | 2.22 | 0.0652 | 1 | 1 | 1 | 2000 | 50 | 0 | 1 | 0 | 1 | 0 | 0 | 62 | 0 | 0 | 0 | 1 | 1
502 | 853 | 5 | P3HT | 43.7 | 19.7 | 2.22 | 0.0824 | 1 | 1 | 1 | 2000 | 50 | 0 | 1 | 0 | 1 | 0 | 0 | 62 | 0 | 0 | 0 | 1 | 1
503 | 854 | 5 | P3HT | 43.7 | 19.7 | 2.22 | 0.0804 | 1 | 1 | 1 | 2000 | 50 | 0 | 1 | 0 | 1 | 0 | 0 | 62 | 0 | 0 | 0 | 1 | 1
504 | 860 | 10 | P3HT | 43.7 | 19.7 | 2.22 | 0.018 | 1 | 1 | 1 | 2000 | 50 | 0 | 1 | 0 | 1 | 0 | 0 | 62 | 0 | 0 | 0 | 0 | 1
505 | 861 | 10 | P3HT | 43.7 | 19.7 | 2.22 | 0.0021 | 1 | 1 | 1 | 2000 | 50 | 0 | 1 | 0 | 1 | 0 | 0 | 62 | 0 | 0 | 0 | 1 | 1
506 | 861 | 10 | P3HT | 43.7 | 19.7 | 2.22 | 0.079 | 1 | 1 | 1 | 2000 | 50 | 0 | 1 | 0 | 1 | 0 | 0 | 62 | 0 | 0 | 0 | 1 | 1
507 | 866 | 5 | P3HT | 90 |  |  | 0.006 | 1 | 1 | 1 | 2000 | 50 | 0 | 1 | 0 | 1 | 0 | 0 | 62 | 0 | 0 | 0 | 0 | 1
508 | 867 | 5 | P3HT | 90 |  |  | 0.1 | 1 | 1 | 1 | 2000 | 50 | 0 | 0 | 0 | 1 | 0 | 1 | 62 | 0 | 0 | 0 | 0 | 1
509 | 868 | 5 | P3HT | 90 |  |  | 0.1 | 1 | 1 | 1 | 2000 | 50 | 0 | 1 | 0 | 1 | 0 | 0 | 62 | 0 | 0 | 0 | 1 | 1
510 | 869 | 5 | P3HT | 90 |  |  | 0.1 | 1 | 1 | 1 | 2000 | 50 | 0 | 0 | 0 | 1 | 0 | 1 | 62 | 0 | 0 | 0 | 1 | 1
511 | 870 | 5 | P3HT | 90 |  |  | 0.2 | 1 | 1 | 1 | 2000 | 50 | 0 | 0 | 0 | 1 | 0 | 1 | 62 | 0 | 0 | 0 | 1 | 1
512 | 871 | 5 | P3HT | 90 |  |  | 0.13 | 1 | 1 | 1 | 2000 | 50 | 0 | 0 | 0 | 1 | 0 | 1 | 62 | 0 | 0 | 0 | 1 | 1
513 | 872 | 5 | P3HT | 90 |  |  | 0.09 | 1 | 1 | 1 | 2000 | 50 | 0 | 0 | 0 | 1 | 0 | 1 | 62 | 0 | 0 | 0 | 1 | 1