## Data Origin
Sample Info |  | META | Note
Instructions: Each excel file is for a single sample. For multiple similar samples, duplicate the file and change only the necessary data. One file = one sample.
YOUR NAME (Data Contributor) # | Fill info below:
first_name | Rahul | TRUE | Data contributor's name
last_name | Venkatesh | TRUE
email | rvenkatesh6@gatech.edu | TRUE
Experimental Data Origin
Citation Type | literature
If lab generated, please fill in the lab data info below:
Laboratory Data Info
Date of Sample Made |  | TRUE | mm/dd/yyyy
Date of Data Measurement |  | TRUE | mm/dd/yyyy
Experiment ID |  | TRUE | for unpublished lab data (Lab notebook number, page number, and sample identifier)
If literature, please fill in the source info below:
If you have a DOI, navigate to the doi2bib link to the right, and make sure information can be extracted from the DOI as intended
DOI | 10.1038/srep24476 |  | https://www.doi2bib.org/bib/
If you have a DOI that works, then STOP HERE on this tab! Rest will be autofilled from DOI.
If data is from publication without DOI, fill in information here
Publisher |  | TRUE
Journal |  | TRUE
Title |  | TRUE
Author #1 |  | TRUE | copy and paste more rows if needed
Author #2 |  | TRUE
Keyword #1 |  | TRUE
Keyword #2 |  | TRUE
Publication Year |  | TRUE
Volume |  | TRUE
Issue |  | TRUE
URL |  | TRUE
Language |  | TRUE
Location |  | TRUE | please put first author's major affiliation here
Date of citation |  | TRUE | mm/dd/yyyy

## Solution Makeup
Solution Makeup |  | UNIT | META | NOTE
Instructions: Fill in information about solution constituents. If not applicable, LEAVE BLANK
Input solvent information used for initial solution makeup
Solvent 1 - Chemical name | 1,2-dichlorobenzene |  |  | Please do not abbreviate. Most synonyms are fine; refer to PubChem (linked) to verify it is searchable | https://pubchem.ncbi.nlm.nih.gov/
Solvent 1 - volume % | 100 | % |  | 0 to 100
Solvent 2 - Chemical name |  |  |  | If a second solvent was used for dissolution, indicate here. Otherwise, omit.
Solvent 2 - volume % |  | % |  | 0 to 100
Input polymer information used for initial solution makeup
Polymer 1 - Name | DPP-DTT
Polymer 1 - IUPAC Name | Poly[2,5-(2-octyldodecyl)-3,6-diketopyrrolopyrrole-alt-5,5-(2,5-di(thien-2-yl)thieno [3,2-b]thiophene)]
Polymer 1 - wt% in solution | 80 | % |  | If only one polymer, should be 100%
Polymer 1 - Molecular Weight (Mn) | 55 | kDa
Polymer 1 - Molecular Weight (Mw) | 199 | kDa
Polymer 1 - Polydispersity Index (PDI) | 3.62 |  |  | If 2 of 3 variables are known, PDI = Mw/Mn
Include other metadata here:
Polymer 1 - batch_number |  |  | TRUE
Polymer 1 - regioregularity |  | % | TRUE
Polymer 1 - supplier | Ossila |  | TRUE
Polymer 1 - metadata1 |  |  | TRUE | If other metadata should be reported, replace "metadata1" with field name
Polymer 1 - metadata2 |  |  | TRUE
Input polymer information used for initial solution makeup
Polymer 2 - Name | PS
Polymer 2 - IUPAC Name | polystyrene
Polymer 2 - wt% in solution | 20 | %
Polymer 2 - Molecular Weight (Mn) | 2.18 | kDa
Polymer 2 - Molecular Weight (Mw) | 2.2 | kDa
Polymer 2 - Polydispersity Index (PDI) | 1.01 |  |  | If 2 of 3 variables are known, PDI = Mw/Mn
Include other metadata here:
Polymer 2 - supplier |  |  | TRUE
Polymer 2 - batch_number |  |  | TRUE
Polymer 2 - metadata1 |  |  | TRUE | If other metadata should be reported, replace "metadata1" with field name
Polymer 2 - metadata2 |  |  | TRUE
Solution Information
Total Polymer Concentration | 4 | mg/ml |  | Total concentration of all polymer species in solution

## Solution Processing
Solution Processing |  |  | META | TOOLBOX
Instruction: 1. Fill in the experimental procedure to describe your processing in detail; 2. Choose the overall processing method from the dropdown menu; 3. Copy and paste each key processing step from the toolbox, in order, and fill out relevant details. 4. Fill in the Description/Fixed Value column with non-numerical descriptions or numerical results (Fixed Value).
Pick a segment that describes the processing step
Mixing # | Description/Fixed Value | Unit | JSON
treatment_type | mixing |  |  | Poor Solvent # | Description/Fixed Value | Unit | JSON
process_step | 1 |  |  | treatment_type | poor_solvent
environment |  |  | TRUE | process_step
mixing speed | 250 | RPM | TRUE | environment |  |  | params
temperature | 60 | C | TRUE | solvent IUPAC name |  |  | params
time | 1 | hr | TRUE | wt% of solution added |  |  | params
description |  |  | TRUE | addition temperature |  | C | params
|  |  |  | description |  |  | meta
|  |  |  | Mixing # | Description/Fixed Value | Unit | JSON
|  |  |  | treatment_type | mixing
process_step
|  |  |  | environment |  |  | params
|  |  |  | mixing speed |  | RPM | params
|  |  |  | temperature |  | C | params
|  |  |  | time |  | hr | params
|  |  |  | description |  |  | meta
|  |  |  | UV Irradiation # | Name | Unit | JSON
|  |  |  | treatment_type | uv_irradiation
process_step
|  |  |  | environment |  |  | params
|  |  |  | exposure time |  | min | params
|  |  |  | lamp model |  |  | meta
|  |  |  | intensity |  |  | meta
|  |  |  | wavelength |  |  | meta
|  |  |  | mixing speed |  | RPM | meta
|  |  |  | temperature |  | C | meta
|  |  |  | description |  |  | meta
|  |  |  | Aging # | Description/Fixed Value | Unit | JSON
|  |  |  | treatment_type | aging
process_step
|  |  |  | environment |  |  | params
|  |  |  | temperature |  | C | params
|  |  |  | aging_time |  | hr | params
|  |  |  | description |  |  | meta
PASTE ABOVE THIS LINE # | ^^^^^^^^^^^^^^^^^^^^^^^^^^^^^^ |  |  | Sonication # | Description/Fixed Value | Unit | JSON
|  |  |  | treatment_type | sonication
process_step
|  |  |  | environment |  |  | params
|  |  |  | exposure time |  | min | params
|  |  |  | sonicator model |  |  | meta
|  |  |  | frequency |  | kHz | meta
|  |  |  | intensity |  | W cm2 | meta
|  |  |  | description |  |  | meta

## Device Fabrication
Device Substrate |  | UNIT | META | NOTE
Instructions: Fill out the available information. Leave blank if not available or applicable
Electrode contact dimensions and details
electrode_configuration | BG-TC |  | params
channel_length | 80 | µm | params
channel_width | 1500 | µm | params
adhesion_layer | Chromium |  | meta
electrode_material | Gold |  | meta
Substrate material details
gate_material | N-Doped Si |  | params
Dielectric 1 - Material | SiO2 |  | params
Dielectric 1 - Thickness | 350 | nm | params
Dielectric 2 - Material |  |  | params
Dielectric 2 - Thickness |  |  | params
Include other metadata here:
Dielectric 1 - Capacitance | 0.172 | nF/cm^2 | meta
Dielectric 2 - Capacitance |  | nF/cm^2 | meta
metadata1 |  |  | meta
metadata2 |  |  | meta
metadata3 |  |  | meta

## Substrate Pretreat
Substrate Pretreatment |  |  | META | TOOLBOX
Instruction: 1. Fill in the experimental procedure to describe your processing in detail; 2. Choose the overall processing method from the dropdown menu; 3. Copy and paste each key processing step from the toolbox, in order, and fill out relevant details. 4. Fill in the Description/Fixed Value column with non-numerical descriptions or numerical results (Fixed Value).
Pick a segment that describes the processing step
|  |  |  | Chemical Treat # | Description/Fixed Value | Unit | JSON
|  |  |  | treatment_type | chemical_treat
Chemical Treat # | Description/Fixed Value | Unit | JSON | process_step
treatment_type | chemical_treat |  |  | environment |  |  | params
process_step | 1 |  |  | chemical name |  |  | params
environment | Ambient |  | TRUE | temperature |  | C | params
chemical name | methanol |  | TRUE | exposure_time |  | hr | params
temperature | 25 | C | TRUE | description |  |  | meta
exposure_time | 0.25 | hr | TRUE
description |  |  | TRUE | UV-Ozone # | Description/Fixed Value | Unit | JSON
|  |  |  | treatment_type | uv_ozone
process_step
UV-Ozone # | Description/Fixed Value | Unit | JSON | exposure time |  | min | params
treatment_type | uv_ozone |  |  | equipment_model |  |  | meta
process_step | 2 |  |  | intensity |  | W cm2 | meta
exposure time | 30 | min | TRUE | description |  |  | meta
equipment_model |  |  | TRUE
intensity |  | W cm2 | TRUE | Self-Assembled Monolayer (SAM) # | Description/Fixed Value | Unit | JSON
description |  |  | TRUE | treatment_type | sam
process_step
|  |  |  | environment |  |  | params
Self-Assembled Monolayer (SAM) # | Description/Fixed Value | Unit | JSON | SAM name |  |  | params
treatment_type | sam |  |  | temperature |  | C | params
process_step | 3 |  |  | exposure_time |  | hr | params
environment | Nitrogen |  | TRUE | description |  |  | meta
SAM name | octadecyltrichlorosilane (OTS-18) |  | TRUE
temperature | 25 | C | TRUE | Other # | Description/Fixed Value | Unit | JSON
exposure_time | 8 | hr | TRUE | treatment_type | (fill in here)
description |  |  | TRUE | process_step
|  |  |  | field1 |  |  | params
|  |  |  | field2 |  | C | params
|  |  |  | field3 |  | hr | params
|  |  |  | metadata_field1 |  |  | meta
|  |  |  | metadata_field2 |  |  | meta
|  |  |  | description |  |  | meta
PASTE ABOVE THIS LINE # | ^^^^^^^^^^^^^^^^^^^^^^^^^^^^^^

## Coating Process
Deposition Process |  |  | META | TOOLBOX
Instruction: 1. Fill in the experimental procedure to describe your processing in detail; 2. Choose the overall processing method from the dropdown menu; 3. Copy and paste each key processing step from the toolbox, in order, and fill out relevant details. 4. Fill in the Description/Fixed Value column with non-numerical descriptions or numerical results (Fixed Value).
Pick a segment that describes the processing step.
DO NOT FILL OUT BELOW. PASTE THE BOX INTO THE LEFT HAND SIDE
Copy and paste the relevant box from the right hand side below |  |  |  | Spin Coating # |  | Unit | JSON
Spin Coating # |  | Unit | JSON | deposition_type | spin
deposition_type | spin |  |  | coating_environment |  |  | params
coating_environment |  |  | params | spin_rate |  | RPM | params
spin_rate |  | RPM | params | spin_time |  | sec | params
spin_time |  | sec | params | deposition_temperature |  | C | params
deposition_temperature |  | C | params | injection_method |  |  | params | dynamic vs. static
injection_method |  |  | params | description |  |  | meta
description |  |  | meta
|  |  |  | Blade Coating # |  | Unit | JSON
|  |  |  | deposition_type | blade
|  |  |  | coating_environment |  |  | params
|  |  |  | coating_speed |  |  | params
|  |  |  | blade_angle |  |  | params
|  |  |  | blade_material |  |  | meta
|  |  |  | blade_height |  |  | params | Direction of coating vs. direction of channel
|  |  |  | deposition_temperature |  | C | params
|  |  |  | vibration_frequency |  | Hz | params
|  |  |  | vibration_amplitude |  |  | params
|  |  |  | channel_orientation |  |  | params
|  |  |  | description |  |  | meta
|  |  |  | Drop Casted # |  | Unit | JSON
|  |  |  | deposition_type | drop
|  |  |  | coating_environment |  |  | params
|  |  |  | deposited_volume |  | mL | params
|  |  |  | Other Coating Method # |  | Unit | JSON
|  |  |  | deposition_type |  |  |  | <-select one or type
|  |  |  | coating_environment |  |  | params
|  |  |  | coating_speed |  |  | params
|  |  |  | deposition_temperature |  | C | params
|  |  |  | channel_orientation |  |  | params
|  |  |  | description |  |  | meta
|  |  |  | param1 |  |  | params | Fill out and add more rows as needed
|  |  |  | param2 |  |  | params
|  |  |  | metadata_field1 |  |  | meta
|  |  |  | metadata_field2 |  |  | meta
|  |  |  | Other # |  | Unit | Note
Other - deposition method
Other - coating time
Other - coating speed
Other - description

## Post-Processing
Post-Processing |  | META | TOOLBOX
Instructions: 1. Fill in the experimental procedure to describe your processing in detail; 2. Choose the overall processing method from the dropdown menu; 3. Copy and paste each key processing step from the toolbox, in order, and fill out relevant details. 4. Fill in the Description/Fixed Value column with non-numerical descriptions or numerical results (Fixed Value).
Pick a segment that describes the processing step
|  |  | Annealing # | Description/Fixed Value | Unit | JSON
|  |  | treatment_type | annealing
process_step
|  |  | environment |  |  | params
|  |  | temperature |  | C | params
|  |  | time |  | hr | params
|  |  | description |  |  | meta
|  |  | Chemical Treat # | Description/Fixed Value | Unit | JSON
|  |  | treatment_type | chemical_treat
process_step
|  |  | environment |  |  | params
|  |  | chemical name |  |  | params
|  |  | temperature |  | C | params
|  |  | exposure_time |  | hr | params
|  |  | description |  |  | meta
|  |  | Other # | Description/Fixed Value | Unit | JSON
|  |  | treatment_type | (fill in here)
process_step
|  |  | field1 |  |  | params
|  |  | field2 |  | C | params
|  |  | field3 |  | hr | params
|  |  | description |  |  | meta
PASTE ABOVE THIS LINE # | ^^^^^^^^^^^^^^^^^^^^^^^^^^^^^^

## Device Measurement
Device Performance |  | Unit | Error | Error Type | JSON |  | TOOLBOX
Instructions: Fill in information about device measurements. Order of the boxes does NOT matter on this sheet
Copy/paste as many boxes as required for every unique measurement type, in no particular order
------------------------------------------------------------------PASTE BELOW THIS LINE --------------------------------------------------------------------
[7 empty] | Hole Transfer Curve # |  | Unit | Error | Error Type | JSON
Hole Transfer Curve # |  | Unit | Error | Error Type | JSON |  | Performance Metrics
Performance Metrics | [6 empty] | measurement_type | hole_transfer_curve
measurement_type | hole_transfer_curve | [5 empty] | direction |  |  |  |  | data
direction |  |  |  |  | data |  | mobility | 0.000202 | cm2/V-s |  |  | data
mobility | 0.000202 | cm2/V-s |  |  | data |  | mobility_regime | linear |  |  |  | meta
mobility_regime | linear |  |  |  | meta |  | threshold_voltage |  |  |  |  | data
threshold_voltage |  |  |  |  | data |  | on_off_current |  |  |  |  | data
on_off_current |  |  |  |  | data |  | subthreshold_voltage |  | V_decade |  |  | data
subthreshold_voltage |  | V_decade |  |  | data
Other Transfer Curve Information
Other Transfer Curve Information | [6 empty] | measurement_environment | Ambient |  |  |  | meta
measurement_environment | Ambient |  |  |  | meta |  | measurement_temperature |  | C |  |  | meta
measurement_temperature |  | C |  |  | meta |  | Vds | -3 | V |  |  | meta
Vds | -3 | V |  |  | meta |  | Vg_range |  | V |  |  | meta
Vg_range |  | V |  |  | meta |  | equipment_model | Agilent 4155C |  |  |  | meta
equipment_model | Agilent 4155C |  |  |  | meta |  | metadata1 |  |  |  |  | meta
metadata1 |  |  |  |  | meta |  | metadata2 |  |  |  |  | meta
metadata2 |  |  |  |  | meta |  | metadata3 |  |  |  |  | meta
metadata3 |  |  |  |  | meta | include extension!-> | file_name |  |  |  |  | meta
filepath |  |  |  |  | meta |  | description |  |  |  |  | meta
description |  |  |  |  | meta
[7 empty] | Electron Transfer Curve # |  | Unit | Error | Error Type | JSON
Performance Metrics
[7 empty] | measurement_type | electron_transfer_curve
[7 empty] | direction |  |  |  |  | data
[7 empty] | mobility | 0.000202 | cm2/V-s |  |  | data
[7 empty] | mobility_regime | linear
[7 empty] | threshold_voltage |  |  |  |  | data
[7 empty] | on_off_current |  |  |  |  | data
[7 empty] | subthreshold_voltage |  | V_decade |  |  | data
Other Transfer Curve Information
[7 empty] | measurement_environment | Ambient |  |  |  | meta
[7 empty] | measurement_temperature |  | C |  |  | meta
[7 empty] | Vds | -3 | V |  |  | meta
[7 empty] | Vg_range |  | V |  |  | meta
[7 empty] | equipment_model | Agilent 4155C |  |  |  | meta
[7 empty] | metadata1 |  |  |  |  | meta
[7 empty] | metadata2 |  |  |  |  | meta
[7 empty] | metadata3 |  |  |  |  | meta
[7 empty] | file_name |  |  |  |  | meta
[7 empty] | description |  |  |  |  | meta
PASTE ABOVE THIS LINE # | ^^^^^^^^^^^^^^^^^^^^^^^^^^^^^^

## Other Measurements
Other Characterization |  | Unit | Error | Error Type | JSON | TOOLBOX
Instructions: Enter relevant details of characterization methods in appropriate boxes below. Leave other boxes blank. NOTE that image file names are entered on another tab. NOTE that this template is customized for you; Additional sections for more information are available. If needed, please let us know. Please see tab 7 for micro-image uploading.
------------------------------------------------------------------PASTE BELOW THIS LINE -------------------------------------------------------------------- | [5 empty] | Copy/paste as many boxes as required for every unique measurement type, in no particular order
[6 empty] | UV-vis (film) # |  | Unit | Error | Error Type | JSON
[6 empty] | measurement_type | uv-vis_film
[6 empty] | equipment_description | Cary 60 UV-vis |  |  |  | meta
[6 empty] | A00_A01 |  |  |  |  | data
[6 empty] | exciton_bandwidth |  | meV |  |  | data
[6 empty] | dichroic_ratio |  |  |  |  | data
[6 empty] | file_name |  |  |  |  | meta
[6 empty] | comments |  |  |  |  | meta
[6 empty] | UV-vis (solution) # |  | Unit | Error | Error Type | JSON
[6 empty] | measurement_type | uv-vis_solution
[6 empty] | equipment_description | Cary 60 UV-vis |  |  |  | meta
[6 empty] | aggregate_pct |  |  |  |  | data
[6 empty] | exciton_bandwidth |  | meV |  |  | data
[6 empty] | file_name |  |  |  |  | meta
[6 empty] | comments |  |  |  |  | meta
[6 empty] | AFM (film) # |  | Unit | Error | Error Type | JSON
[6 empty] | measurement_type | afm
[6 empty] | equipment_description | Veeco Digital Instruments Dimension 3100 |  |  |  | meta
[6 empty] | image_width | 1000 | nm |  |  | data
[6 empty] | S_full |  |  |  |  | data
[6 empty] | correlation_length |  | nm |  |  | data
[6 empty] | mean_fiber_length | 175 | nm |  |  | data
[6 empty] | fiber_length_density |  | 1/um |  |  | data
[6 empty] | file_name |  |  |  |  | meta
[6 empty] | comments |  |  |  |  | meta
[6 empty] | GIWAXS (film) # |  | Unit | Error | Error Type | JSON
[6 empty] | measurement_type | giwaxs
[6 empty] | equipment_description | Panalytical X'pert Pro |  |  |  | meta
[6 empty] | (100) d_spacing | 17.6 | A |  |  | data
[6 empty] | (100) coherence_length | 75 |  |  |  | data
[6 empty] | (100) paracrystallinity (g) |  | % |  |  | data
[6 empty] | (100) FWHM |  |  |  |  | data
[6 empty] | (010) d_spacing |  | A |  |  | data
[6 empty] | (010) coherence_length |  |  |  |  | data
[6 empty] | (010) paracrystallinity (g) |  | % |  |  | data
[6 empty] | (010) FWHM |  |  |  |  | data
[6 empty] | grain_size |  | nm |  |  | data
[6 empty] | hermans_orientation_factor |  |  |  |  | data
[6 empty] | file_name |  |  |  |  | meta
[6 empty] | comments |  |  |  |  | meta
[6 empty] | Thickness (film) # |  | Unit | Error | Error Type | JSON
[6 empty] | measurement_type | thickness
[6 empty] | equipment_description |  |  |  |  | meta
[6 empty] | film_thickness |  | nm |  |  | data
[6 empty] | file_name |  |  |  |  | meta
[6 empty] | comments |  |  |  |  | meta
PASTE ABOVE THIS LINE # | ^^^^^^^^^^^^^^^^^^^^^^^^^^^^^^

## 7. Characterization Files
Characterization Files
Instructions: Enter available characterization file. Include the file name with the extension (e.g., .csv, .txt., .ABS, .PNG)
Characterization File Type | File name (with extension) | Note
Device Measurement - Transfer curve
Device Measurement - Output curve
UV vis - Solution
UV vis - Film
AFM
GIWAXS

## Dropdown Items
1. Data Origin
data origin | experiments | publications
experiments | laboratory | research article
informatics (data science) | literature | conference proceedings
simulations |  | communication
theory |  | review
letter
technical comment
2. Solution
Solvent 1 - Chemical name (IUPAC) | Solvent 2 - Chemical name (IUPAC) | Polymer Semiconductor - Name | Polymer Semiconductor - IUPAC | Polymer Insulator - Name | Polymer Insulator - IUPAC Name | Solution Treatment | Process Order
1
chloroform | chloroform | P3HT | poly(3-hexylthiophene-2,5-diyl) | PS | polystyrene | UV-Irradiation | 2
chlorobenzene | chlorobenzene | DPP-DTT | poly[2,5-(2-octyldodecyl)-3,6-diketopyrrolopyrrole-alt-5,5-(2,5-di(thien-2-yl)thieno [3,2-b]thiophene)] | PDMS | poly(dimethylsiloxane) | Aging | 3
1,2-dichlorobenzene | 1,2-dichlorobenzene | N2200 | poly{[N,N′-bis(2-octyldodecyl)-naphthalene-1,4,5,8-bis(dicarboximide)-2,6-diyl]-alt-5,5′-(2,2′-bithiophene)} | PCBM | phenyl-C61-butyric acid methyl ester | Sonication | 4
toluene | toluene |  |  | PC70BM | phenyl-C70-butyric acid methyl ester |  | 5
3. Substrate
Substrate - Material | Dielectric 1 - Material | Dielectric 2 - Material | Electrode - Material | Electrode - Adhesion Layer | Electrode - Architecture | Gate - Material | Surface Modifier-Name | Surface Modifier - Solvent Name
N-Doped Si | SiO2 | SiO2 | Gold | Chromium | BG-TC | Silicon | Untreated | Toluene
Glass | Si3N4 | Si3N4 | Silver | Molybdenum trioxide | BG-BC | Glass | phenyltrichlorosilane (PTS)
PET | Shellac | Shellac |  |  | TG-TC |  | decyltriethoxysilane (DTS)
| PVP | PVP |  |  | TG-BC |  | Methyltrichlorosilane (MTS)
| PMMA | PMMA |  |  |  | octadecyltrichlorosilane (OTS-18) | octadecyltrichlorosilane (OTS-18)
| PAN | PAN |  |  |  | octyltrichlorosilane (OTS-8) | octyltrichlorosilane (OTS-8)
| CYTOP | CYTOP |  |  |  | Methyltrichlorosilane (MTS)/octadecyltrichlorosilane (OTS-18) | O2-Plasma
| 6FDA-DABC | 6FDA-DABC |  |  |  | octadecyltrichlorosilane (OTS-18)/Methyltrichlorosilane (MTS)
octadecyltrichlorosilane (OTS-18)/octyltrichlorosilane (OTS-8)
octadecyltrichlorosilane (OTS-18)/phenyltrichlorosilane (PTS)
phenyltrichlorosilane (PTS)/octadecyltrichlorosilane (OTS-18)
O2-Plasma
4. Coating Process
Deposition method | Meniscus-guided coating | Environment | Annealing Environment | Temperature | Time | Spin Method | Channel Orientation
day
Dip Coating | Yes | Ambient | Ambient | F | hr | Dynamic | Parallel
Wire Bar Coating | No | Nitrogen | Nitrogen | C | min | Static | Perpendicular
Ink Jet Coating |  | Argon | Inert | K | sec
Spray |  | Inert
5. OFET Device Measurement
Measurement Environment | Uncertainity Type | Measurement Type | Measurement Regime | Device Measurement Type | Transfer Curve Direction | Transfer Curve Type
Ambient | 95% Confidence Interval | Semiconductor Parameter Analyzer | saturation | hole_mobility | forward | hole_transfer_curve
Nitrogen | Standard Deviation | Time of Flight | linear | electron_mobility | backward | electron_transfer_curve
Inert | Standard Error | Conductivity |  | threshold_voltage
on_off_current