## final_formatted
sample_id | process_id | exp_id | citation_type | meta.publication_type | meta.doi | meta.lab_notebook_page | lab_sample_id | solution_id | polymer_id_1 | iupac_name | common_name | mw | mn | dispersity | regioregularity | sidechain | polymer_wt_pct | polymer_id_2 | iupac_name_2 | common_name_2 | mw | dispersity | polymer_wt_pct_2 | pubchem_cid | iupac_name | concentration | vol_frac | pubchem_cid_2 | iupac_name_2 | vol_frac_2 | solution_treatment_id | treatment_type | params.pubchem_cid | params.iupac_name | params.vol_frac_added | params.time | params.temp | device_fab_id | gate_material | dielectric_material | dielectric_thickness | dielectric_material_2 | dielectric_thickness_2 | electrode_material | adhesion_layer | electrode_configuration | channel_length | channel_width | dielectric_capacitance | substrate_pretreat_id | substrate_pretreat.sam.iupac_name | film_deposition_id | deposition_type | coating_process.spin_rate | coating_process.spin_time | coating_process.blade_height | coating_process.coating_speed | coating_process.blade_angle | coating_process.coating_time | coating_process.coating_direction | coating_process.environment | coating_process.temperature | post_process_id | postprocess.annealing.temperature | postprocess.annealing.time | coating_process.annealing.environment | film.thickness | film.uv_vis.exciton_bandwidth | film.giwaxs.100_d_spacing | film.giwaxs.010_d_spacing | film.giwaxs.100_Lc | film.giwaxs.010_Lc | film.rdoc_(100) | ofet.temperature | ofet.hole_mobility | ofet.hole_mobility_error | ofet.electron_mobility | ofet.electron_mobility_error | ofet.threshold_voltage_hole | ofet.threshold_voltage_electron | ofet.on_off_current | ofet.mobility_regime | ofet.environment | ofet.subthreshold_voltage | ofet.Vds | Vg_range | comment
1 | 1 | 1 | literature | journal_article | 10.1039/C5TC02579F |  |  | 1 | 1 | poly[2,5-(2-octyldodecyl)-3,6-diketopyrrolopyrrole-alt-5,5-(2,5-di(thien-2-yl)thieno [3,2-b]thiophene)] | DPP-DTT | 299 | 90 | 3.32 |  | C2H3-(C8H17)(C10H21) | 1 | [6 empty] | 7964 | chlorobenzene | 4 | 1 | [10 empty] | 1 | n-doped Si | SiO2 | 300 |  |  | Au |  | BGTC | 80 | 1500 | 10 |  |  | 1 | spin | 1000 | [6 empty] | air |  | 1 |  |  | inert | 40 | [7 empty] | 0.11 | [5 empty] | 380 | saturation | air | 8.3 |  | [-60,30]
2 | 2 | 1 | literature | journal_article | 10.1039/C5TC02579F |  |  | 1 | 1 | poly[2,5-(2-octyldodecyl)-3,6-diketopyrrolopyrrole-alt-5,5-(2,5-di(thien-2-yl)thieno [3,2-b]thiophene)] | DPP-DTT | 299 | 90 | 3.32 |  | C2H3-(C8H17)(C10H21) | 1 | [6 empty] | 7964 | chlorobenzene | 4 | 1 | [10 empty] | 1 | n-doped Si | SiO2 | 300 |  |  | Au |  | BGTC | 80 | 1500 | 10 | 1 | MTS | 1 | spin | 1000 | [6 empty] | air |  | 1 |  |  | inert | 40 | [7 empty] | 0.29 | [5 empty] | 160000 | saturation | air | 2.6 |  | [-60,30]
3 | 3 | 1 | literature | journal_article | 10.1039/C5TC02579F |  |  | 1 | 1 | poly[2,5-(2-octyldodecyl)-3,6-diketopyrrolopyrrole-alt-5,5-(2,5-di(thien-2-yl)thieno [3,2-b]thiophene)] | DPP-DTT | 299 | 90 | 3.32 |  | C2H3-(C8H17)(C10H21) | 1 | [6 empty] | 7964 | chlorobenzene | 4 | 1 | [10 empty] | 1 | n-doped Si | SiO2 | 300 |  |  | Au |  | BGTC | 80 | 1500 | 10 | 2 | PTS | 1 | spin | 1000 | [6 empty] | air |  | 1 |  |  | inert | 40 | [7 empty] | 0.23 | [5 empty] | 230000 | saturation | air | 2.4 |  | [-60,30]
4 | 4 | 1 | literature | journal_article | 10.1039/C5TC02579F |  |  | 1 | 1 | poly[2,5-(2-octyldodecyl)-3,6-diketopyrrolopyrrole-alt-5,5-(2,5-di(thien-2-yl)thieno [3,2-b]thiophene)] | DPP-DTT | 299 | 90 | 3.32 |  | C2H3-(C8H17)(C10H21) | 1 | [6 empty] | 7964 | chlorobenzene | 4 | 1 | [10 empty] | 1 | n-doped Si | SiO2 | 300 |  |  | Au |  | BGTC | 80 | 1500 | 10 | 3 | OTS-8 | 1 | spin | 1000 | [6 empty] | air |  | 1 |  |  | inert | 40 | [7 empty] | 0.73 | [5 empty] | 610000 | saturation | air | 2.2 |  | [-60,30]
5 | 5 | 1 | literature | journal_article | 10.1039/C5TC02579F |  |  | 1 | 1 | poly[2,5-(2-octyldodecyl)-3,6-diketopyrrolopyrrole-alt-5,5-(2,5-di(thien-2-yl)thieno [3,2-b]thiophene)] | DPP-DTT | 299 | 90 | 3.32 |  | C2H3-(C8H17)(C10H21) | 1 | [6 empty] | 7964 | chlorobenzene | 4 | 1 | [10 empty] | 1 | n-doped Si | SiO2 | 300 |  |  | Au |  | BGTC | 80 | 1500 | 10 | 4 | OTS-18 | 1 | spin | 1000 | [6 empty] | air |  | 1 |  |  | inert | 40 | [7 empty] | 1.86 | [5 empty] | 16000 | saturation | air | 3 |  | [-60,30]
6 | 6 | 1 | literature | journal_article | 10.1039/C5TC02579F |  |  | 1 | 1 | poly[2,5-(2-octyldodecyl)-3,6-diketopyrrolopyrrole-alt-5,5-(2,5-di(thien-2-yl)thieno [3,2-b]thiophene)] | DPP-DTT | 299 | 90 | 3.32 |  | C2H3-(C8H17)(C10H21) | 1 | [6 empty] | 7964 | chlorobenzene | 4 | 1 | [10 empty] | 1 | n-doped Si | SiO2 | 300 |  |  | Au |  | BGTC | 80 | 1500 | 10 | 5 | MTS/OTS-18 | 1 | spin | 1000 | [6 empty] | air |  | 1 |  |  | inert | 40 | [7 empty] | 0.21 | [5 empty] | 74000 | saturation | air | 3.3 |  | [-60,30]
7 | 7 | 1 | literature | journal_article | 10.1039/C5TC02579F |  |  | 2 | 1 | poly[2,5-(2-octyldodecyl)-3,6-diketopyrrolopyrrole-alt-5,5-(2,5-di(thien-2-yl)thieno [3,2-b]thiophene)] | DPP-DTT | 299 | 90 | 3.32 |  | C2H3-(C8H17)(C10H21) | 1 | [6 empty] | 7964 | chlorobenzene | 4 | 1 | [10 empty] | 1 | n-doped Si | SiO2 | 300 |  |  | Au |  | BGTC | 80 | 1500 | 10 | 6 | OTS-18/MTS | 1 | spin | 1000 | [6 empty] | air |  | 1 |  |  | inert | 40 | [7 empty] | 0.34 | [5 empty] | 8000 | saturation | air | 5.7 |  | [-60,30]
8 | 8 | 1 | literature | journal_article | 10.1039/C5TC02579F |  |  | 2 | 1 | poly[2,5-(2-octyldodecyl)-3,6-diketopyrrolopyrrole-alt-5,5-(2,5-di(thien-2-yl)thieno [3,2-b]thiophene)] | DPP-DTT | 299 | 90 | 3.32 |  | C2H3-(C8H17)(C10H21) | 1 | [6 empty] | 7964 | chlorobenzene | 4 | 1 | [10 empty] | 1 | n-doped Si | SiO2 | 300 |  |  | Au |  | BGTC | 80 | 1500 | 10 | 7 | PTS/OTS-18 | 1 | spin | 1000 | [6 empty] | air |  | 1 |  |  | inert | 40 | [7 empty] | 0.24 | [5 empty] | 140000 | saturation | air | 2.3 |  | [-60,30]
9 | 9 | 1 | literature | journal_article | 10.1039/C5TC02579F |  |  | 2 | 1 | poly[2,5-(2-octyldodecyl)-3,6-diketopyrrolopyrrole-alt-5,5-(2,5-di(thien-2-yl)thieno [3,2-b]thiophene)] | DPP-DTT | 299 | 90 | 3.32 |  | C2H3-(C8H17)(C10H21) | 1 | [6 empty] | 7964 | chlorobenzene | 4 | 1 | [10 empty] | 1 | n-doped Si | SiO2 | 300 |  |  | Au |  | BGTC | 80 | 1500 | 10 | 8 | OTS-18/PTS | 1 | spin | 1000 | [6 empty] | air |  | 1 |  |  | inert | 40 | [7 empty] | 1.97 | [5 empty] | 1300000 | saturation | air | 2.2 |  | [-60,30]
10 | 10 | 1 | literature | journal_article | 10.1039/C5TC02579F |  |  | 2 | 1 | poly[2,5-(2-octyldodecyl)-3,6-diketopyrrolopyrrole-alt-5,5-(2,5-di(thien-2-yl)thieno [3,2-b]thiophene)] | DPP-DTT | 299 | 90 | 3.32 |  | C2H3-(C8H17)(C10H21) | 1 | [6 empty] | 7964 | chlorobenzene | 4 | 1 | [10 empty] | 1 | n-doped Si | SiO2 | 300 |  |  | Au |  | BGTC | 80 | 1500 | 10 | 9 | OTS-8/OTS-18 | 1 | spin | 1000 | [6 empty] | air |  | 1 |  |  | inert | 40 | [7 empty] | 0.69 | [5 empty] | 670000 | saturation | air | 2.1 |  | [-60,30]
11 | 11 | 1 | literature | journal_article | 10.1039/C5TC02579F |  |  | 2 | 1 | poly[2,5-(2-octyldodecyl)-3,6-diketopyrrolopyrrole-alt-5,5-(2,5-di(thien-2-yl)thieno [3,2-b]thiophene)] | DPP-DTT | 299 | 90 | 3.32 |  | C2H3-(C8H17)(C10H21) | 1 | [6 empty] | 7964 | chlorobenzene | 4 | 1 | [10 empty] | 1 | n-doped Si | SiO2 | 300 |  |  | Au |  | BGTC | 80 | 1500 | 10 | 10 | OTS-18/OTS-8 | 1 | spin | 1000 | [6 empty] | air |  | 1 |  |  | inert | 40 | [7 empty] | 2.04 | [5 empty] | 1500000 | saturation | air | 2.1 |  | [-60,30]
12 | 12 | 2 | literature | journal_article | 10.1021/acs.chemmater.7b03019 |  |  | 3 | 2 | poly[2,5-(2-octyldodecyl)-3,6-diketopyrrolopyrrole-alt-5,5-(2,5-di(thien-2-yl)thieno [3,2-b]thiophene)] | DPP-DTT | 292.2 | 74.9 | 3.9 |  | C2H3-(C8H17)(C10H21) | 1 | [6 empty] | 6212 | chloroform | 5 | 1 | [10 empty] | 2 | n-doped Si | SiO2 | 300 |  |  | Au | Cr | BGBC | 50 | 2000 | 11.5 |  |  | 2 | spin | 1500 | 60 | [5 empty] | air |  | 2 | 160 | 1 | air | 45 | [7 empty] | 0.81 | [6 empty] | saturation | nitrogen |  | -80 | [-80,10]
13 | 13 | 2 | literature | journal_article | 10.1021/acs.chemmater.7b03019 |  |  | 4 | 2 | poly[2,5-(2-octyldodecyl)-3,6-diketopyrrolopyrrole-alt-5,5-(2,5-di(thien-2-yl)thieno [3,2-b]thiophene)] | DPP-DTT | 292.2 | 74.9 | 3.9 |  | C2H3-(C8H17)(C10H21) | 0.0083 | 96 | poly(dimethylsiloxane) | PDMS |  |  | 0.9917 | 6212 | chloroform | 5 | 1 | [10 empty] | 2 | n-doped Si | SiO2 | 300 |  |  | Au | Cr | BGBC | 50 | 2000 | 11.5 |  |  | 2 | spin | 1500 | 60 | [5 empty] | air |  | 2 | 160 | 1 | air | 1350 | [7 empty] | 1.53 | [6 empty] | saturation | nitrogen |  | -80 | [-80,10]
14 | 14 | 3 | literature | journal_article | 10.1021/acs.chemmater.8b05224 |  |  | 5 | 2 | poly[2,5-(2-octyldodecyl)-3,6-diketopyrrolopyrrole-alt-5,5-(2,5-di(thien-2-yl)thieno [3,2-b]thiophene)] | DPP-DTT | 292.2 | 74.9 | 3.9 |  | C2H3-(C8H17)(C10H21) | 0.0041 | 96 | poly(dimethylsiloxane) | PDMS |  |  | 0.9959 | 6212 | chloroform | 5 | 1 | [10 empty] | 2 | n-doped Si | SiO2 | 300 |  |  | Au | Cr | BGBC | 50 | 2000 | 11.5 |  |  | 2 | spin | 1500 | 60 | [5 empty] | air |  | 2 | 160 | 1 | air | [8 empty] | 0.9 | [6 empty] | saturation | nitrogen |  | -80 | [-80,10]
15 | 15 | 3 | literature | journal_article | 10.1021/acs.chemmater.8b05224 |  |  | 6 | 2 | poly[2,5-(2-octyldodecyl)-3,6-diketopyrrolopyrrole-alt-5,5-(2,5-di(thien-2-yl)thieno [3,2-b]thiophene)] | DPP-DTT | 292.2 | 74.9 | 3.9 |  | C2H3-(C8H17)(C10H21) | 0.0049 | 96 | poly(dimethylsiloxane) | PDMS |  |  | 0.9951 | 6212 | chloroform | 5 | 1 | [10 empty] | 2 | n-doped Si | SiO2 | 300 |  |  | Au | Cr | BGBC | 50 | 2000 | 11.5 |  |  | 2 | spin | 1500 | 60 | [5 empty] | air |  | 2 | 160 | 1 | air | [8 empty] | 1.1 | [6 empty] | saturation | nitrogen |  | -80 | [-80,10]
16 | 16 | 3 | literature | journal_article | 10.1021/acs.chemmater.8b05224 |  |  | 7 | 2 | poly[2,5-(2-octyldodecyl)-3,6-diketopyrrolopyrrole-alt-5,5-(2,5-di(thien-2-yl)thieno [3,2-b]thiophene)] | DPP-DTT | 292.2 | 74.9 | 3.9 |  | C2H3-(C8H17)(C10H21) | 0.0062 | 96 | poly(dimethylsiloxane) | PDMS |  |  | 0.9938 | 6212 | chloroform | 5 | 1 | [10 empty] | 2 | n-doped Si | SiO2 | 300 |  |  | Au | Cr | BGBC | 50 | 2000 | 11.5 |  |  | 2 | spin | 1500 | 60 | [5 empty] | air |  | 2 | 160 | 1 | air | [8 empty] | 1.25 | [6 empty] | saturation | nitrogen |  | -80 | [-80,10]
17 | 17 | 3 | literature | journal_article | 10.1021/acs.chemmater.8b05224 |  |  | 8 | 2 | poly[2,5-(2-octyldodecyl)-3,6-diketopyrrolopyrrole-alt-5,5-(2,5-di(thien-2-yl)thieno [3,2-b]thiophene)] | DPP-DTT | 292.2 | 74.9 | 3.9 |  | C2H3-(C8H17)(C10H21) | 0.0123 | 96 | poly(dimethylsiloxane) | PDMS |  |  | 0.9877 | 6212 | chloroform | 5 | 1 | [10 empty] | 2 | n-doped Si | SiO2 | 300 |  |  | Au | Cr | BGBC | 50 | 2000 | 11.5 |  |  | 2 | spin | 1500 | 60 | [5 empty] | air |  | 2 | 160 | 1 | air | [8 empty] | 1.3 | [6 empty] | saturation | nitrogen |  | -80 | [-80,10]
18 | 18 | 3 | literature | journal_article | 10.1021/acs.chemmater.8b05224 |  |  | 9 | 2 | poly[2,5-(2-octyldodecyl)-3,6-diketopyrrolopyrrole-alt-5,5-(2,5-di(thien-2-yl)thieno [3,2-b]thiophene)] | DPP-DTT | 292.2 | 74.9 | 3.9 |  | C2H3-(C8H17)(C10H21) | 0.0244 | 96 | poly(dimethylsiloxane) | PDMS |  |  | 0.9756 | 6212 | chloroform | 5 | 1 | [10 empty] | 2 | n-doped Si | SiO2 | 300 |  |  | Au | Cr | BGBC | 50 | 2000 | 11.5 |  |  | 2 | spin | 1500 | 60 | [5 empty] | air |  | 2 | 160 | 1 | air | [8 empty] | 1.25 | [6 empty] | saturation | nitrogen |  | -80 | [-80,10]
19 | 19 | 3 | literature | journal_article | 10.1021/acs.chemmater.8b05224 |  |  | 10 | 2 | poly[2,5-(2-octyldodecyl)-3,6-diketopyrrolopyrrole-alt-5,5-(2,5-di(thien-2-yl)thieno [3,2-b]thiophene)] | DPP-DTT | 292.2 | 74.9 | 3.9 |  | C2H3-(C8H17)(C10H21) | 0.1667 | 96 | poly(dimethylsiloxane) | PDMS |  |  | 0.8333 | 6212 | chloroform | 5 | 1 | [10 empty] | 2 | n-doped Si | SiO2 | 300 |  |  | Au | Cr | BGBC | 50 | 2000 | 11.5 |  |  | 2 | spin | 1500 | 60 | [5 empty] | air |  | 2 | 160 | 1 | air | [8 empty] | 0.9 | [6 empty] | saturation | nitrogen |  | -80 | [-80,10]
20 | 20 | 3 | literature | journal_article | 10.1021/acs.chemmater.8b05224 |  |  | 11 | 2 | poly[2,5-(2-octyldodecyl)-3,6-diketopyrrolopyrrole-alt-5,5-(2,5-di(thien-2-yl)thieno [3,2-b]thiophene)] | DPP-DTT | 292.2 | 74.9 | 3.9 |  | C2H3-(C8H17)(C10H21) | 0.5 | 96 | poly(dimethylsiloxane) | PDMS |  |  | 0.5 | 6212 | chloroform | 5 | 1 | [10 empty] | 2 | n-doped Si | SiO2 | 300 |  |  | Au | Cr | BGBC | 50 | 2000 | 11.5 |  |  | 2 | spin | 1500 | 60 | [5 empty] | air |  | 2 | 160 | 1 | air | [8 empty] | 0.6 | [6 empty] | saturation | nitrogen |  | -80 | [-80,10]
21 | 21 | 4 | literature | journal_article | 10.1038/srep00754 |  |  | 12 | 3 | poly[2,5-(2-octyldodecyl)-3,6-diketopyrrolopyrrole-alt-5,5-(2,5-di(thien-2-yl)thieno [3,2-b]thiophene)] | DPP-DTT | 91 | 29 | 3.14 |  | C2H3-(C8H17)(C10H21) | 1 | [6 empty] | 7964 | chlorobenzene | 5 | 1 | [10 empty] | 3 | [13 empty] | 3 | spin | [7 empty] | air |  | 3 | 160 | 0.5 | inert | [8 empty] | 1 | [6 empty] | saturation | air
22 | 22 | 4 | literature | journal_article | 10.1038/srep00754 |  |  | 13 | 4 | poly[2,5-(2-octyldodecyl)-3,6-diketopyrrolopyrrole-alt-5,5-(2,5-di(thien-2-yl)thieno [3,2-b]thiophene)] | DPP-DTT | 344 | 71 | 4.85 |  | C2H3-(C8H17)(C10H21) | 1 | [6 empty] | 7964 | chlorobenzene | 5 | 1 | [10 empty] | 3 | [13 empty] | 3 | spin | [7 empty] | air |  | 3 | 160 | 0.5 | inert | [8 empty] | 3.8 | [6 empty] | saturation | air
23 | 23 | 4 | literature | journal_article | 10.1038/srep00754 |  |  | 14 | 5 | poly[2,5-(2-octyldodecyl)-3,6-diketopyrrolopyrrole-alt-5,5-(2,5-di(thien-2-yl)thieno [3,2-b]thiophene)] | DPP-DTT | 501 | 110 | 4.55 |  | C2H3-(C8H17)(C10H21) | 1 | [6 empty] | 7964 | chlorobenzene | 5 | 1 | [10 empty] | 3 | [13 empty] | 3 | spin | [7 empty] | air |  | 3 | 160 | 0.5 | inert | 100 |  | 18.4 | 3.43 |  |  |  |  | 8.5 | [6 empty] | saturation | air
24 | 24 | 4 | literature | journal_article | 10.1038/srep00754 |  |  | 14 | 5 | poly[2,5-(2-octyldodecyl)-3,6-diketopyrrolopyrrole-alt-5,5-(2,5-di(thien-2-yl)thieno [3,2-b]thiophene)] | DPP-DTT | 501 | 110 | 4.55 |  | C2H3-(C8H17)(C10H21) | 1 | [6 empty] | 7964 | chlorobenzene | 5 | 1 | [10 empty] | 4 | n-doped Si | SiO2 | 200 |  |  | Au |  | BGTC | 100 | 4000 | 17.25 | 3 | OTS-8 | 3 | spin | [7 empty] | air |  | 3 | 160 | 0.5 | inert | 100 |  | 18.4 | 3.43 |  |  |  |  | 6.85 |  | 1.35 |  | 2 |  | 55000000 | saturation | air | 0.9 | -60 | [-60,10]
25 | 25 | 4 | literature | journal_article | 10.1038/srep00754 |  |  | 14 | 5 | poly[2,5-(2-octyldodecyl)-3,6-diketopyrrolopyrrole-alt-5,5-(2,5-di(thien-2-yl)thieno [3,2-b]thiophene)] | DPP-DTT | 501 | 110 | 4.55 |  | C2H3-(C8H17)(C10H21) | 1 | [6 empty] | 7964 | chlorobenzene | 5 | 1 | [10 empty] | 5 | n-doped Si | SiO2 | 200 |  |  | Au |  | BGTC | 125 | 4000 | 17.25 | 3 | OTS-8 | 3 | spin | [7 empty] | air |  | 3 | 160 | 0.5 | inert | 100 |  | 18.4 | 3.43 |  |  |  |  | 7.25 |  | 1.75 |  | 2 |  | 55000000 | saturation | air | 0.9 | -60 | [-60,10]
26 | 26 | 4 | literature | journal_article | 10.1038/srep00754 |  |  | 14 | 5 | poly[2,5-(2-octyldodecyl)-3,6-diketopyrrolopyrrole-alt-5,5-(2,5-di(thien-2-yl)thieno [3,2-b]thiophene)] | DPP-DTT | 501 | 110 | 4.55 |  | C2H3-(C8H17)(C10H21) | 1 | [6 empty] | 7964 | chlorobenzene | 5 | 1 | [10 empty] | 6 | n-doped Si | SiO2 | 300 |  |  | Au |  | BGBC | 30 | 1400 | 11 | 4 | OTS-18 | 3 | spin | [7 empty] | air |  | 4 | 160 | 0.5 | air | 100 |  | 18.4 | 3.43 |  |  |  |  | 5.75 |  | 2.25 |  | -1 |  | 50500000 | saturation | air | 1.2 | -80 | [-30,5]
27 | 27 | 4 | literature | journal_article | 10.1038/srep00754 |  |  | 14 | 5 | poly[2,5-(2-octyldodecyl)-3,6-diketopyrrolopyrrole-alt-5,5-(2,5-di(thien-2-yl)thieno [3,2-b]thiophene)] | DPP-DTT | 501 | 110 | 4.55 |  | C2H3-(C8H17)(C10H21) | 1 | [6 empty] | 7964 | chlorobenzene | 5 | 1 | [10 empty] | 7 | n-doped Si | SiO2 | 300 |  |  | Au |  | BGBC | 40 | 1400 | 11 | 4 | OTS-18 | 3 | spin | [7 empty] | air |  | 4 | 160 | 0.5 | air | 100 |  | 18.4 | 3.43 |  |  |  |  | 7.95 |  | 2.55 |  | -1 |  | 50500000 | saturation | air | 1.05 | -80 | [-30,5]
28 | 28 | 4 | literature | journal_article | 10.1038/srep00754 |  |  | 14 | 5 | poly[2,5-(2-octyldodecyl)-3,6-diketopyrrolopyrrole-alt-5,5-(2,5-di(thien-2-yl)thieno [3,2-b]thiophene)] | DPP-DTT | 501 | 110 | 4.55 |  | C2H3-(C8H17)(C10H21) | 1 | [6 empty] | 7964 | chlorobenzene | 5 | 1 | [10 empty] | 8 | n-doped Si | SiO2 | 300 |  |  | Au |  | BGBC | 50 | 1400 | 11 | 4 | OTS-18 | 3 | spin | [7 empty] | air |  | 4 | 160 | 0.5 | air | 100 |  | 18.4 | 3.43 |  |  |  |  | 7.85 |  | 2.65 |  | -1.5 |  | 50500000 | saturation | air | 1.05 | -80 | [-30,5]
29 | 28 | 4 | literature | journal_article | 10.1038/srep00754 |  |  | 14 | 5 | poly[2,5-(2-octyldodecyl)-3,6-diketopyrrolopyrrole-alt-5,5-(2,5-di(thien-2-yl)thieno [3,2-b]thiophene)] | DPP-DTT | 501 | 110 | 4.55 |  | C2H3-(C8H17)(C10H21) | 1 | [6 empty] | 7964 | chlorobenzene | 5 | 1 | [10 empty] | 8 | n-doped Si | SiO2 | 300 |  |  | Au |  | BGBC | 50 | 1400 | 11 | 4 | OTS-18 | 3 | spin | [7 empty] | air |  | 4 | 160 | 0.5 | air | 100 |  | 18.4 | 3.43 |  |  |  | 77 | 0.15 |  | 0.03 |  | -5 | 40 |  | saturation | nitrogen |  | -40 | [-40,20]
30 | 28 | 4 | literature | journal_article | 10.1038/srep00754 |  |  | 14 | 5 | poly[2,5-(2-octyldodecyl)-3,6-diketopyrrolopyrrole-alt-5,5-(2,5-di(thien-2-yl)thieno [3,2-b]thiophene)] | DPP-DTT | 501 | 110 | 4.55 |  | C2H3-(C8H17)(C10H21) | 1 | [6 empty] | 7964 | chlorobenzene | 5 | 1 | [10 empty] | 8 | n-doped Si | SiO2 | 300 |  |  | Au |  | BGBC | 50 | 1400 | 11 | 4 | OTS-18 | 3 | spin | [7 empty] | air |  | 4 | 160 | 0.5 | air | 100 |  | 18.4 | 3.43 |  |  |  | 227 | 2.1 |  | 0.225 |  | 5 | 38 |  | saturation | nitrogen |  | -40 | [-40,20]
31 | 28 | 4 | literature | journal_article | 10.1038/srep00754 |  |  | 14 | 5 | poly[2,5-(2-octyldodecyl)-3,6-diketopyrrolopyrrole-alt-5,5-(2,5-di(thien-2-yl)thieno [3,2-b]thiophene)] | DPP-DTT | 501 | 110 | 4.55 |  | C2H3-(C8H17)(C10H21) | 1 | [6 empty] | 7964 | chlorobenzene | 5 | 1 | [10 empty] | 8 | n-doped Si | SiO2 | 300 |  |  | Au |  | BGBC | 50 | 1400 | 11 | 4 | OTS-18 | 3 | spin | [7 empty] | air |  | 4 | 160 | 0.5 | air | 100 |  | 18.4 | 3.43 |  |  |  | 377 | 9 |  | 1.2 |  | 25 | 60 |  | saturation | nitrogen |  | -40 | [-40,20]
32 | 29 | 4 | literature | journal_article | 10.1038/srep00754 |  |  | 14 | 5 | poly[2,5-(2-octyldodecyl)-3,6-diketopyrrolopyrrole-alt-5,5-(2,5-di(thien-2-yl)thieno [3,2-b]thiophene)] | DPP-DTT | 501 | 110 | 4.55 |  | C2H3-(C8H17)(C10H21) | 1 | [6 empty] | 7964 | chlorobenzene | 5 | 1 | [10 empty] | 5 | n-doped Si | SiO2 | 200 |  |  | Au |  | BGTC | 125 | 4000 | 17.25 | 3 | OTS-8 | 4 | blade | [7 empty] | air |  | 5 | 160 |  | inert | 100 |  | 18.4 | 3.43 |  |  |  |  | 4.4 |  | 0.9 |  | 0 |  | 5500000 | saturation | air | 1.1 | -60 | [-60,10]
33 | 30 | 4 | literature | journal_article | 10.1038/srep00754 |  |  | 14 | 5 | poly[2,5-(2-octyldodecyl)-3,6-diketopyrrolopyrrole-alt-5,5-(2,5-di(thien-2-yl)thieno [3,2-b]thiophene)] | DPP-DTT | 501 | 110 | 4.55 |  | C2H3-(C8H17)(C10H21) | 1 | [6 empty] | 7964 | chlorobenzene | 5 | 1 | [10 empty] | 9 | n-doped Si | SiO2 | 200 |  |  | Au |  | BGTC | 125 | 1400 | 17.25 | 3 | OTS-8 | 5 | inkjet | [7 empty] | air |  | 5 | 160 |  | inert | 100 |  | 18.4 | 3.43 |  |  |  |  | 2.65 |  | 1.1 |  | 0 |  | 550000 | saturation | air | 1.1 | -60 | [-60,10]
34 | 31 | 4 | literature | journal_article | 10.1038/srep00754 |  |  | 14 | 5 | poly[2,5-(2-octyldodecyl)-3,6-diketopyrrolopyrrole-alt-5,5-(2,5-di(thien-2-yl)thieno [3,2-b]thiophene)] | DPP-DTT | 501 | 110 | 4.55 |  | C2H3-(C8H17)(C10H21) | 1 | [6 empty] | 7964 | chlorobenzene | 5 | 1 | [10 empty] | 10 | PET | PAN | 800 | PMSQ | 50 | Au |  | BGBC | 70 | 7000 | 11.5 | 4 | OTS-18 | 3 | spin | [7 empty] | air |  | 4 | 160 | 0.5 | air | 100 |  | 18.4 | 3.43 |  |  |  |  | 3.5 |  | 1.8 |  | -2 |  | 50000000 | saturation | air | 1.65 | -60 | [-40,5]
35 | 32 | 5 | literature | journal_article | 10.1038/srep24476 |  |  | 15 | 6 | poly[2,5-(2-octyldodecyl)-3,6-diketopyrrolopyrrole-alt-5,5-(2,5-di(thien-2-yl)thieno [3,2-b]thiophene)] | DPP-DTT | 199 | 55 | 3.62 |  | C2H3-(C8H17)(C10H21) | 1 | [6 empty] | 7239 | 1,2-dichlorobenzene | 4 | 1 | [10 empty] | 11 | n-doped Si | SiO2 | 350 |  |  | Au |  | BGTC | 80 | 1500 | 11.5 | 4 | OTS-18 | 6 | spin | 1500 | 150 | [5 empty] | air |  | 6 | 25 | 1 | air | 50 |  |  | 3.65 |  |  |  |  | 1.16 |  |  |  | 9.7 |  | 200000 | saturation | air |  |  | [-60,20]
36 | 33 | 5 | literature | journal_article | 10.1038/srep24476 |  |  | 16 | 6 | poly[2,5-(2-octyldodecyl)-3,6-diketopyrrolopyrrole-alt-5,5-(2,5-di(thien-2-yl)thieno [3,2-b]thiophene)] | DPP-DTT | 199 | 55 | 3.62 |  | C2H3-(C8H17)(C10H21) | 0.8 | 97 | poly(styrene) | PS | 2.2 | 1.01 | 0.2 | 7239 | 1,2-dichlorobenzene | 4 | 1 | [10 empty] | 11 | n-doped Si | SiO2 | 350 |  |  | Au |  | BGTC | 80 | 1500 | 11.5 | 4 | OTS-18 | 6 | spin | 1500 | 150 | [5 empty] | air |  | 6 | 25 | 1 | air | [8 empty] | 3.39 |  |  |  | 6.4 |  | 2000000 | saturation | air |  |  | [-60,20]
37 | 34 | 5 | literature | journal_article | 10.1038/srep24476 |  |  | 17 | 6 | poly[2,5-(2-octyldodecyl)-3,6-diketopyrrolopyrrole-alt-5,5-(2,5-di(thien-2-yl)thieno [3,2-b]thiophene)] | DPP-DTT | 199 | 55 | 3.62 |  | C2H3-(C8H17)(C10H21) | 0.6 | 97 | poly(styrene) | PS | 2.2 | 1.01 | 0.4 | 7239 | 1,2-dichlorobenzene | 4 | 1 | [10 empty] | 11 | n-doped Si | SiO2 | 350 |  |  | Au |  | BGTC | 80 | 1500 | 11.5 | 4 | OTS-18 | 6 | spin | 1500 | 150 | [5 empty] | air |  | 6 | 25 | 1 | air | 50 | [7 empty] | 5.8 |  |  |  | 6.3 |  | 3000000 | saturation | air |  |  | [-60,20]
38 | 35 | 5 | literature | journal_article | 10.1038/srep24476 |  |  | 18 | 6 | poly[2,5-(2-octyldodecyl)-3,6-diketopyrrolopyrrole-alt-5,5-(2,5-di(thien-2-yl)thieno [3,2-b]thiophene)] | DPP-DTT | 199 | 55 | 3.62 |  | C2H3-(C8H17)(C10H21) | 0.4 | 97 | poly(styrene) | PS | 2.2 | 1.01 | 0.6 | 7239 | 1,2-dichlorobenzene | 4 | 1 | [10 empty] | 11 | n-doped Si | SiO2 | 350 |  |  | Au |  | BGTC | 80 | 1500 | 11.5 | 4 | OTS-18 | 6 | spin | 1500 | 150 | [5 empty] | air |  | 6 | 25 | 1 | air | [8 empty] | 6.76 |  |  |  | 1.7 |  | 10000000 | saturation | air |  |  | [-60,20]
39 | 36 | 5 | literature | journal_article | 10.1038/srep24476 |  |  | 19 | 6 | poly[2,5-(2-octyldodecyl)-3,6-diketopyrrolopyrrole-alt-5,5-(2,5-di(thien-2-yl)thieno [3,2-b]thiophene)] | DPP-DTT | 199 | 55 | 3.62 |  | C2H3-(C8H17)(C10H21) | 0.2 | 97 | poly(styrene) | PS | 2.2 | 1.01 | 0.8 | 7239 | 1,2-dichlorobenzene | 4 | 1 | [10 empty] | 11 | n-doped Si | SiO2 | 350 |  |  | Au |  | BGTC | 80 | 1500 | 11.5 | 4 | OTS-18 | 6 | spin | 1500 | 150 | [5 empty] | air |  | 6 | 25 | 1 | air | [8 empty] | 2.57 |  |  |  | 4.6 |  | 10000000 | saturation | air |  |  | [-60,20]
40 | 37 | 5 | literature | journal_article | 10.1038/srep24476 |  |  | 20 | 6 | poly[2,5-(2-octyldodecyl)-3,6-diketopyrrolopyrrole-alt-5,5-(2,5-di(thien-2-yl)thieno [3,2-b]thiophene)] | DPP-DTT | 199 | 55 | 3.62 |  | C2H3-(C8H17)(C10H21) | 0.4 | 98 | poly(styrene) | PS | 19.7 | 1.03 | 0.6 | 7239 | 1,2-dichlorobenzene | 4 | 1 | [10 empty] | 11 | n-doped Si | SiO2 | 350 |  |  | Au |  | BGTC | 80 | 1500 | 11.5 | 4 | OTS-18 | 6 | spin | 1500 | 150 | [5 empty] | air |  | 6 | 25 | 1 | air | [8 empty] | 6 | [6 empty] | saturation | air |  |  | [-60,20]
41 | 38 | 5 | literature | journal_article | 10.1038/srep24476 |  |  | 21 | 6 | poly[2,5-(2-octyldodecyl)-3,6-diketopyrrolopyrrole-alt-5,5-(2,5-di(thien-2-yl)thieno [3,2-b]thiophene)] | DPP-DTT | 199 | 55 | 3.62 |  | C2H3-(C8H17)(C10H21) | 0.4 | 99 | poly(styrene) | PS | 97.1 | 1.03 | 0.6 | 7239 | 1,2-dichlorobenzene | 4 | 1 | [10 empty] | 11 | n-doped Si | SiO2 | 350 |  |  | Au |  | BGTC | 80 | 1500 | 11.5 | 4 | OTS-18 | 6 | spin | 1500 | 150 | [5 empty] | air |  | 6 | 25 | 1 | air | [8 empty] | 5 | [6 empty] | saturation | air |  |  | [-60,20]
42 | 39 | 5 | literature | journal_article | 10.1038/srep24476 |  |  | 22 | 6 | poly[2,5-(2-octyldodecyl)-3,6-diketopyrrolopyrrole-alt-5,5-(2,5-di(thien-2-yl)thieno [3,2-b]thiophene)] | DPP-DTT | 199 | 55 | 3.62 |  | C2H3-(C8H17)(C10H21) | 0.4 | 100 | poly(styrene) | PS | 301.6 | 1.04 | 0.6 | 7239 | 1,2-dichlorobenzene | 4 | 1 | [10 empty] | 11 | n-doped Si | SiO2 | 350 |  |  | Au |  | BGTC | 80 | 1500 | 11.5 | 4 | OTS-18 | 6 | spin | 1500 | 150 | [5 empty] | air |  | 6 | 25 | 1 | air | [8 empty] | 4 | [6 empty] | saturation | air |  |  | [-60,20]
43 | 40 | 6 | literature | journal_article | 10.1016/j.cplett.2020.137507 |  |  | 23 | 3 | poly[2,5-(2-octyldodecyl)-3,6-diketopyrrolopyrrole-alt-5,5-(2,5-di(thien-2-yl)thieno [3,2-b]thiophene)] | DPP-DTT | 91 | 29 | 3.14 |  | C2H3-(C8H17)(C10H21) | 1 | [6 empty] | 6212 | chloroform | 6.5 | 1 | [10 empty] | 12 | n-doped Si | Si3N4 |  |  |  | Au |  | BGBC | 120 | 3000 | 15 |  |  | 7 | spin | 1000 | 120 | [5 empty] | air |  | 1 |  |  | inert | 50 | [7 empty] | 0.0003 | [6 empty] | saturation | air |  | -60 | [-80,0]
44 | 41 | 6 | literature | journal_article | 10.1016/j.cplett.2020.137507 |  |  | 23 | 3 | poly[2,5-(2-octyldodecyl)-3,6-diketopyrrolopyrrole-alt-5,5-(2,5-di(thien-2-yl)thieno [3,2-b]thiophene)] | DPP-DTT | 91 | 29 | 3.14 |  | C2H3-(C8H17)(C10H21) | 1 | [6 empty] | 6212 | chloroform | 6.5 | 1 | [10 empty] | 12 | n-doped Si | Si3N4 |  |  |  | Au |  | BGBC | 120 | 3000 | 15 |  |  | 7 | spin | 1000 | 120 | [5 empty] | air |  | 7 | 65 |  | inert | 50 | [7 empty] | 0.00085 | [6 empty] | saturation | air |  | -60 | [-80,0]
45 | 42 | 6 | literature | journal_article | 10.1016/j.cplett.2020.137507 |  |  | 23 | 3 | poly[2,5-(2-octyldodecyl)-3,6-diketopyrrolopyrrole-alt-5,5-(2,5-di(thien-2-yl)thieno [3,2-b]thiophene)] | DPP-DTT | 91 | 29 | 3.14 |  | C2H3-(C8H17)(C10H21) | 1 | [6 empty] | 6212 | chloroform | 6.5 | 1 | [10 empty] | 12 | n-doped Si | Si3N4 |  |  |  | Au |  | BGBC | 120 | 3000 | 15 |  |  | 7 | spin | 1000 | 120 | [5 empty] | air |  | 8 | 100 |  | inert | 50 | [7 empty] | 0.0035 | [6 empty] | saturation | air |  | -60 | [-80,0]
46 | 43 | 6 | literature | journal_article | 10.1016/j.cplett.2020.137507 |  |  | 23 | 3 | poly[2,5-(2-octyldodecyl)-3,6-diketopyrrolopyrrole-alt-5,5-(2,5-di(thien-2-yl)thieno [3,2-b]thiophene)] | DPP-DTT | 91 | 29 | 3.14 |  | C2H3-(C8H17)(C10H21) | 1 | [6 empty] | 6212 | chloroform | 6.5 | 1 | [10 empty] | 12 | n-doped Si | Si3N4 |  |  |  | Au |  | BGBC | 120 | 3000 | 15 |  |  | 7 | spin | 1000 | 120 | [5 empty] | air |  | 9 | 150 |  | inert | 50 | [7 empty] | 0.00057 | [6 empty] | saturation | air |  | -60 | [-80,0]
47 | 40 | 6 | literature | journal_article | 10.1016/j.cplett.2020.137507 |  |  | 23 | 3 | poly[2,5-(2-octyldodecyl)-3,6-diketopyrrolopyrrole-alt-5,5-(2,5-di(thien-2-yl)thieno [3,2-b]thiophene)] | DPP-DTT | 91 | 29 | 3.14 |  | C2H3-(C8H17)(C10H21) | 1 | [6 empty] | 6212 | chloroform | 6.5 | 1 | [10 empty] | 12 | n-doped Si | Si3N4 |  |  |  | Au |  | BGBC | 120 | 3000 | 15 |  |  | 7 | spin | 1000 | 120 | [5 empty] | air |  | 1 |  |  | inert | 50 | [7 empty] | 9.5e-05 | [6 empty] | linear | air |  | -10 | [-80,0]
48 | 41 | 6 | literature | journal_article | 10.1016/j.cplett.2020.137507 |  |  | 23 | 3 | poly[2,5-(2-octyldodecyl)-3,6-diketopyrrolopyrrole-alt-5,5-(2,5-di(thien-2-yl)thieno [3,2-b]thiophene)] | DPP-DTT | 91 | 29 | 3.14 |  | C2H3-(C8H17)(C10H21) | 1 | [6 empty] | 6212 | chloroform | 6.5 | 1 | [10 empty] | 12 | n-doped Si | Si3N4 |  |  |  | Au |  | BGBC | 120 | 3000 | 15 |  |  | 7 | spin | 1000 | 120 | [5 empty] | air |  | 7 | 65 |  | inert | 50 | [7 empty] | 0.0002 | [6 empty] | linear | air |  | -10 | [-80,0]
49 | 42 | 6 | literature | journal_article | 10.1016/j.cplett.2020.137507 |  |  | 23 | 3 | poly[2,5-(2-octyldodecyl)-3,6-diketopyrrolopyrrole-alt-5,5-(2,5-di(thien-2-yl)thieno [3,2-b]thiophene)] | DPP-DTT | 91 | 29 | 3.14 |  | C2H3-(C8H17)(C10H21) | 1 | [6 empty] | 6212 | chloroform | 6.5 | 1 | [10 empty] | 12 | n-doped Si | Si3N4 |  |  |  | Au |  | BGBC | 120 | 3000 | 15 |  |  | 7 | spin | 1000 | 120 | [5 empty] | air |  | 8 | 100 |  | inert | 50 | [7 empty] | 0.00102 | [6 empty] | linear | air |  | -10 | [-80,0]
50 | 43 | 6 | literature | journal_article | 10.1016/j.cplett.2020.137507 |  |  | 23 | 3 | poly[2,5-(2-octyldodecyl)-3,6-diketopyrrolopyrrole-alt-5,5-(2,5-di(thien-2-yl)thieno [3,2-b]thiophene)] | DPP-DTT | 91 | 29 | 3.14 |  | C2H3-(C8H17)(C10H21) | 1 | [6 empty] | 6212 | chloroform | 6.5 | 1 | [10 empty] | 12 | n-doped Si | Si3N4 |  |  |  | Au |  | BGBC | 120 | 3000 | 15 |  |  | 7 | spin | 1000 | 120 | [5 empty] | air |  | 9 | 150 |  | inert | 50 | [7 empty] | 0.000365 | [6 empty] | linear | air |  | -10 | [-80,0]
51 | 44 | 7 | literature | journal_article | 10.1021/acs.chemmater.0c02199 |  |  | 24 | 7 | poly[2,5-(2-octyldodecyl)-3,6-diketopyrrolopyrrole-alt-5,5-(2,5-di(thien-2-yl)thieno [3,2-b]thiophene)] | DPP-DTT | 290 | 143 | 2.03 |  | C2H3-(C8H17)(C10H21) | 1 | [6 empty] | 7239 | 1,2-dichlorobenzene | 3 | 1 | [10 empty] | 13 | n-doped Si | SiO2 | 220 |  |  | Ag |  | BGTC | 30 | 1000 | 7.3 | 4 | OTS-18 | 8 | spin | 2000 | 240 | [5 empty] | air |  | 6 | 25 | 1 | air | 16 |  | 21.82 |  | 10.5 |  | 0.457 |  | 0.0484 | 0.02 | 0.104 | 0.024 | -15.5 | 14 |  | saturation | nitrogen |  | -30 | [-30,0]
52 | 45 | 7 | literature | journal_article | 10.1021/acs.chemmater.0c02199 |  |  | 24 | 7 | poly[2,5-(2-octyldodecyl)-3,6-diketopyrrolopyrrole-alt-5,5-(2,5-di(thien-2-yl)thieno [3,2-b]thiophene)] | DPP-DTT | 290 | 143 | 2.03 |  | C2H3-(C8H17)(C10H21) | 1 | [6 empty] | 7239 | 1,2-dichlorobenzene | 3 | 1 | [10 empty] | 13 | n-doped Si | SiO2 | 220 |  |  | Ag |  | BGTC | 30 | 1000 | 7.3 | 4 | OTS-18 | 9 | spin | 800 | 240 | [5 empty] | air |  | 6 | 25 | 1 | air | 30 | [5 empty] | 0.5 |  | 0.1812 | 0.03 | 0.0716 | 0.02 | -13 | 15.2 |  | saturation | nitrogen |  | -30 | [-30,0]
53 | 46 | 7 | literature | journal_article | 10.1021/acs.chemmater.0c02199 |  |  | 25 | 7 | poly[2,5-(2-octyldodecyl)-3,6-diketopyrrolopyrrole-alt-5,5-(2,5-di(thien-2-yl)thieno [3,2-b]thiophene)] | DPP-DTT | 290 | 143 | 2.03 |  | C2H3-(C8H17)(C10H21) | 1 | [6 empty] | 7239 | 1,2-dichlorobenzene | 7 | 1 | [10 empty] | 13 | n-doped Si | SiO2 | 220 |  |  | Ag |  | BGTC | 30 | 1000 | 7.3 | 4 | OTS-18 | 8 | spin | 2000 | 240 | [5 empty] | air |  | 6 | 25 | 1 | air | 60 |  | 21.23 |  | 10.9 |  | 0.82 |  | 0.0901 | 0.013 | 0.0206 | 0.013 | -12.4 | 14.07 |  | saturation | nitrogen |  | -30 | [-30,0]
54 | 47 | 7 | literature | journal_article | 10.1021/acs.chemmater.0c02199 |  |  | 25 | 7 | poly[2,5-(2-octyldodecyl)-3,6-diketopyrrolopyrrole-alt-5,5-(2,5-di(thien-2-yl)thieno [3,2-b]thiophene)] | DPP-DTT | 290 | 143 | 2.03 |  | C2H3-(C8H17)(C10H21) | 1 | [6 empty] | 7239 | 1,2-dichlorobenzene | 7 | 1 | [10 empty] | 13 | n-doped Si | SiO2 | 220 |  |  | Ag |  | BGTC | 30 | 1000 | 7.3 | 4 | OTS-18 | 9 | spin | 800 | 240 | [5 empty] | air |  | 6 | 25 | 1 | air | 100 |  | 21.23 | 3.7 | 11 |  | 0.9 |  | 0.0641 | 0.012 | 0.0099 | 0.003 | -12.9 | 15 |  | saturation | nitrogen |  | -30 | [-30,0]
55 | 48 | 8 | literature | journal_article | 10.1016/j.spmi.2018.12.022 |  |  | 26 | 8 | poly[2,5-(2-octyldodecyl)-3,6-diketopyrrolopyrrole-alt-5,5-(2,5-di(thien-2-yl)thieno [3,2-b]thiophene)] | DPP-DTT | 100 | 67 | 3 |  | C2H3-(C8H17)(C10H21) | 1 | [6 empty] | 6212 | chloroform | 6.5 | 1 | [10 empty] | 14 | n-doped Si | Si3N4 | 400 | PMMA |  | Au | MoO3 | BGTC | 120 | 3000 | 10 |  |  | 10 | spin | 1000 | 60 | [5 empty] | air |  | 10 | 100 | 0.33 | inert | [8 empty] | 0.2 | 0.02 |  |  | -15 |  | 10000000 | saturation | air |  | -80 | [-100,0]
56 | 49 | 9 | literature | journal_article | 10.1039/c8sm02517g |  |  | 27 | 9 | poly[2,5-(2-octyldodecyl)-3,6-diketopyrrolopyrrole-alt-5,5-(2,5-di(thien-2-yl)thieno [3,2-b]thiophene)] | DPP-DTT | 279 | 77 | 3.65 |  | C2H3-(C8H17)(C10H21) | 1 | [6 empty] | 6212 | chloroform | 1.6 | 1 | [10 empty] | 15 | n-doped Si | SiO2 | 200 |  |  | Au | Cr | BGBC | 100 | 1000 |  | 11 | DTS | 11 | spin | 1500 | 30 | [5 empty] | air |  | 11 | 25 |  | inert | [8 empty] | 0.09 | 0.05 |  |  |  |  | 100 | saturation | nitrogen |  |  | [-20,10]
57 | 50 | 9 | literature | journal_article | 10.1039/c8sm02517g |  |  | 27 | 9 | poly[2,5-(2-octyldodecyl)-3,6-diketopyrrolopyrrole-alt-5,5-(2,5-di(thien-2-yl)thieno [3,2-b]thiophene)] | DPP-DTT | 279 | 77 | 3.65 |  | C2H3-(C8H17)(C10H21) | 1 | [6 empty] | 6212 | chloroform | 1.6 | 1 |  |  |  | 1 | poor_solvent | 887 | methanol | 0.15 |  |  | 15 | n-doped Si | SiO2 | 200 |  |  | Au | Cr | BGBC | 100 | 1000 |  | 11 | DTS | 11 | spin | 1500 | 30 | [5 empty] | air |  | 11 | 25 |  | inert | [8 empty] | 0.14 | 0.01 |  |  |  |  | 1000 | saturation | nitrogen |  |  | [-20,10]
58 | 51 | 10 | literature | journal_article | 10.1002/adfm.201909787 |  |  | 28 | 10 | poly[2,5-(2-octyldodecyl)-3,6-diketopyrrolopyrrole-alt-5,5-(2,5-di(thien-2-yl)thieno [3,2-b]thiophene)] | DPP-DTT | 102 | 43 | 2 |  | C4H7-(C10H21)2 | 1 | [6 empty] | 6212 | chloroform | 0.5 | 1 | [10 empty] | 16 | n-doped Si | SiO2 | 300 |  |  | Ag | MoO3 | BGTC | 40 | 800 | 11 | 4 | OTS-18 | 12 | blade |  |  | 100 | 0.5 | 8 |  | parallel | air | 25 | 12 | 25 |  |  | 3.5 | [7 empty] | 0.00015 | 6.75e-05 |  |  | -35 |  | 100 | saturation | nitrogen |  |  | [-100,20]
59 | 52 | 10 | literature | journal_article | 10.1002/adfm.201909787 |  |  | 29 | 10 | poly[2,5-(2-octyldodecyl)-3,6-diketopyrrolopyrrole-alt-5,5-(2,5-di(thien-2-yl)thieno [3,2-b]thiophene)] | DPP-DTT | 102 | 43 | 2 |  | C4H7-(C10H21)2 | 1 | [6 empty] | 6212 | chloroform | 0.75 | 1 | [10 empty] | 16 | n-doped Si | SiO2 | 300 |  |  | Ag | MoO3 | BGTC | 40 | 800 | 11 | 4 | OTS-18 | 12 | blade |  |  | 100 | 0.5 | 8 |  | parallel | air | 25 | 12 | 25 |  |  | 7.5 | [7 empty] | 0.02 | 0.01496 |  |  | -25 |  | 1000 | saturation | nitrogen |  |  | [-100,20]
60 | 53 | 10 | literature | journal_article | 10.1002/adfm.201909787 |  |  | 30 | 10 | poly[2,5-(2-octyldodecyl)-3,6-diketopyrrolopyrrole-alt-5,5-(2,5-di(thien-2-yl)thieno [3,2-b]thiophene)] | DPP-DTT | 102 | 43 | 2 |  | C4H7-(C10H21)2 | 1 | [6 empty] | 6212 | chloroform | 1 | 1 | [10 empty] | 16 | n-doped Si | SiO2 | 300 |  |  | Ag | MoO3 | BGTC | 40 | 800 | 11 | 4 | OTS-18 | 12 | blade |  |  | 100 | 0.5 | 8 |  | parallel | air | 25 | 12 | 25 |  |  | 13 | [7 empty] | 0.06 | 0.0125 |  |  | -22.5 |  | 10000 | saturation | nitrogen |  |  | [-100,20]
61 | 54 | 10 | literature | journal_article | 10.1002/adfm.201909787 |  |  | 31 | 10 | poly[2,5-(2-octyldodecyl)-3,6-diketopyrrolopyrrole-alt-5,5-(2,5-di(thien-2-yl)thieno [3,2-b]thiophene)] | DPP-DTT | 102 | 43 | 2 |  | C4H7-(C10H21)2 | 1 | [6 empty] | 6212 | chloroform | 2 | 1 | [10 empty] | 16 | n-doped Si | SiO2 | 300 |  |  | Ag | MoO3 | BGTC | 40 | 800 | 11 | 4 | OTS-18 | 12 | blade |  |  | 100 | 0.5 | 8 |  | parallel | air | 25 | 12 | 25 |  |  | 27 | [7 empty] | 0.15 | 0.075 |  |  | -15 |  | 1000000 | saturation | nitrogen |  |  | [-100,20]
62 | 55 | 10 | literature | journal_article | 10.1002/adfm.201909787 |  |  | 32 | 10 | poly[2,5-(2-octyldodecyl)-3,6-diketopyrrolopyrrole-alt-5,5-(2,5-di(thien-2-yl)thieno [3,2-b]thiophene)] | DPP-DTT | 102 | 43 | 2 |  | C4H7-(C10H21)2 | 1 | [6 empty] | 6212 | chloroform | 5 | 1 | [10 empty] | 16 | n-doped Si | SiO2 | 300 |  |  | Ag | MoO3 | BGTC | 40 | 800 | 11 | 4 | OTS-18 | 12 | blade |  |  | 100 | 0.5 | 8 |  | parallel | air | 25 | 12 | 25 |  |  | 42 | [7 empty] | 0.45 | 0.1 |  |  | -5 |  | 100000 | saturation | nitrogen |  |  | [-100,20]
63 | 56 | 10 | literature | journal_article | 10.1002/adfm.201909787 |  |  | 28 | 10 | poly[2,5-(2-octyldodecyl)-3,6-diketopyrrolopyrrole-alt-5,5-(2,5-di(thien-2-yl)thieno [3,2-b]thiophene)] | DPP-DTT | 102 | 43 | 2 |  | C4H7-(C10H21)2 | 1 | [6 empty] | 6212 | chloroform | 0.5 | 1 | [10 empty] | 16 | n-doped Si | SiO2 | 300 |  |  | Ag | MoO3 | BGTC | 40 | 800 | 11 | 4 | OTS-18 | 13 | blade |  |  | 100 | 0.5 | 8 |  | perpendicular | air | 25 | 12 | 25 |  |  | 3.5 | [7 empty] | 0.00045 | 0.0002 |  |  | -35 |  | 100 | saturation | nitrogen |  |  | [-100,20]
64 | 57 | 10 | literature | journal_article | 10.1002/adfm.201909787 |  |  | 29 | 10 | poly[2,5-(2-octyldodecyl)-3,6-diketopyrrolopyrrole-alt-5,5-(2,5-di(thien-2-yl)thieno [3,2-b]thiophene)] | DPP-DTT | 102 | 43 | 2 |  | C4H7-(C10H21)2 | 1 | [6 empty] | 6212 | chloroform | 0.75 | 1 | [10 empty] | 16 | n-doped Si | SiO2 | 300 |  |  | Ag | MoO3 | BGTC | 40 | 800 | 11 | 4 | OTS-18 | 13 | blade |  |  | 100 | 0.5 | 8 |  | perpendicular | air | 25 | 12 | 25 |  |  | 7.5 | [7 empty] | 0.45 | 0.0496 |  |  | -25 |  | 1000 | saturation | nitrogen |  |  | [-100,20]
65 | 58 | 10 | literature | journal_article | 10.1002/adfm.201909787 |  |  | 30 | 10 | poly[2,5-(2-octyldodecyl)-3,6-diketopyrrolopyrrole-alt-5,5-(2,5-di(thien-2-yl)thieno [3,2-b]thiophene)] | DPP-DTT | 102 | 43 | 2 |  | C4H7-(C10H21)2 | 1 | [6 empty] | 6212 | chloroform | 1 | 1 | [10 empty] | 16 | n-doped Si | SiO2 | 300 |  |  | Ag | MoO3 | BGTC | 40 | 800 | 11 | 4 | OTS-18 | 13 | blade |  |  | 100 | 0.5 | 8 |  | perpendicular | air | 25 | 12 | 25 |  |  | 13 | [7 empty] | 0.2 | 0.075 |  |  | -22.5 |  | 10000 | saturation | nitrogen |  |  | [-100,20]
66 | 59 | 10 | literature | journal_article | 10.1002/adfm.201909787 |  |  | 31 | 10 | poly[2,5-(2-octyldodecyl)-3,6-diketopyrrolopyrrole-alt-5,5-(2,5-di(thien-2-yl)thieno [3,2-b]thiophene)] | DPP-DTT | 102 | 43 | 2 |  | C4H7-(C10H21)2 | 1 | [6 empty] | 6212 | chloroform | 2 | 1 | [10 empty] | 16 | n-doped Si | SiO2 | 300 |  |  | Ag | MoO3 | BGTC | 40 | 800 | 11 | 4 | OTS-18 | 13 | blade |  |  | 100 | 0.5 | 8 |  | perpendicular | air | 25 | 12 | 25 |  |  | 27 | [7 empty] | 0.8 | 0.1 |  |  | -15 |  | 1000000 | saturation | nitrogen |  |  | [-100,20]
67 | 60 | 10 | literature | journal_article | 10.1002/adfm.201909787 |  |  | 32 | 10 | poly[2,5-(2-octyldodecyl)-3,6-diketopyrrolopyrrole-alt-5,5-(2,5-di(thien-2-yl)thieno [3,2-b]thiophene)] | DPP-DTT | 102 | 43 | 2 |  | C4H7-(C10H21)2 | 1 | [6 empty] | 6212 | chloroform | 5 | 1 | [10 empty] | 16 | n-doped Si | SiO2 | 300 |  |  | Ag | MoO3 | BGTC | 40 | 800 | 11 | 4 | OTS-18 | 13 | blade |  |  | 100 | 0.5 | 8 |  | perpendicular | air | 25 | 12 | 25 |  |  | 42 | [7 empty] | 0.5 | 0.15 |  |  | -5 |  | 100000 | saturation | nitrogen |  |  | [-100,20]
68 | 61 | 11 | literature | journal_article | 10.1063/1.5135977 |  |  | 33 | 11 | poly[2,5-(2-octyldodecyl)-3,6-diketopyrrolopyrrole-alt-5,5-(2,5-di(thien-2-yl)thieno [3,2-b]thiophene)] | DPP-DTT | 250 |  |  |  | C2H3-(C8H17)(C10H21) | 1 | [6 empty] | 7239 | 1,2-dichlorobenzene | 2 | 1 | [10 empty] | 17 | glass | 6FDA-DABC | 143 |  |  | Au |  | BGTC | 50 | 1000 | 0.196 |  |  | 14 | spin | 3000 | 60 | [5 empty] | air | 25 | 13 | 100 | 1 | air | [8 empty] | 0.11 | 0.02 |  |  | 0.08 |  | 282000 | saturation | air | 0.81 | -10 | [-10,5]
69 | 62 | 11 | literature | journal_article | 10.1063/1.5135977 |  |  | 34 | 11 | poly[2,5-(2-octyldodecyl)-3,6-diketopyrrolopyrrole-alt-5,5-(2,5-di(thien-2-yl)thieno [3,2-b]thiophene)] | DPP-DTT | 250 |  |  |  | C2H3-(C8H17)(C10H21) | 0.59 | 101 | poly(styrene) | PS | 280 |  | 0.41 | 7239 | 1,2-dichlorobenzene | 1.7 | 1 | [10 empty] | 17 | glass | 6FDA-DABC | 143 |  |  | Au |  | BGTC | 50 | 1000 | 0.196 |  |  | 14 | spin | 3000 | 60 | [5 empty] | air | 25 | 13 | 100 | 1 | air | [8 empty] | 0.3 | 0.02 |  |  | -0.17 |  | 446000 | saturation | air | 0.59 | -10 | [-10,5]
70 | 63 | 12 | literature | journal_article | 10.1063/1.5135977 |  |  | 34 | 11 | poly[2,5-(2-octyldodecyl)-3,6-diketopyrrolopyrrole-alt-5,5-(2,5-di(thien-2-yl)thieno [3,2-b]thiophene)] | DPP-DTT | 250 |  |  |  | C2H3-(C8H17)(C10H21) | 0.59 | 101 | poly(styrene) | PS | 280 |  | 0.41 | 7239 | 1,2-dichlorobenzene | 1.7 | 1 | [10 empty] | 18 | glass | 6FDA-DABC | 77 |  |  | Au |  | BGTC | 50 | 1000 | 0.354 |  |  | 14 | spin | 3000 | 60 | [5 empty] | air | 25 | 14 | 25 | 1 | inert | [8 empty] | 0.1 | 0.01 |  |  | -0.8 |  | 232000 | saturation | air | 0.44 | -5 | [-5,1] | Dielectric annealing temperature Is 25 C
71 | 64 | 12 | literature | journal_article | 10.1063/1.5135977 |  |  | 34 | 11 | poly[2,5-(2-octyldodecyl)-3,6-diketopyrrolopyrrole-alt-5,5-(2,5-di(thien-2-yl)thieno [3,2-b]thiophene)] | DPP-DTT | 250 |  |  |  | C2H3-(C8H17)(C10H21) | 0.59 | 101 | poly(styrene) | PS | 280 |  | 0.41 | 7239 | 1,2-dichlorobenzene | 1.7 | 1 | [10 empty] | 18 | glass | 6FDA-DABC | 77 |  |  | Au |  | BGTC | 50 | 1000 | 0.354 |  |  | 14 | spin | 3000 | 60 | [5 empty] | air | 25 | 13 | 100 | 1 | air | [8 empty] | 0.11 | 0.01 |  |  | -0.8 |  | 163000 | saturation | air | 0.64 | -5 | [-5,1] | Dielectric annealing temperature Is 100 C
72 | 63 | 12 | literature | journal_article | 10.1063/1.5135977 |  |  | 34 | 11 | poly[2,5-(2-octyldodecyl)-3,6-diketopyrrolopyrrole-alt-5,5-(2,5-di(thien-2-yl)thieno [3,2-b]thiophene)] | DPP-DTT | 250 |  |  |  | C2H3-(C8H17)(C10H21) | 0.59 | 101 | poly(styrene) | PS | 280 |  | 0.41 | 7239 | 1,2-dichlorobenzene | 1.7 | 1 | [10 empty] | 18 | glass | 6FDA-DABC | 77 |  |  | Au |  | BGTC | 50 | 1000 | 0.354 |  |  | 14 | spin | 3000 | 60 | [5 empty] | air | 25 | 14 | 25 | 1 | inert | [8 empty] | 0.02 |  |  |  | -0.54 |  | 17300 | linear | air | 0.15 | -0.5 | [-5,1] | Dielectric annealing temperature Is 25 C
73 | 64 | 12 | literature | journal_article | 10.1063/1.5135977 |  |  | 34 | 11 | poly[2,5-(2-octyldodecyl)-3,6-diketopyrrolopyrrole-alt-5,5-(2,5-di(thien-2-yl)thieno [3,2-b]thiophene)] | DPP-DTT | 250 |  |  |  | C2H3-(C8H17)(C10H21) | 0.59 | 101 | poly(styrene) | PS | 280 |  | 0.41 | 7239 | 1,2-dichlorobenzene | 1.7 | 1 | [10 empty] | 18 | glass | 6FDA-DABC | 77 |  |  | Au |  | BGTC | 50 | 1000 | 0.354 |  |  | 14 | spin | 3000 | 60 | [5 empty] | air | 25 | 13 | 100 | 1 | air | [8 empty] | 0.02 |  |  |  | -0.54 |  | 17300 | linear | air | 0.15 | -0.5 | [-5,1] | Dielectric annealing temperature Is 100 C
74 | 65 | 13 | literature | journal_article | 10.1039/c5tc02133b |  |  | 35 | 12 | poly[2,5-(2-octyldodecyl)-3,6-diketopyrrolopyrrole-alt-5,5-(2,5-di(thien-2-yl)thieno [3,2-b]thiophene)] | DPP-DTT | 350 | 125 | 2.8 |  | C2H3-(C8H17)(C10H21) | 1 | [6 empty] | 6212 | chloroform | 4 | 0.93 | 7239 | 1,2-dichlorobenzene | 0.07 | [7 empty] | 19 | n-doped Si | Si3N4 | 400 | PMMA | 150 | Au |  | BGTC | [5 empty] | 15 | spin | 1000 | 60 | [7 empty] | 0 |  |  |  | 100 |  | 19.73 | 3.8 | 10.9 | 3.4 |  |  | 2 |  | 1 |  |  |  |  | saturation | nitrogen |  | -100 | [-100,100]
75 | 66 | 13 | literature | journal_article | 10.1039/c5tc02133b |  |  | 36 | 12 | poly[2,5-(2-octyldodecyl)-3,6-diketopyrrolopyrrole-alt-5,5-(2,5-di(thien-2-yl)thieno [3,2-b]thiophene)] | DPP-DTT | 350 | 125 | 2.8 |  | C2H3-(C8H17)(C10H21) | 1 | [6 empty] | 6212 | chloroform | 4 | 1 | [10 empty] | 19 | n-doped Si | Si3N4 | 400 | PMMA | 150 | Au |  | BGTC | [5 empty] | 15 | spin | 1000 | 60 | [7 empty] | 0 |  |  |  | 100 |  | 19.53 | 3.88 | 4.65 | 4 |  |  | 1 |  | 0.35 |  |  |  |  | saturation | nitrogen |  | -100 | [-100,100]
76 | 67 | 13 | literature | journal_article | 10.1039/c5tc02133b |  |  | 37 | 13 | poly[2,5-(2-octyldodecyl)-3,6-diketopyrrolopyrrole-alt-5,5-(2,5-di(thien-2-yl)thieno [3,2-b]thiophene)] | DPP-DTT | 50 | 20 | 2.5 |  | C2H3-(C8H17)(C10H21) | 1 | [6 empty] | 6212 | chloroform | 4 | 0.93 | 7239 | 1,2-dichlorobenzene | 0.07 | [7 empty] | 19 | n-doped Si | Si3N4 | 400 | PMMA | 150 | Au |  | BGTC | [5 empty] | 15 | spin | 1000 | 60 | [7 empty] | 0 |  |  |  | 100 |  | 19.57 | 3.88 | 10.7 | 4.8 |  |  | 0.1 |  | 0.01 |  |  |  |  | saturation | nitrogen |  | -100 | [-100,100]
77 | 68 | 13 | literature | journal_article | 10.1039/c5tc02133b |  |  | 38 | 12 | poly[2,5-(2-octyldodecyl)-3,6-diketopyrrolopyrrole-alt-5,5-(2,5-di(thien-2-yl)thieno [3,2-b]thiophene)] | DPP-DTT | 350 | 125 | 2.8 |  | C2H3-(C8H17)(C10H21) | 0.25 | 102 | phenyl-C70-butyric acid methyl ester | PC70BM |  |  | 0.75 | 6212 | chloroform | 4 | 0.93 | 7239 | 1,2-dichlorobenzene | 0.07 | [7 empty] | 19 | n-doped Si | Si3N4 | 400 | PMMA | 150 | Au |  | BGTC | [5 empty] | 15 | spin | 1000 | 60 | [7 empty] | 0 | [5 empty] | 18.76 |  | 5.88 |  |  |  | 0.1 |  | 0 |  |  |  |  | saturation | nitrogen |  | -100 | [-100,100]
78 | 69 | 13 | literature | journal_article | 10.1039/c5tc02133b |  |  | 39 | 13 | poly[2,5-(2-octyldodecyl)-3,6-diketopyrrolopyrrole-alt-5,5-(2,5-di(thien-2-yl)thieno [3,2-b]thiophene)] | DPP-DTT | 50 | 20 | 2.5 |  | C2H3-(C8H17)(C10H21) | 0.25 | 102 | phenyl-C70-butyric acid methyl ester | PC70BM |  |  | 0.75 | 6212 | chloroform | 4 | 0.93 | 7239 | 1,2-dichlorobenzene | 0.07 | [7 empty] | 19 | n-doped Si | Si3N4 | 400 | PMMA | 150 | Au |  | BGTC | [5 empty] | 15 | spin | 1000 | 60 | [7 empty] | 0 | [5 empty] | 19.44 | 3.91 | 13.8 | 5.8 |  |  | 0.01 |  | 0 |  |  |  |  | saturation | nitrogen |  | -100 | [-100,100]
79 | 70 | 14 | literature | journal_article | 10.1039/c3nr03989g |  |  | 40 | 14 | poly[2,5-(2-octyldodecyl)-3,6-diketopyrrolopyrrole-alt-5,5-(2,5-di(thien-2-yl)thieno [3,2-b]thiophene)] | DPP-DTT |  | 106 |  |  | C2H3-(C8H17)(C10H21) | 1 | 103 | phenyl-C61-butyric acid methyl ester | PCBM | [5 empty] | 10 | 1 | [10 empty] | 20 | n-doped Si | SiO2 | 300 |  |  | Au |  | BGBC | 10 | 15000 | 10.5 | 4 | OTS-18 | 3 | spin | [7 empty] | air |  | 15 | 135 | 0.5 | inert | [8 empty] | 0.14 |  | 0.06 |  |  |  | 100000 | saturation |  |  | -40 | [-20,40]
80 | 71 | 14 | literature | journal_article | 10.1039/c3nr03989g |  |  | 41 | 14 | poly[2,5-(2-octyldodecyl)-3,6-diketopyrrolopyrrole-alt-5,5-(2,5-di(thien-2-yl)thieno [3,2-b]thiophene)] | DPP-DTT |  | 106 |  |  | C2H3-(C8H17)(C10H21) | 0.5 | 103 | phenyl-C61-butyric acid methyl ester | PCBM |  |  | 0.5 |  |  | 10 | 1 | [10 empty] | 20 | n-doped Si | SiO2 | 300 |  |  | Au |  | BGBC | 10 | 15000 | 10.5 | 4 | OTS-18 | 3 | spin | [7 empty] | air |  | 15 | 135 | 0.5 | inert | [8 empty] | 0.3 |  | 8e-06 |  |  |  | 100000 | saturation |  |  | -40 | [-20,40]
81 | 72 | 15 | literature | journal_article | 10.1021/acsami.8b03288 |  |  | 42 | 15 | poly[2,5-(2-octyldodecyl)-3,6-diketopyrrolopyrrole-alt-5,5-(2,5-di(thien-2-yl)thieno [3,2-b]thiophene)] | DPP-DTT |  |  |  |  | C2H3-(C8H17)(C10H21) | 1 | [6 empty] | 6212 | chloroform | 5 | 1 | [10 empty] | 21 | glass | PVP | 430 |  |  | Au |  | BGTC | 50 | 1000 | 8.5 |  |  | 3 | spin | [7 empty] | air |  | 16 | 200 | 1 | inert | [8 empty] | 0.1 |  | 0 |  |  |  |  | saturation | nitrogen |  | -60 | [-60,20]
82 | 73 | 15 | literature | journal_article | 10.1021/acsami.8b03288 |  |  | 42 | 15 | poly[2,5-(2-octyldodecyl)-3,6-diketopyrrolopyrrole-alt-5,5-(2,5-di(thien-2-yl)thieno [3,2-b]thiophene)] | DPP-DTT |  |  |  |  | C2H3-(C8H17)(C10H21) | 1 | [6 empty] | 6212 | chloroform | 5 | 1 | [10 empty] | 22 | glass | Shellac | 320 |  |  | Au |  | BGTC | 50 | 1000 | 9.36 |  |  | 3 | spin | [7 empty] | air |  | 16 | 200 | 1 | inert | [8 empty] | 0.084 |  | 0.24 |  |  |  |  | saturation | nitrogen |  | -60 | [-60,60]
83 | 74 | 16 | literature | journal_article | 10.1021/acsami.7b08133 |  |  | 43 | 16 | poly[2,5-(2-octyldodecyl)-3,6-diketopyrrolopyrrole-alt-5,5-(2,5-di(thien-2-yl)thieno [3,2-b]thiophene)] | DPP-DTT | 104 | 20 | 5.2 |  | C4H7-(C10H21)2 | 1 | [6 empty] | 6212 | chloroform | 5 | 1 | [10 empty] | 23 | n-doped Si | SiO2 | 300 |  |  | Au |  | BGTC | 70 | 4500 | 11 | 4 | OTS-18 | 16 | blade |  |  | 100 | 0.5 | 7 |  | parallel |  | 25 | 12 | 25 |  |  | 33.5 |  |  | 3.55 |  |  |  |  | 0.1 | [6 empty] | saturation | nitrogen |  | -100 | [-100,-10]
84 | 75 | 16 | literature | journal_article | 10.1021/acsami.7b08133 |  |  | 44 | 16 | poly[2,5-(2-octyldodecyl)-3,6-diketopyrrolopyrrole-alt-5,5-(2,5-di(thien-2-yl)thieno [3,2-b]thiophene)] | DPP-DTT | 104 | 20 | 5.2 |  | C4H7-(C10H21)2 | 1 | [6 empty] | 6212 | chloroform | 7 | 1 | [10 empty] | 23 | n-doped Si | SiO2 | 300 |  |  | Au |  | BGTC | 70 | 4500 | 11 | 4 | OTS-18 | 16 | blade |  |  | 100 | 0.5 | 7 |  | parallel |  | 25 | 12 | 25 |  |  | 46.9 |  |  | 3.55 |  |  |  |  | 0.17 | [6 empty] | saturation | nitrogen |  | -100 | [-100,-10]
85 | 76 | 16 | literature | journal_article | 10.1021/acsami.7b08133 |  |  | 45 | 16 | poly[2,5-(2-octyldodecyl)-3,6-diketopyrrolopyrrole-alt-5,5-(2,5-di(thien-2-yl)thieno [3,2-b]thiophene)] | DPP-DTT | 104 | 20 | 5.2 |  | C4H7-(C10H21)2 | 1 | [6 empty] | 6212 | chloroform | 8.5 | 1 | [10 empty] | 23 | n-doped Si | SiO2 | 300 |  |  | Au |  | BGTC | 70 | 4500 | 11 | 4 | OTS-18 | 16 | blade |  |  | 100 | 0.5 | 7 |  | parallel |  | 25 | 12 | 25 |  |  | 56.95 |  |  | 3.55 |  |  |  |  | 0.15 | [6 empty] | saturation | nitrogen |  | -100 | [-100,-10]
86 | 77 | 17 | literature | journal_article | 10.1021/acsami.7b08133 |  |  | 46 | 16 | poly[2,5-(2-octyldodecyl)-3,6-diketopyrrolopyrrole-alt-5,5-(2,5-di(thien-2-yl)thieno [3,2-b]thiophene)] | DPP-DTT | 104 | 20 | 5.2 |  | C4H7-(C10H21)2 | 1 | [6 empty] | 6212 | chloroform | 10 | 1 | [10 empty] | 23 | n-doped Si | SiO2 | 300 |  |  | Au |  | BGTC | 70 | 4500 | 11 | 4 | OTS-18 | 16 | blade |  |  | 100 | 0.5 | 7 |  | parallel |  | 25 | 12 | 25 |  |  | 67 |  |  | 3.55 |  |  |  |  | 0.28 | [6 empty] | saturation | nitrogen |  | -100 | [-100,-10]
87 | 78 | 17 | literature | journal_article | 10.1021/acsami.7b08133 |  |  | 47 | 16 | poly[2,5-(2-octyldodecyl)-3,6-diketopyrrolopyrrole-alt-5,5-(2,5-di(thien-2-yl)thieno [3,2-b]thiophene)] | DPP-DTT | 104 | 20 | 5.2 |  | C4H7-(C10H21)2 | 1 | [6 empty] | 6212 | chloroform | 12 | 1 | [10 empty] | 23 | n-doped Si | SiO2 | 300 |  |  | Au |  | BGTC | 70 | 4500 | 11 | 4 | OTS-18 | 16 | blade |  |  | 100 | 0.5 | 7 |  | parallel |  | 25 | 12 | 25 |  |  | 80.4 |  |  | 3.55 |  |  |  |  | 0.2 | [6 empty] | saturation | nitrogen |  | -100 | [-100,-10]
88 | 79 | 17 | literature | journal_article | 10.1021/acsami.7b08133 |  |  | 48 | 16 | poly[2,5-(2-octyldodecyl)-3,6-diketopyrrolopyrrole-alt-5,5-(2,5-di(thien-2-yl)thieno [3,2-b]thiophene)] | DPP-DTT | 104 | 20 | 5.2 |  | C4H7-(C10H21)2 | 1 | [6 empty] | 6212 | chloroform | 14 | 1 | [10 empty] | 23 | n-doped Si | SiO2 | 300 |  |  | Au |  | BGTC | 70 | 4500 | 11 | 4 | OTS-18 | 16 | blade |  |  | 100 | 0.5 | 7 |  | parallel |  | 25 | 12 | 25 |  |  | 93.8 |  |  | 3.55 |  |  |  |  | 0.29 | [6 empty] | saturation | nitrogen |  | -100 | [-100,-10]
89 | 80 | 17 | literature | journal_article | 10.1021/acsami.7b08133 |  |  | 49 | 16 | poly[2,5-(2-octyldodecyl)-3,6-diketopyrrolopyrrole-alt-5,5-(2,5-di(thien-2-yl)thieno [3,2-b]thiophene)] | DPP-DTT | 104 | 20 | 5.2 |  | C4H7-(C10H21)2 | 1 | [6 empty] | 6212 | chloroform | 16 | 1 | [10 empty] | 23 | n-doped Si | SiO2 | 300 |  |  | Au |  | BGTC | 70 | 4500 | 11 | 4 | OTS-18 | 16 | blade |  |  | 100 | 0.5 | 7 |  | parallel |  | 25 | 12 | 25 |  |  | 107.2 |  |  | 3.55 |  |  |  |  | 0.325 | [6 empty] | saturation | nitrogen |  | -100 | [-100,-10]
90 | 81 | 17 | literature | journal_article | 10.1021/acsami.7b08133 |  |  | 50 | 16 | poly[2,5-(2-octyldodecyl)-3,6-diketopyrrolopyrrole-alt-5,5-(2,5-di(thien-2-yl)thieno [3,2-b]thiophene)] | DPP-DTT | 104 | 20 | 5.2 |  | C4H7-(C10H21)2 | 1 | [6 empty] | 6212 | chloroform | 18 | 1 | [10 empty] | 23 | n-doped Si | SiO2 | 300 |  |  | Au |  | BGTC | 70 | 4500 | 11 | 4 | OTS-18 | 16 | blade |  |  | 100 | 0.5 | 7 |  | parallel |  | 25 | 12 | 25 |  |  | 120.6 |  |  | 3.55 |  |  |  |  | 0.36 | [6 empty] | saturation | nitrogen |  | -100 | [-100,-10]
91 | 82 | 17 | literature | journal_article | 10.1021/acsami.7b08133 |  |  | 51 | 16 | poly[2,5-(2-octyldodecyl)-3,6-diketopyrrolopyrrole-alt-5,5-(2,5-di(thien-2-yl)thieno [3,2-b]thiophene)] | DPP-DTT | 104 | 20 | 5.2 |  | C4H7-(C10H21)2 | 1 | [6 empty] | 6212 | chloroform | 25 | 1 | [10 empty] | 23 | n-doped Si | SiO2 | 300 |  |  | Au |  | BGTC | 70 | 4500 | 11 | 4 | OTS-18 | 16 | blade |  |  | 100 | 0.5 | 7 |  | parallel |  | 25 | 12 | 25 |  |  | 167.5 |  |  | 3.55 |  |  |  |  | 0.4 | [6 empty] | saturation | nitrogen |  | -100 | [-100,-10]
92 | 83 | 17 | literature | journal_article | 10.1021/acsami.7b08133 |  |  | 43 | 16 | poly[2,5-(2-octyldodecyl)-3,6-diketopyrrolopyrrole-alt-5,5-(2,5-di(thien-2-yl)thieno [3,2-b]thiophene)] | DPP-DTT | 104 | 20 | 5.2 |  | C4H7-(C10H21)2 | 1 | [6 empty] | 6212 | chloroform | 5 | 1 | [10 empty] | 23 | n-doped Si | SiO2 | 300 |  |  | Au |  | BGTC | 70 | 4500 | 11 | 4 | OTS-18 | 17 | blade |  |  | 100 | 0.5 | 7 |  | perpendicular |  | 25 | 12 | 25 |  |  | 33.5 |  |  | 3.55 |  |  |  |  | 0.18 | [6 empty] | saturation | nitrogen |  | -100 | [-100,-10]
93 | 84 | 17 | literature | journal_article | 10.1021/acsami.7b08133 |  |  | 44 | 16 | poly[2,5-(2-octyldodecyl)-3,6-diketopyrrolopyrrole-alt-5,5-(2,5-di(thien-2-yl)thieno [3,2-b]thiophene)] | DPP-DTT | 104 | 20 | 5.2 |  | C4H7-(C10H21)2 | 1 | [6 empty] | 6212 | chloroform | 7 | 1 | [10 empty] | 23 | n-doped Si | SiO2 | 300 |  |  | Au |  | BGTC | 70 | 4500 | 11 | 4 | OTS-18 | 17 | blade |  |  | 100 | 0.5 | 7 |  | perpendicular |  | 25 | 12 | 25 |  |  | 46.9 |  |  | 3.55 |  |  |  |  | 0.28 | [6 empty] | saturation | nitrogen |  | -100 | [-100,-10]
94 | 85 | 17 | literature | journal_article | 10.1021/acsami.7b08133 |  |  | 45 | 16 | poly[2,5-(2-octyldodecyl)-3,6-diketopyrrolopyrrole-alt-5,5-(2,5-di(thien-2-yl)thieno [3,2-b]thiophene)] | DPP-DTT | 104 | 20 | 5.2 |  | C4H7-(C10H21)2 | 1 | [6 empty] | 6212 | chloroform | 8.5 | 1 | [10 empty] | 23 | n-doped Si | SiO2 | 300 |  |  | Au |  | BGTC | 70 | 4500 | 11 | 4 | OTS-18 | 17 | blade |  |  | 100 | 0.5 | 7 |  | perpendicular |  | 25 | 12 | 25 |  |  | 56.95 |  |  | 3.55 |  |  |  |  | 0.23 | [6 empty] | saturation | nitrogen |  | -100 | [-100,-10]
95 | 86 | 17 | literature | journal_article | 10.1021/acsami.7b08133 |  |  | 46 | 16 | poly[2,5-(2-octyldodecyl)-3,6-diketopyrrolopyrrole-alt-5,5-(2,5-di(thien-2-yl)thieno [3,2-b]thiophene)] | DPP-DTT | 104 | 20 | 5.2 |  | C4H7-(C10H21)2 | 1 | [6 empty] | 6212 | chloroform | 10 | 1 | [10 empty] | 23 | n-doped Si | SiO2 | 300 |  |  | Au |  | BGTC | 70 | 4500 | 11 | 4 | OTS-18 | 17 | blade |  |  | 100 | 0.5 | 7 |  | perpendicular |  | 25 | 12 | 25 |  |  | 67 |  |  | 3.55 |  |  |  |  | 0.315 | [6 empty] | saturation | nitrogen |  | -100 | [-100,-10]
96 | 87 | 17 | literature | journal_article | 10.1021/acsami.7b08133 |  |  | 47 | 16 | poly[2,5-(2-octyldodecyl)-3,6-diketopyrrolopyrrole-alt-5,5-(2,5-di(thien-2-yl)thieno [3,2-b]thiophene)] | DPP-DTT | 104 | 20 | 5.2 |  | C4H7-(C10H21)2 | 1 | [6 empty] | 6212 | chloroform | 12 | 1 | [10 empty] | 23 | n-doped Si | SiO2 | 300 |  |  | Au |  | BGTC | 70 | 4500 | 11 | 4 | OTS-18 | 17 | blade |  |  | 100 | 0.5 | 7 |  | perpendicular |  | 25 | 12 | 25 |  |  | 80.4 |  |  | 3.55 |  |  |  |  | 0.18 | [6 empty] | saturation | nitrogen |  | -100 | [-100,-10]
97 | 88 | 17 | literature | journal_article | 10.1021/acsami.7b08133 |  |  | 48 | 16 | poly[2,5-(2-octyldodecyl)-3,6-diketopyrrolopyrrole-alt-5,5-(2,5-di(thien-2-yl)thieno [3,2-b]thiophene)] | DPP-DTT | 104 | 20 | 5.2 |  | C4H7-(C10H21)2 | 1 | [6 empty] | 6212 | chloroform | 14 | 1 | [10 empty] | 23 | n-doped Si | SiO2 | 300 |  |  | Au |  | BGTC | 70 | 4500 | 11 | 4 | OTS-18 | 17 | blade |  |  | 100 | 0.5 | 7 |  | perpendicular |  | 25 | 12 | 25 |  |  | 93.8 |  |  | 3.55 |  |  |  |  | 0.28 | [6 empty] | saturation | nitrogen |  | -100 | [-100,-10]
98 | 89 | 17 | literature | journal_article | 10.1021/acsami.7b08133 |  |  | 49 | 16 | poly[2,5-(2-octyldodecyl)-3,6-diketopyrrolopyrrole-alt-5,5-(2,5-di(thien-2-yl)thieno [3,2-b]thiophene)] | DPP-DTT | 104 | 20 | 5.2 |  | C4H7-(C10H21)2 | 1 | [6 empty] | 6212 | chloroform | 16 | 1 | [10 empty] | 23 | n-doped Si | SiO2 | 300 |  |  | Au |  | BGTC | 70 | 4500 | 11 | 4 | OTS-18 | 17 | blade |  |  | 100 | 0.5 | 7 |  | perpendicular |  | 25 | 12 | 25 |  |  | 107.2 |  |  | 3.55 |  |  |  |  | 0.3 | [6 empty] | saturation | nitrogen |  | -100 | [-100,-10]
99 | 90 | 17 | literature | journal_article | 10.1021/acsami.7b08133 |  |  | 50 | 16 | poly[2,5-(2-octyldodecyl)-3,6-diketopyrrolopyrrole-alt-5,5-(2,5-di(thien-2-yl)thieno [3,2-b]thiophene)] | DPP-DTT | 104 | 20 | 5.2 |  | C4H7-(C10H21)2 | 1 | [6 empty] | 6212 | chloroform | 18 | 1 | [10 empty] | 23 | n-doped Si | SiO2 | 300 |  |  | Au |  | BGTC | 70 | 4500 | 11 | 4 | OTS-18 | 17 | blade |  |  | 100 | 0.5 | 7 |  | perpendicular |  | 25 | 12 | 25 |  |  | 120.6 |  |  | 3.55 |  |  |  |  | 0.28 | [6 empty] | saturation | nitrogen |  | -100 | [-100,-10]
100 | 91 | 17 | literature | journal_article | 10.1021/acsami.7b08133 |  |  | 51 | 16 | poly[2,5-(2-octyldodecyl)-3,6-diketopyrrolopyrrole-alt-5,5-(2,5-di(thien-2-yl)thieno [3,2-b]thiophene)] | DPP-DTT | 104 | 20 | 5.2 |  | C4H7-(C10H21)2 | 1 | [6 empty] | 6212 | chloroform | 25 | 1 | [10 empty] | 23 | n-doped Si | SiO2 | 300 |  |  | Au |  | BGTC | 70 | 4500 | 11 | 4 | OTS-18 | 17 | blade |  |  | 100 | 0.5 | 7 |  | perpendicular |  | 25 | 12 | 25 |  |  | 167.5 |  |  | 3.49 |  |  |  |  | 0.275 | [6 empty] | saturation | nitrogen |  | -100 | [-100,-10]
101 | 92 | 17 | literature | journal_article | 10.1021/acsami.7b08133 |  |  | 52 | 16 | poly[2,5-(2-octyldodecyl)-3,6-diketopyrrolopyrrole-alt-5,5-(2,5-di(thien-2-yl)thieno [3,2-b]thiophene)] | DPP-DTT | 104 | 20 | 5.2 |  | C4H7-(C10H21)2 | 1 | [6 empty] | 6212 | chloroform | 3 | 1 | [10 empty] | 24 | n-doped Si | CYTOP | 447 |  |  | Au |  | TGBC | 70 | 4500 | 4.2 | 4 | OTS-18 | 17 | blade |  |  | 100 | 0.5 | 7 |  | perpendicular |  | 25 | 17 | 100 | 0.5 |  | 20.1 |  |  | 3.55 |  |  |  |  | 0.08 | [6 empty] | saturation | nitrogen |  | -60 | [-60,0]
102 | 93 | 17 | literature | journal_article | 10.1021/acsami.7b08133 |  |  | 43 | 16 | poly[2,5-(2-octyldodecyl)-3,6-diketopyrrolopyrrole-alt-5,5-(2,5-di(thien-2-yl)thieno [3,2-b]thiophene)] | DPP-DTT | 104 | 20 | 5.2 |  | C4H7-(C10H21)2 | 1 | [6 empty] | 6212 | chloroform | 5 | 1 | [10 empty] | 24 | n-doped Si | CYTOP | 447 |  |  | Au |  | TGBC | 70 | 4500 | 4.2 | 4 | OTS-18 | 17 | blade |  |  | 100 | 0.5 | 7 |  | perpendicular |  | 25 | 17 | 100 | 0.5 |  | 33.5 |  |  | 3.55 |  |  |  |  | 0.125 | [6 empty] | saturation | nitrogen |  | -60 | [-60,0]
103 | 94 | 17 | literature | journal_article | 10.1021/acsami.7b08133 |  |  | 44 | 16 | poly[2,5-(2-octyldodecyl)-3,6-diketopyrrolopyrrole-alt-5,5-(2,5-di(thien-2-yl)thieno [3,2-b]thiophene)] | DPP-DTT | 104 | 20 | 5.2 |  | C4H7-(C10H21)2 | 1 | [6 empty] | 6212 | chloroform | 7 | 1 | [10 empty] | 24 | n-doped Si | CYTOP | 447 |  |  | Au |  | TGBC | 70 | 4500 | 4.2 | 4 | OTS-18 | 17 | blade |  |  | 100 | 0.5 | 7 |  | perpendicular |  | 25 | 17 | 100 | 0.5 |  | 46.9 |  |  | 3.55 |  |  |  |  | 0.08 | [6 empty] | saturation | nitrogen |  | -60 | [-60,0]
104 | 95 | 17 | literature | journal_article | 10.1021/acsami.7b08133 |  |  | 45 | 16 | poly[2,5-(2-octyldodecyl)-3,6-diketopyrrolopyrrole-alt-5,5-(2,5-di(thien-2-yl)thieno [3,2-b]thiophene)] | DPP-DTT | 104 | 20 | 5.2 |  | C4H7-(C10H21)2 | 1 | [6 empty] | 6212 | chloroform | 8.5 | 1 | [10 empty] | 24 | n-doped Si | CYTOP | 447 |  |  | Au |  | TGBC | 70 | 4500 | 4.2 | 4 | OTS-18 | 17 | blade |  |  | 100 | 0.5 | 7 |  | perpendicular |  | 25 | 17 | 100 | 0.5 |  | 56.95 |  |  | 3.55 |  |  |  |  | 0.08 | [6 empty] | saturation | nitrogen |  | -60 | [-60,0]
105 | 96 | 17 | literature | journal_article | 10.1021/acsami.7b08133 |  |  | 46 | 16 | poly[2,5-(2-octyldodecyl)-3,6-diketopyrrolopyrrole-alt-5,5-(2,5-di(thien-2-yl)thieno [3,2-b]thiophene)] | DPP-DTT | 104 | 20 | 5.2 |  | C4H7-(C10H21)2 | 1 | [6 empty] | 6212 | chloroform | 10 | 1 | [10 empty] | 24 | n-doped Si | CYTOP | 447 |  |  | Au |  | TGBC | 70 | 4500 | 4.2 | 4 | OTS-18 | 17 | blade |  |  | 100 | 0.5 | 7 |  | perpendicular |  | 25 | 17 | 100 | 0.5 |  | 67 |  |  | 3.55 |  |  |  |  | 0.08 | [6 empty] | saturation | nitrogen |  | -60 | [-60,0]
106 | 97 | 17 | literature | journal_article | 10.1021/acsami.7b08133 |  |  | 47 | 16 | poly[2,5-(2-octyldodecyl)-3,6-diketopyrrolopyrrole-alt-5,5-(2,5-di(thien-2-yl)thieno [3,2-b]thiophene)] | DPP-DTT | 104 | 20 | 5.2 |  | C4H7-(C10H21)2 | 1 | [6 empty] | 6212 | chloroform | 12 | 1 | [10 empty] | 24 | n-doped Si | CYTOP | 447 |  |  | Au |  | TGBC | 70 | 4500 | 4.2 | 4 | OTS-18 | 17 | blade |  |  | 100 | 0.5 | 7 |  | perpendicular |  | 25 | 17 | 100 | 0.5 |  | 80.4 |  |  | 3.55 |  |  |  |  | 0.13 | [6 empty] | saturation | nitrogen |  | -60 | [-60,0]
107 | 98 | 17 | literature | journal_article | 10.1021/acsami.7b08133 |  |  | 48 | 16 | poly[2,5-(2-octyldodecyl)-3,6-diketopyrrolopyrrole-alt-5,5-(2,5-di(thien-2-yl)thieno [3,2-b]thiophene)] | DPP-DTT | 104 | 20 | 5.2 |  | C4H7-(C10H21)2 | 1 | [6 empty] | 6212 | chloroform | 14 | 1 | [10 empty] | 24 | n-doped Si | CYTOP | 447 |  |  | Au |  | TGBC | 70 | 4500 | 4.2 | 4 | OTS-18 | 17 | blade |  |  | 100 | 0.5 | 7 |  | perpendicular |  | 25 | 17 | 100 | 0.5 |  | 93.8 |  |  | 3.55 |  |  |  |  | 0.125 | [6 empty] | saturation | nitrogen |  | -60 | [-60,0]
108 | 99 | 17 | literature | journal_article | 10.1021/acsami.7b08133 |  |  | 49 | 16 | poly[2,5-(2-octyldodecyl)-3,6-diketopyrrolopyrrole-alt-5,5-(2,5-di(thien-2-yl)thieno [3,2-b]thiophene)] | DPP-DTT | 104 | 20 | 5.2 |  | C4H7-(C10H21)2 | 1 | [6 empty] | 6212 | chloroform | 16 | 1 | [10 empty] | 24 | n-doped Si | CYTOP | 447 |  |  | Au |  | TGBC | 70 | 4500 | 4.2 | 4 | OTS-18 | 17 | blade |  |  | 100 | 0.5 | 7 |  | perpendicular |  | 25 | 17 | 100 | 0.5 |  | 107.2 |  |  | 3.55 |  |  |  |  | 0.05 | [6 empty] | saturation | nitrogen |  | -60 | [-60,0]
109 | 100 | 17 | literature | journal_article | 10.1021/acsami.7b08133 |  |  | 50 | 16 | poly[2,5-(2-octyldodecyl)-3,6-diketopyrrolopyrrole-alt-5,5-(2,5-di(thien-2-yl)thieno [3,2-b]thiophene)] | DPP-DTT | 104 | 20 | 5.2 |  | C4H7-(C10H21)2 | 1 | [6 empty] | 6212 | chloroform | 18 | 1 | [10 empty] | 24 | n-doped Si | CYTOP | 447 |  |  | Au |  | TGBC | 70 | 4500 | 4.2 | 4 | OTS-18 | 17 | blade |  |  | 100 | 0.5 | 7 |  | perpendicular |  | 25 | 17 | 100 | 0.5 |  | 120.6 |  |  | 3.55 |  |  |  |  | 0.075 | [6 empty] | saturation | nitrogen |  | -60 | [-60,0]
110 | 101 | 17 | literature | journal_article | 10.1021/acsami.7b08133 |  |  | 51 | 16 | poly[2,5-(2-octyldodecyl)-3,6-diketopyrrolopyrrole-alt-5,5-(2,5-di(thien-2-yl)thieno [3,2-b]thiophene)] | DPP-DTT | 104 | 20 | 5.2 |  | C4H7-(C10H21)2 | 1 | [6 empty] | 6212 | chloroform | 25 | 1 | [10 empty] | 24 | n-doped Si | CYTOP | 447 |  |  | Au |  | TGBC | 70 | 4500 | 4.2 | 4 | OTS-18 | 17 | blade |  |  | 100 | 0.5 | 7 |  | perpendicular |  | 25 | 17 | 100 | 0.5 |  | 167.5 |  |  | 3.55 |  |  |  |  | 0.095 | [6 empty] | saturation | nitrogen |  | -60 | [-60,0]
111 | 102 | 17 | literature | journal_article | 10.1021/acsami.7b08133 |  |  | 52 | 16 | poly[2,5-(2-octyldodecyl)-3,6-diketopyrrolopyrrole-alt-5,5-(2,5-di(thien-2-yl)thieno [3,2-b]thiophene)] | DPP-DTT | 104 | 20 | 5.2 |  | C4H7-(C10H21)2 | 1 | [6 empty] | 6212 | chloroform | 3 | 1 | [10 empty] | 24 | n-doped Si | CYTOP | 447 |  |  | Au |  | TGBC | 70 | 4500 | 4.2 | 4 | OTS-18 | 16 | blade |  |  | 100 | 0.5 | 7 |  | parallel |  | 25 | 17 | 100 | 0.5 |  | 20.1 |  |  | 3.55 |  |  |  |  | 0.055 | [6 empty] | saturation | nitrogen |  | -60 | [-60,0]
112 | 103 | 17 | literature | journal_article | 10.1021/acsami.7b08133 |  |  | 43 | 16 | poly[2,5-(2-octyldodecyl)-3,6-diketopyrrolopyrrole-alt-5,5-(2,5-di(thien-2-yl)thieno [3,2-b]thiophene)] | DPP-DTT | 104 | 20 | 5.2 |  | C4H7-(C10H21)2 | 1 | [6 empty] | 6212 | chloroform | 5 | 1 | [10 empty] | 24 | n-doped Si | CYTOP | 447 |  |  | Au |  | TGBC | 70 | 4500 | 4.2 | 4 | OTS-18 | 16 | blade |  |  | 100 | 0.5 | 7 |  | parallel |  | 25 | 17 | 100 | 0.5 |  | 33.5 |  |  | 3.55 |  |  |  |  | 0.325 | [6 empty] | saturation | nitrogen |  | -60 | [-60,0]
113 | 104 | 17 | literature | journal_article | 10.1021/acsami.7b08133 |  |  | 44 | 16 | poly[2,5-(2-octyldodecyl)-3,6-diketopyrrolopyrrole-alt-5,5-(2,5-di(thien-2-yl)thieno [3,2-b]thiophene)] | DPP-DTT | 104 | 20 | 5.2 |  | C4H7-(C10H21)2 | 1 | [6 empty] | 6212 | chloroform | 7 | 1 | [10 empty] | 24 | n-doped Si | CYTOP | 447 |  |  | Au |  | TGBC | 70 | 4500 | 4.2 | 4 | OTS-18 | 16 | blade |  |  | 100 | 0.5 | 7 |  | parallel |  | 25 | 17 | 100 | 0.5 |  | 46.9 |  |  | 3.55 |  |  |  |  | 0.3 | [6 empty] | saturation | nitrogen |  | -60 | [-60,0]
114 | 105 | 17 | literature | journal_article | 10.1021/acsami.7b08133 |  |  | 46 | 16 | poly[2,5-(2-octyldodecyl)-3,6-diketopyrrolopyrrole-alt-5,5-(2,5-di(thien-2-yl)thieno [3,2-b]thiophene)] | DPP-DTT | 104 | 20 | 5.2 |  | C4H7-(C10H21)2 | 1 | [6 empty] | 6212 | chloroform | 10 | 1 | [10 empty] | 24 | n-doped Si | CYTOP | 447 |  |  | Au |  | TGBC | 70 | 4500 | 4.2 | 4 | OTS-18 | 16 | blade |  |  | 100 | 0.5 | 7 |  | parallel |  | 25 | 17 | 100 | 0.5 |  | 67 |  |  | 3.55 |  |  |  |  | 0.35 | [6 empty] | saturation | nitrogen |  | -60 | [-60,0]
115 | 106 | 17 | literature | journal_article | 10.1021/acsami.7b08133 |  |  | 47 | 16 | poly[2,5-(2-octyldodecyl)-3,6-diketopyrrolopyrrole-alt-5,5-(2,5-di(thien-2-yl)thieno [3,2-b]thiophene)] | DPP-DTT | 104 | 20 | 5.2 |  | C4H7-(C10H21)2 | 1 | [6 empty] | 6212 | chloroform | 12 | 1 | [10 empty] | 24 | n-doped Si | CYTOP | 447 |  |  | Au |  | TGBC | 70 | 4500 | 4.2 | 4 | OTS-18 | 16 | blade |  |  | 100 | 0.5 | 7 |  | parallel |  | 25 | 17 | 100 | 0.5 |  | 80.4 |  |  | 3.55 |  |  |  |  | 0.38 | [6 empty] | saturation | nitrogen |  | -60 | [-60,0]
116 | 107 | 17 | literature | journal_article | 10.1021/acsami.7b08133 |  |  | 48 | 16 | poly[2,5-(2-octyldodecyl)-3,6-diketopyrrolopyrrole-alt-5,5-(2,5-di(thien-2-yl)thieno [3,2-b]thiophene)] | DPP-DTT | 104 | 20 | 5.2 |  | C4H7-(C10H21)2 | 1 | [6 empty] | 6212 | chloroform | 14 | 1 | [10 empty] | 24 | n-doped Si | CYTOP | 447 |  |  | Au |  | TGBC | 70 | 4500 | 4.2 | 4 | OTS-18 | 16 | blade |  |  | 100 | 0.5 | 7 |  | parallel |  | 25 | 17 | 100 | 0.5 |  | 93.8 |  |  | 3.55 |  |  |  |  | 0.425 | [6 empty] | saturation | nitrogen |  | -60 | [-60,0]
117 | 108 | 17 | literature | journal_article | 10.1021/acsami.7b08133 |  |  | 50 | 16 | poly[2,5-(2-octyldodecyl)-3,6-diketopyrrolopyrrole-alt-5,5-(2,5-di(thien-2-yl)thieno [3,2-b]thiophene)] | DPP-DTT | 104 | 20 | 5.2 |  | C4H7-(C10H21)2 | 1 | [6 empty] | 6212 | chloroform | 18 | 1 | [10 empty] | 24 | n-doped Si | CYTOP | 447 |  |  | Au |  | TGBC | 70 | 4500 | 4.2 | 4 | OTS-18 | 16 | blade |  |  | 100 | 0.5 | 7 |  | parallel |  | 25 | 17 | 100 | 0.5 |  | 120.6 |  |  | 3.55 |  |  |  |  | 0.4 | [6 empty] | saturation | nitrogen |  | -60 | [-60,0]
118 | 109 | 17 | literature | journal_article | 10.1021/acsami.7b08133 |  |  | 51 | 16 | poly[2,5-(2-octyldodecyl)-3,6-diketopyrrolopyrrole-alt-5,5-(2,5-di(thien-2-yl)thieno [3,2-b]thiophene)] | DPP-DTT | 104 | 20 | 5.2 |  | C4H7-(C10H21)2 | 1 | [6 empty] | 6212 | chloroform | 25 | 1 | [10 empty] | 24 | n-doped Si | CYTOP | 447 |  |  | Au |  | TGBC | 70 | 4500 | 4.2 | 4 | OTS-18 | 16 | blade |  |  | 100 | 0.5 | 7 |  | parallel |  | 25 | 17 | 100 | 0.5 |  | 167.5 |  |  | 3.49 |  |  |  |  | 0.3 | [6 empty] | saturation | nitrogen |  | -60 | [-60,0]
119 | 110 | 18 | literature | journal_article | 10.1021/acsmaterialslett.1c00320 | RV_1.99 | M317_3 | 53 | 17 | poly[2,5-(2-octyldodecyl)-3,6-diketopyrrolopyrrole-alt-5,5-(2,5-di(thien-2-yl)thieno [3,2-b]thiophene)] | DPP-DTT | 292 | 143 | 2.03 |  | C2H3-(C8H17)(C10H21) | 1 | [6 empty] | 7964 | chlorobenzene | 3 | 1 | [10 empty] | 2 | n-doped Si | SiO2 | 300 |  |  | Au | Cr | BGBC | 50 | 2000 | 11.5 | 4 | OTS-18 | 18 | wire |  |  |  | 80 | 90 |  | perpendicular | air | 56 | 18 | 56 | 0.16 | air | 45 | -71.4 | [6 empty] | 0.336 | 0.034 |  |  | 5.44 |  | 1500 | saturation | nitrogen |  | -80 | [-100,10] | Backward Curve Data used
120 | 111 | 18 | literature | journal_article | 10.1021/acsmaterialslett.1c00320 | RV_1.99 | M317_4 | 54 | 17 | poly[2,5-(2-octyldodecyl)-3,6-diketopyrrolopyrrole-alt-5,5-(2,5-di(thien-2-yl)thieno [3,2-b]thiophene)] | DPP-DTT | 292 | 143 | 2.03 |  | C2H3-(C8H17)(C10H21) | 1 | [6 empty] | 7964 | chlorobenzene | 4 | 1 | [10 empty] | 2 | n-doped Si | SiO2 | 300 |  |  | Au | Cr | BGBC | 50 | 2000 | 11.5 | 4 | OTS-18 | 18 | wire |  |  |  | 80 | 90 |  | perpendicular | air | 56 | 18 | 56 | 0.16 | air | 55 | -67.1 | 19.6 | 3.7 | 7.96 | 2.47 |  |  | 0.401 | 0.036 |  |  | 12.35 |  | 880 | saturation | nitrogen |  | -80 | [-100,10] | Backward Curve Data used
121 | 112 | 18 | literature | journal_article | 10.1021/acsmaterialslett.1c00320 | RV_1.99 | M317_5 | 55 | 17 | poly[2,5-(2-octyldodecyl)-3,6-diketopyrrolopyrrole-alt-5,5-(2,5-di(thien-2-yl)thieno [3,2-b]thiophene)] | DPP-DTT | 292 | 143 | 2.03 |  | C2H3-(C8H17)(C10H21) | 1 | [6 empty] | 7964 | chlorobenzene | 5 | 1 | [10 empty] | 2 | n-doped Si | SiO2 | 300 |  |  | Au | Cr | BGBC | 50 | 2000 | 11.5 | 4 | OTS-18 | 18 | wire |  |  |  | 80 | 90 |  | perpendicular | air | 56 | 18 | 56 | 0.16 | air | 75 | -46.5 | 19.7 | 3.7 | 8.06 | 2.62 |  |  | 0.56 | 0.08 |  |  | 9.48 |  | 900 | saturation | nitrogen |  | -80 | [-100,10] | Backward Curve Data used
122 | 113 | 18 | literature | journal_article | 10.1021/acsmaterialslett.1c00320 | RV_1.99 | M317_6 | 56 | 17 | poly[2,5-(2-octyldodecyl)-3,6-diketopyrrolopyrrole-alt-5,5-(2,5-di(thien-2-yl)thieno [3,2-b]thiophene)] | DPP-DTT | 292 | 143 | 2.03 |  | C2H3-(C8H17)(C10H21) | 1 | [6 empty] | 7964 | chlorobenzene | 6 | 1 | [10 empty] | 2 | n-doped Si | SiO2 | 300 |  |  | Au | Cr | BGBC | 50 | 2000 | 11.5 | 4 | OTS-18 | 18 | wire |  |  |  | 80 | 90 |  | perpendicular | air | 56 | 18 | 56 | 0.16 | air | 115 | -23.4 | 19.6 | 3.7 | 8.04 | 2.61 |  |  | 0.442 | 0.089 |  |  | 12.03 |  | 840 | saturation | nitrogen |  | -80 | [-100,10] | Backward Curve Data used
123 | 114 | 18 | literature | journal_article | 10.1021/acsmaterialslett.1c00320 | RV_1.99 | M317_8 | 57 | 17 | poly[2,5-(2-octyldodecyl)-3,6-diketopyrrolopyrrole-alt-5,5-(2,5-di(thien-2-yl)thieno [3,2-b]thiophene)] | DPP-DTT | 292 | 143 | 2.03 |  | C2H3-(C8H17)(C10H21) | 1 | [6 empty] | 7964 | chlorobenzene | 8 | 1 | [10 empty] | 2 | n-doped Si | SiO2 | 300 |  |  | Au | Cr | BGBC | 50 | 2000 | 11.5 | 4 | OTS-18 | 18 | wire |  |  |  | 80 | 90 |  | perpendicular | air | 56 | 18 | 56 | 0.16 | air | 160 | -15 | 19.4 | 3.7 | 7.85 | 2.5 |  |  | 0.397 | 0.086 |  |  | 18.5 |  | 420 | saturation | nitrogen |  | -80 | [-100,10] | Backward Curve Data used
124 | 115 | 19 | literature | journal_article | 10.1126/sciadv.1600076 |  |  | 58 | 18 | poly[2,5-(2-octyldodecyl)-3,6-diketopyrrolopyrrole-alt-5,5-(2,5-di(thien-2-yl)thieno [3,2-b]thiophene)] | DPP-DTT | 255 | 94.4 | 2.7 |  | C2H3-(C8H17)(C10H21) | 1 | [6 empty] | 7239 | 1,2-dichlorobenzene | 5 | 1 | [10 empty] | 25 | n-doped Si | SiO2 | 300 |  |  | Au |  | BGBC | 80 | 8800 | 11 | 4 | OTS-18 | 19 | spin | [7 empty] | air | 100 | 0 |  |  |  | 55 |  | 19.3 | [5 empty] | 0.8 |  |  |  | -1 |  | 10000000 | saturation | air | 3 | -60 | [-30,5]
125 | 116 | 20 | literature | journal_article | 10.1002/adma.201102786 |  |  | 59 | 19 | poly[2,5-(2-octyldodecyl)-3,6-diketopyrrolopyrrole-alt-5,5-(2,5-di(thien-2-yl)thieno [3,2-b]thiophene)] | DPP-DTT | 193.5 | 50 | 3.87 |  | C2H3-(C8H17)(C10H21) | 1 | [6 empty] | 7239 | 1,2-dichlorobenzene | 10 | 1 | [10 empty] | 26 | glass | PMMA | 550 |  |  | Au |  | TGBC | 20 | 10000 | 6.2 | 15 | plasma_treatment | 20 | spin | [7 empty] | nitrogen |  | 19 | 100 | 2 | inert | 40 | [7 empty] | 0.47 | 0.12 | 0.02 | 0.003 | -2 | 24 | 1000000 | saturation | nitrogen |  |  | [-100,40]
126 | 117 | 20 | literature | journal_article | 10.1002/adma.201102786 |  |  | 59 | 19 | poly[2,5-(2-octyldodecyl)-3,6-diketopyrrolopyrrole-alt-5,5-(2,5-di(thien-2-yl)thieno [3,2-b]thiophene)] | DPP-DTT | 193.5 | 50 | 3.87 |  | C2H3-(C8H17)(C10H21) | 1 | [6 empty] | 7239 | 1,2-dichlorobenzene | 10 | 1 | [10 empty] | 26 | glass | PMMA | 550 |  |  | Au |  | TGBC | 20 | 10000 | 6.2 | 15 | plasma_treatment | 20 | spin | [7 empty] | nitrogen |  | 20 | 200 | 2.33 | inert | 40 | [7 empty] | 1.23 | 0.17 | 0.02 | 0.002 | -4 | 32 | 1000000 | saturation | nitrogen |  |  | [-100,40]
127 | 118 | 20 | literature | journal_article | 10.1002/adma.201102786 |  |  | 59 | 19 | poly[2,5-(2-octyldodecyl)-3,6-diketopyrrolopyrrole-alt-5,5-(2,5-di(thien-2-yl)thieno [3,2-b]thiophene)] | DPP-DTT | 193.5 | 50 | 3.87 |  | C2H3-(C8H17)(C10H21) | 1 | [6 empty] | 7239 | 1,2-dichlorobenzene | 10 | 1 | [10 empty] | 26 | glass | PMMA | 550 |  |  | Au |  | TGBC | 20 | 10000 | 6.2 | 15 | plasma_treatment | 20 | spin | [7 empty] | nitrogen |  | 21 | 320 | 2.33 | inert | 40 |  | 20.2 | 3.8 |  |  |  |  | 0.93 | 0.25 | 0.29 | 0.06 | -14 | 10 | 1000000 | saturation | nitrogen |  |  | [-100,40]
128 | 119 | 20 | literature | journal_article | 10.1002/adma.201102786 |  |  | 59 | 19 | poly[2,5-(2-octyldodecyl)-3,6-diketopyrrolopyrrole-alt-5,5-(2,5-di(thien-2-yl)thieno [3,2-b]thiophene)] | DPP-DTT | 193.5 | 50 | 3.87 |  | C2H3-(C8H17)(C10H21) | 1 | [6 empty] | 7239 | 1,2-dichlorobenzene | 10 | 1 | [10 empty] | 26 | glass | PMMA | 550 |  |  | Au |  | TGBC | 20 | 10000 | 6.2 |  |  | 20 | spin | [7 empty] | nitrogen |  | 21 | 320 | 2.33 | inert | 40 |  | 20.2 | 3.8 |  |  |  |  | 1.36 | 0.26 | 1.56 | 0.49 | -16 | 0 | 1000000 | saturation | nitrogen |  |  | [-100,40]
129 | 120 | 21 | literature | journal_article | 10.1038/ncomms16070 |  |  | 60 | 20 | poly[2,5-(2-octyldodecyl)-3,6-diketopyrrolopyrrole-alt-5,5-(2,5-di(thien-2-yl)thieno [3,2-b]thiophene)] | DPP-DTT | 54.79 | 20.052 | 2.73 |  | C4H7-(C10H21)2 | 1 | [6 empty] | 6212 | chloroform | 8 | 1 | [10 empty] | 27 | n-doped Si | SiO2 | 300 |  |  | Ag |  | BGTC | 52 | 4400 | 11 | 4 | OTS-18 | 12 | blade |  |  | 100 | 0.5 | 8 |  | parallel | air | 25 | 0 |  |  |  | 56 |  | 22.9 | 3.545 |  |  |  |  | 0.16 | 0.05 |  |  | -28.77 |  | 100000 | saturation | nitrogen |  |  | [-100,0]
130 | 121 | 21 | literature | journal_article | 10.1038/ncomms16070 |  |  | 60 | 20 | poly[2,5-(2-octyldodecyl)-3,6-diketopyrrolopyrrole-alt-5,5-(2,5-di(thien-2-yl)thieno [3,2-b]thiophene)] | DPP-DTT | 54.79 | 20.052 | 2.73 |  | C4H7-(C10H21)2 | 1 | [6 empty] | 6212 | chloroform | 8 | 1 | [10 empty] | 27 | n-doped Si | SiO2 | 300 |  |  | Ag |  | BGTC | 52 | 4400 | 11 | 4 | OTS-18 | 13 | blade |  |  | 100 | 0.5 | 8 |  | perpendicular | air | 25 | 0 |  |  |  | 56 |  | 23.55 | 3.575 |  |  |  |  | 0.32 | 0.06 |  |  | -29.23 |  | 100000 | saturation | nitrogen |  |  | [-100,0]
131 | 122 | 21 | literature | journal_article | 10.1038/ncomms16070 |  |  | 61 | 20 | poly[2,5-(2-octyldodecyl)-3,6-diketopyrrolopyrrole-alt-5,5-(2,5-di(thien-2-yl)thieno [3,2-b]thiophene)] | DPP-DTT | 54.79 | 20.052 | 2.73 |  | C4H7-(C10H21)2 | 1 | [6 empty] | 6212 | chloroform | 12 | 1 | [10 empty] | 27 | n-doped Si | SiO2 | 300 |  |  | Ag |  | BGTC | 52 | 4400 | 11 | 4 | OTS-18 | 12 | blade |  |  | 100 | 0.5 | 8 |  | parallel | air | 25 | 0 |  |  |  | 72 |  | 22.9 | 3.54 |  |  |  |  | 0.24 | 0.04 |  |  | -27.08 |  | 100000 | saturation | nitrogen |  |  | [-100,0]
132 | 123 | 21 | literature | journal_article | 10.1038/ncomms16070 |  |  | 61 | 20 | poly[2,5-(2-octyldodecyl)-3,6-diketopyrrolopyrrole-alt-5,5-(2,5-di(thien-2-yl)thieno [3,2-b]thiophene)] | DPP-DTT | 54.79 | 20.052 | 2.73 |  | C4H7-(C10H21)2 | 1 | [6 empty] | 6212 | chloroform | 12 | 1 | [10 empty] | 27 | n-doped Si | SiO2 | 300 |  |  | Ag |  | BGTC | 52 | 4400 | 11 | 4 | OTS-18 | 13 | blade |  |  | 100 | 0.5 | 8 |  | perpendicular | air | 25 | 0 |  |  |  | 72 |  | 23.15 | 3.555 |  |  |  |  | 0.27 | 0.04 |  |  | -26.81 |  | 100000 | saturation | nitrogen |  |  | [-100,0]
133 | 124 | 21 | literature | journal_article | 10.1038/ncomms16070 |  |  | 62 | 20 | poly[2,5-(2-octyldodecyl)-3,6-diketopyrrolopyrrole-alt-5,5-(2,5-di(thien-2-yl)thieno [3,2-b]thiophene)] | DPP-DTT | 54.79 | 20.052 | 2.73 |  | C4H7-(C10H21)2 | 1 | [6 empty] | 6212 | chloroform | 27 | 1 | [10 empty] | 27 | n-doped Si | SiO2 | 300 |  |  | Ag |  | BGTC | 52 | 4400 | 11 | 4 | OTS-18 | 12 | blade |  |  | 100 | 0.5 | 8 |  | parallel | air | 25 | 0 |  |  |  | 176.9 |  | 22.9 | 3.54 |  |  |  |  | 0.25 | 0.05 |  |  | -16.47 |  | 100000 | saturation | nitrogen |  |  | [-100,0]
134 | 125 | 21 | literature | journal_article | 10.1038/ncomms16070 |  |  | 62 | 20 | poly[2,5-(2-octyldodecyl)-3,6-diketopyrrolopyrrole-alt-5,5-(2,5-di(thien-2-yl)thieno [3,2-b]thiophene)] | DPP-DTT | 54.79 | 20.052 | 2.73 |  | C4H7-(C10H21)2 | 1 | [6 empty] | 6212 | chloroform | 27 | 1 | [10 empty] | 27 | n-doped Si | SiO2 | 300 |  |  | Ag |  | BGTC | 52 | 4400 | 11 | 4 | OTS-18 | 13 | blade |  |  | 100 | 0.5 | 8 |  | perpendicular | air | 25 | 0 |  |  |  | 176.9 |  | 23.15 | 3.55 |  |  |  |  | 0.2 | 0.04 |  |  | -19.22 |  | 100000 | saturation | nitrogen |  |  | [-100,0]
135 | 126 | 22 | literature | journal_article | 10.1002/adfm.201706372 |  |  | 63 | 21 | poly[2,5-(2-octyldodecyl)-3,6-diketopyrrolopyrrole-alt-5,5-(2,5-di(thien-2-yl)thieno [3,2-b]thiophene)] | DPP-DTT | 250 | 68 | 3.67 |  | C2H3-(C8H17)(C10H21) | 1 | [6 empty] | 7239 | 1,2-dichlorobenzene | 4 | 1 | [10 empty] | 1 | n-doped Si | SiO2 | 300 |  |  | Au |  | BGTC | 80 | 1500 | 10 | 4 | OTS-18 | 6 | spin | 1500 | 150 | [5 empty] | air |  | 12 | 25 |  |  | 60 | [7 empty] | 0.8 | [6 empty] | saturation | nitrogen |  | -60 | [-60,20]
136 | 127 | 23 | laboratory |  |  | RV_1.120 | M0311A2_2 | 64 | 22 | poly[2,5-(2-octyldodecyl)-3,6-diketopyrrolopyrrole-alt-5,5-(2,5-di(thien-2-yl)thieno [3,2-b]thiophene)] | DPP-DTT | 204 | 66 | 3.1 |  | C2H3-(C8H17)(C10H21) | 1 | [6 empty] | 7964 | chlorobenzene | 2 | 1 | [10 empty] | 2 | n-doped Si | SiO2 | 300 |  |  | Au | Cr | BGBC | 50 | 2000 | 11.5 |  |  | 22 | blade |  |  |  | 5 | 90 |  | perpendicular | air | 56 | 18 | 56 | 0.16 | air | 13 | [7 empty] | 0.042815914 | 0.021110447 |  |  | -30.60239064 |  | 18000 | saturation | nitrogen |  | -80 | [-100,10] | Backward Curve Data used
137 | 128 | 23 | laboratory |  |  | RV_1.120 | M0311A2_6 | 65 | 22 | poly[2,5-(2-octyldodecyl)-3,6-diketopyrrolopyrrole-alt-5,5-(2,5-di(thien-2-yl)thieno [3,2-b]thiophene)] | DPP-DTT | 204 | 66 | 3.1 |  | C2H3-(C8H17)(C10H21) | 1 | [6 empty] | 7964 | chlorobenzene | 6 | 1 | [10 empty] | 2 | n-doped Si | SiO2 | 300 |  |  | Au | Cr | BGBC | 50 | 2000 | 11.5 |  |  | 22 | blade |  |  |  | 5 | 90 |  | perpendicular | air | 56 | 18 | 56 | 0.16 | air | 75 | [7 empty] | 0.113931203 | 0.017588452 |  |  | -4.243247954 |  | 36500 | saturation | nitrogen |  | -80 | [-100,10] | Backward Curve Data used
138 | 129 | 23 | laboratory |  |  | RV_1.120 | M0311A2_10 | 66 | 22 | poly[2,5-(2-octyldodecyl)-3,6-diketopyrrolopyrrole-alt-5,5-(2,5-di(thien-2-yl)thieno [3,2-b]thiophene)] | DPP-DTT | 204 | 66 | 3.1 |  | C2H3-(C8H17)(C10H21) | 1 | [6 empty] | 7964 | chlorobenzene | 10 | 1 | [10 empty] | 2 | n-doped Si | SiO2 | 300 |  |  | Au | Cr | BGBC | 50 | 2000 | 11.5 |  |  | 22 | blade |  |  |  | 5 | 90 |  | perpendicular | air | 56 | 18 | 56 | 0.16 | air | 165 | [7 empty] | 0.061765646 | 0.015667236 |  |  | -4.767027445 |  | 28800 | saturation | nitrogen |  | -80 | [-100,10] | Backward Curve Data used
139 | 130 | 24 | laboratory |  |  | RV_1.127 | M0311A2_5 | 67 | 22 | poly[2,5-(2-octyldodecyl)-3,6-diketopyrrolopyrrole-alt-5,5-(2,5-di(thien-2-yl)thieno [3,2-b]thiophene)] | DPP-DTT | 204 | 66 | 3.1 |  | C2H3-(C8H17)(C10H21) | 1 | [6 empty] | 7964 | chlorobenzene | 5 | 1 | [10 empty] | 2 | n-doped Si | SiO2 | 300 |  |  | Au | Cr | BGBC | 50 | 2000 | 11.5 |  |  | 22 | blade |  |  |  | 5 | 90 |  | perpendicular | air | 56 | 18 | 56 | 0.16 | air | [8 empty] | 0.22 | 0.0308 |  |  | -15.3 |  | 860000 | saturation | nitrogen |  | -80 | [-100,10] | Backward Curve Data used
140 | 131 | 25 | laboratory |  |  | RV_1.130 | M317_5 | 55 | 17 | poly[2,5-(2-octyldodecyl)-3,6-diketopyrrolopyrrole-alt-5,5-(2,5-di(thien-2-yl)thieno [3,2-b]thiophene)] | DPP-DTT | 292 | 143 | 2.03 |  | C2H3-(C8H17)(C10H21) | 1 | [6 empty] | 7964 | chlorobenzene | 5 | 1 | [10 empty] | 2 | n-doped Si | SiO2 | 300 |  |  | Au | Cr | BGBC | 50 | 2000 | 11.5 |  |  | 22 | blade |  |  |  | 5 | 90 |  | perpendicular | air | 56 | 18 | 56 | 0.16 | air |  | -70 | [6 empty] | 0.105 | 0.03 |  |  | -7 |  | 7000 | saturation | nitrogen |  | -80 | [-100,10] | Backward Curve Data used
141 | 130 | 25 | laboratory |  |  | RV_1.130 | M0311A2_5 | 67 | 22 | poly[2,5-(2-octyldodecyl)-3,6-diketopyrrolopyrrole-alt-5,5-(2,5-di(thien-2-yl)thieno [3,2-b]thiophene)] | DPP-DTT | 204 | 66 | 3.1 |  | C2H3-(C8H17)(C10H21) | 1 | [6 empty] | 7964 | chlorobenzene | 5 | 1 | [10 empty] | 2 | n-doped Si | SiO2 | 300 |  |  | Au | Cr | BGBC | 50 | 2000 | 11.5 |  |  | 22 | blade |  |  |  | 5 | 90 |  | perpendicular | air | 56 | 18 | 56 | 0.16 | air | [8 empty] | 0.077 | 0.023 |  |  | -11 |  | 21000 | saturation | nitrogen |  | -80 | [-100,10] | Backward Curve Data used
142 | 132 | 25 | laboratory |  |  | RV_1.130 | M0311A3_5 | 68 | 23 | poly[2,5-(2-octyldodecyl)-3,6-diketopyrrolopyrrole-alt-5,5-(2,5-di(thien-2-yl)thieno [3,2-b]thiophene)] | DPP-DTT | 110 | 44 | 2.5 |  | C2H3-(C8H17)(C10H21) | 1 | [6 empty] | 7964 | chlorobenzene | 5 | 1 | [10 empty] | 2 | n-doped Si | SiO2 | 300 |  |  | Au | Cr | BGBC | 50 | 2000 | 11.5 |  |  | 22 | blade |  |  |  | 5 | 90 |  | perpendicular | air | 56 | 18 | 56 | 0.16 | air | [8 empty] | 0.052 | 0.024 |  |  | -18.9 |  | 20400 | saturation | nitrogen |  | -80 | [-100,10] | Backward Curve Data used
143 | 133 | 25 | laboratory |  |  | RV_1.130 | M0311A4_5 | 69 | 24 | poly[2,5-(2-octyldodecyl)-3,6-diketopyrrolopyrrole-alt-5,5-(2,5-di(thien-2-yl)thieno [3,2-b]thiophene)] | DPP-DTT | 152 | 55 | 2.76 |  | C2H3-(C8H17)(C10H21) | 1 | [6 empty] | 7964 | chlorobenzene | 5 | 1 | [10 empty] | 2 | n-doped Si | SiO2 | 300 |  |  | Au | Cr | BGBC | 50 | 2000 | 11.5 |  |  | 22 | blade |  |  |  | 5 | 90 |  | perpendicular | air | 56 | 18 | 56 | 0.16 | air | [8 empty] | 0.047 | 0.007 |  |  | -12.8 |  | 13000 | saturation | nitrogen |  | -80 | [-100,10] | Backward Curve Data used
144 | 134 | 26 | laboratory |  |  | RV_1.134 | M317_5 | 55 | 17 | poly[2,5-(2-octyldodecyl)-3,6-diketopyrrolopyrrole-alt-5,5-(2,5-di(thien-2-yl)thieno [3,2-b]thiophene)] | DPP-DTT | 292 | 143 | 2.03 |  | C2H3-(C8H17)(C10H21) | 1 | [6 empty] | 7964 | chlorobenzene | 5 | 1 | [10 empty] | 2 | n-doped Si | SiO2 | 300 |  |  | Au | Cr | BGBC | 50 | 2000 | 11.5 |  |  | 23 | blade |  |  |  | 2 | 90 |  | perpendicular | air | 56 | 18 | 56 | 0.16 | air |  | -50 | [6 empty] | 0.104 | 0.01 |  |  | 1.7 |  | 20000 | saturation | nitrogen |  | -80 | [-100,10] | Backward Curve Data used
145 | 135 | 27 | laboratory |  |  | RV_1.144 | M0311A2_20 | 70 | 22 | poly[2,5-(2-octyldodecyl)-3,6-diketopyrrolopyrrole-alt-5,5-(2,5-di(thien-2-yl)thieno [3,2-b]thiophene)] | DPP-DTT | 204 | 66 | 3.1 |  | C2H3-(C8H17)(C10H21) | 0.2 | 104 | poly(styrene) | PS | 35 |  | 0.8 | 7964 | chlorobenzene | 5 | 1 | [10 empty] | 2 | n-doped Si | SiO2 | 300 |  |  | Au | Cr | BGBC | 50 | 2000 | 11.5 | 4 | OTS-18 | 23 | blade |  |  |  | 2 | 90 |  | perpendicular | air | 56 | 18 | 56 | 0.16 | air | [8 empty] | 0.187176952 | 0.037 |  |  | -15.76536343 |  | 104000 | saturation | nitrogen |  | -80 | [-100,10] | Forward Curve Data Used, Some hysteris and backward curve had 2 regimes
146 | 136 | 27 | laboratory |  |  | RV_1.144 | M0311A2_40 | 71 | 22 | poly[2,5-(2-octyldodecyl)-3,6-diketopyrrolopyrrole-alt-5,5-(2,5-di(thien-2-yl)thieno [3,2-b]thiophene)] | DPP-DTT | 204 | 66 | 3.1 |  | C2H3-(C8H17)(C10H21) | 0.4 | 104 | poly(styrene) | PS | 35 |  | 0.6 | 7964 | chlorobenzene | 5 | 1 | [10 empty] | 2 | n-doped Si | SiO2 | 300 |  |  | Au | Cr | BGBC | 50 | 2000 | 11.5 | 4 | OTS-18 | 23 | blade |  |  |  | 2 | 90 |  | perpendicular | air | 56 | 18 | 56 | 0.16 | air | [8 empty] | 0.190528892 | 0.0409 |  |  | -5.702253038 |  | 38400 | saturation | nitrogen |  | -80 | [-100,10] | Forward Curve Data Used, Some hysteris and backward curve had 2 regimes
147 | 137 | 27 | laboratory |  |  | RV_1.144 | M0311A2_60 | 72 | 22 | poly[2,5-(2-octyldodecyl)-3,6-diketopyrrolopyrrole-alt-5,5-(2,5-di(thien-2-yl)thieno [3,2-b]thiophene)] | DPP-DTT | 204 | 66 | 3.1 |  | C2H3-(C8H17)(C10H21) | 0.6 | 104 | poly(styrene) | PS | 35 |  | 0.4 | 7964 | chlorobenzene | 5 | 1 | [10 empty] | 2 | n-doped Si | SiO2 | 300 |  |  | Au | Cr | BGBC | 50 | 2000 | 11.5 | 4 | OTS-18 | 23 | blade |  |  |  | 2 | 90 |  | perpendicular | air | 56 | 18 | 56 | 0.16 | air | [8 empty] | 0.180283392 | 0.017 |  |  | 3.791659973 |  | 74000 | saturation | nitrogen |  | -80 | [-100,10] | Forward Curve Data Used
148 | 138 | 27 | laboratory |  |  | RV_1.144 | M0311A2_80 | 73 | 22 | poly[2,5-(2-octyldodecyl)-3,6-diketopyrrolopyrrole-alt-5,5-(2,5-di(thien-2-yl)thieno [3,2-b]thiophene)] | DPP-DTT | 204 | 66 | 3.1 |  | C2H3-(C8H17)(C10H21) | 0.8 | 104 | poly(styrene) | PS | 35 |  | 0.2 | 7964 | chlorobenzene | 5 | 1 | [10 empty] | 2 | n-doped Si | SiO2 | 300 |  |  | Au | Cr | BGBC | 50 | 2000 | 11.5 | 4 | OTS-18 | 23 | blade |  |  |  | 2 | 90 |  | perpendicular | air | 56 | 18 | 56 | 0.16 | air | [8 empty] | 0.159097091 | 0.013 |  |  | 6.11632255 |  | 10300 | saturation | nitrogen |  | -80 | [-100,10] | Forward Curve Data Used
149 | 139 | 27 | laboratory |  |  | RV_1.144 | M0311A2_100 | 67 | 22 | poly[2,5-(2-octyldodecyl)-3,6-diketopyrrolopyrrole-alt-5,5-(2,5-di(thien-2-yl)thieno [3,2-b]thiophene)] | DPP-DTT | 204 | 66 | 3.1 |  | C2H3-(C8H17)(C10H21) | 1 | [6 empty] | 7964 | chlorobenzene | 5 | 1 | [10 empty] | 2 | n-doped Si | SiO2 | 300 |  |  | Au | Cr | BGBC | 50 | 2000 | 11.5 | 4 | OTS-18 | 23 | blade |  |  |  | 2 | 90 |  | perpendicular | air | 56 | 18 | 56 | 0.16 | air | [8 empty] | 0.129223278 | 0.0166 |  |  | 9.628249873 |  | 21900 | saturation | nitrogen |  | -80 | [-100,10] | Forward Curve Data Used
150 | 140 | 27 | laboratory |  |  | RV_1.144 | M317_20 | 74 | 17 | poly[2,5-(2-octyldodecyl)-3,6-diketopyrrolopyrrole-alt-5,5-(2,5-di(thien-2-yl)thieno [3,2-b]thiophene)] | DPP-DTT | 292 | 143 | 2.03 |  | C2H3-(C8H17)(C10H21) | 0.2 | 104 | poly(styrene) | PS | 35 |  | 0.8 | 7964 | chlorobenzene | 5 | 1 | [10 empty] | 2 | n-doped Si | SiO2 | 300 |  |  | Au | Cr | BGBC | 50 | 2000 | 11.5 |  |  | 23 | blade |  |  |  | 2 | 90 |  | perpendicular | air | 56 | 18 | 56 | 0.16 | air |  | -122.33 | [6 empty] | 0.143917 | 0.02857575 |  |  | -9.971101 |  | 46443.73 | saturation | nitrogen |  | -80 | [-100,10] | Forward Curve Data Used
151 | 141 | 27 | laboratory |  |  | RV_1.144 | M317_40 | 75 | 17 | poly[2,5-(2-octyldodecyl)-3,6-diketopyrrolopyrrole-alt-5,5-(2,5-di(thien-2-yl)thieno [3,2-b]thiophene)] | DPP-DTT | 292 | 143 | 2.03 |  | C2H3-(C8H17)(C10H21) | 0.4 | 104 | poly(styrene) | PS | 35 |  | 0.6 | 7964 | chlorobenzene | 5 | 1 | [10 empty] | 2 | n-doped Si | SiO2 | 300 |  |  | Au | Cr | BGBC | 50 | 2000 | 11.5 |  |  | 23 | blade |  |  |  | 2 | 90 |  | perpendicular | air | 56 | 18 | 56 | 0.16 | air |  | -118.65 | [6 empty] | 0.1762463 | 0.02289835 |  |  | 8.504994 |  | 2509.159 | saturation | nitrogen |  | -80 | [-100,10] | Forward Curve Data Used
152 | 142 | 27 | laboratory |  |  | RV_1.144 | M317_60 | 76 | 17 | poly[2,5-(2-octyldodecyl)-3,6-diketopyrrolopyrrole-alt-5,5-(2,5-di(thien-2-yl)thieno [3,2-b]thiophene)] | DPP-DTT | 292 | 143 | 2.03 |  | C2H3-(C8H17)(C10H21) | 0.6 | 104 | poly(styrene) | PS | 35 |  | 0.4 | 7964 | chlorobenzene | 5 | 1 | [10 empty] | 2 | n-doped Si | SiO2 | 300 |  |  | Au | Cr | BGBC | 50 | 2000 | 11.5 |  |  | 23 | blade |  |  |  | 2 | 90 |  | perpendicular | air | 56 | 18 | 56 | 0.16 | air |  | -108.02 | [6 empty] | 0.1743018 | 0.02611888 |  |  | 22.47357 |  | 2601.417 | saturation | nitrogen |  | -80 | [-100,10] | Forward Curve Data Used
153 | 143 | 27 | laboratory |  |  | RV_1.144 | M317_80 | 77 | 17 | poly[2,5-(2-octyldodecyl)-3,6-diketopyrrolopyrrole-alt-5,5-(2,5-di(thien-2-yl)thieno [3,2-b]thiophene)] | DPP-DTT | 292 | 143 | 2.03 |  | C2H3-(C8H17)(C10H21) | 0.8 | 104 | poly(styrene) | PS | 35 |  | 0.2 | 7964 | chlorobenzene | 5 | 1 | [10 empty] | 2 | n-doped Si | SiO2 | 300 |  |  | Au | Cr | BGBC | 50 | 2000 | 11.5 |  |  | 23 | blade |  |  |  | 2 | 90 |  | perpendicular | air | 56 | 18 | 56 | 0.16 | air |  | -83.4 | [6 empty] | 0.09292491 | 0.006736489 |  |  | 3.42082 |  | 4687.325 | saturation | nitrogen |  | -80 | [-100,10] | Forward Curve Data Used, Some hysteris and backward curve had 2 regimes
154 | 134 | 27 | laboratory |  |  | RV_1.144 | M317_100 | 55 | 17 | poly[2,5-(2-octyldodecyl)-3,6-diketopyrrolopyrrole-alt-5,5-(2,5-di(thien-2-yl)thieno [3,2-b]thiophene)] | DPP-DTT | 292 | 143 | 2.03 |  | C2H3-(C8H17)(C10H21) | 1 | [6 empty] | 7964 | chlorobenzene | 5 | 1 | [10 empty] | 2 | n-doped Si | SiO2 | 300 |  |  | Au | Cr | BGBC | 50 | 2000 | 11.5 |  |  | 23 | blade |  |  |  | 2 | 90 |  | perpendicular | air | 56 | 18 | 56 | 0.16 | air |  | -57.57 | [6 empty] | 0.07440289 | 0.009706546 |  |  | 8.897807 |  | 3437.174 | saturation | nitrogen |  | -80 | [-100,10] | Forward Curve Data Used, Some hysteris and backward curve had 2 regimes
155 | 144 | 28 | laboratory |  |  | RV_1.149 | M317_20 | 74 | 17 | poly[2,5-(2-octyldodecyl)-3,6-diketopyrrolopyrrole-alt-5,5-(2,5-di(thien-2-yl)thieno [3,2-b]thiophene)] | DPP-DTT | 292 | 143 | 2.03 |  | C2H3-(C8H17)(C10H21) | 0.2 | 104 | poly(styrene) | PS | 35 |  | 0.8 | 7964 | chlorobenzene | 5 | 1 | [10 empty] | 2 | n-doped Si | SiO2 | 300 |  |  | Au | Cr | BGBC | 50 | 2000 | 11.5 | 4 | OTS-18 | 23 | blade |  |  |  | 2 | 90 |  | perpendicular | air | 56 | 18 | 56 | 0.16 | air |  | -122.33 | [6 empty] | 0.124165231 | 0.02214 |  |  | -29.18373807 |  | 415610.7475 | saturation | nitrogen |  | -80 | [-80,10] | Forward Curve Data Used, Some hysteris and backward curve had 2 regimes
156 | 145 | 28 | laboratory |  |  | RV_1.149 | M317_40 | 75 | 17 | poly[2,5-(2-octyldodecyl)-3,6-diketopyrrolopyrrole-alt-5,5-(2,5-di(thien-2-yl)thieno [3,2-b]thiophene)] | DPP-DTT | 292 | 143 | 2.03 |  | C2H3-(C8H17)(C10H21) | 0.4 | 104 | poly(styrene) | PS | 35 |  | 0.6 | 7964 | chlorobenzene | 5 | 1 | [10 empty] | 2 | n-doped Si | SiO2 | 300 |  |  | Au | Cr | BGBC | 50 | 2000 | 11.5 | 4 | OTS-18 | 23 | blade |  |  |  | 2 | 90 |  | perpendicular | air | 56 | 18 | 56 | 0.16 | air |  | -118.65 | [6 empty] | 0.370376245 | 0.0337 |  |  | -18.55878023 |  | 29382.43221 | saturation | nitrogen |  | -80 | [-80,10] | Forward Curve Data Used, Some hysteris and backward curve had 2 regimes
157 | 146 | 28 | laboratory |  |  | RV_1.149 | M317_60 | 76 | 17 | poly[2,5-(2-octyldodecyl)-3,6-diketopyrrolopyrrole-alt-5,5-(2,5-di(thien-2-yl)thieno [3,2-b]thiophene)] | DPP-DTT | 292 | 143 | 2.03 |  | C2H3-(C8H17)(C10H21) | 0.6 | 104 | poly(styrene) | PS | 35 |  | 0.4 | 7964 | chlorobenzene | 5 | 1 | [10 empty] | 2 | n-doped Si | SiO2 | 300 |  |  | Au | Cr | BGBC | 50 | 2000 | 11.5 | 4 | OTS-18 | 23 | blade |  |  |  | 2 | 90 |  | perpendicular | air | 56 | 18 | 56 | 0.16 | air |  | -108.02 | [6 empty] | 0.319754 | 0.04869 |  |  | -1.320205612 |  | 6162.467264 | saturation | nitrogen |  | -80 | [-80,10] | Forward Curve Data Used
158 | 147 | 28 | laboratory |  |  | RV_1.149 | M317_80 | 77 | 17 | poly[2,5-(2-octyldodecyl)-3,6-diketopyrrolopyrrole-alt-5,5-(2,5-di(thien-2-yl)thieno [3,2-b]thiophene)] | DPP-DTT | 292 | 143 | 2.03 |  | C2H3-(C8H17)(C10H21) | 0.8 | 104 | poly(styrene) | PS | 35 |  | 0.2 | 7964 | chlorobenzene | 5 | 1 | [10 empty] | 2 | n-doped Si | SiO2 | 300 |  |  | Au | Cr | BGBC | 50 | 2000 | 11.5 | 4 | OTS-18 | 23 | blade |  |  |  | 2 | 90 |  | perpendicular | air | 56 | 18 | 56 | 0.16 | air |  | -83.4 | [6 empty] | 0.257337819 | 0.0212477 |  |  | 16.93104169 |  | 2455.227029 | saturation | nitrogen |  | -80 | [-80,10] | Forward Curve Data Used
159 | 148 | 28 | laboratory |  |  | RV_1.149 | M317_100 | 55 | 17 | poly[2,5-(2-octyldodecyl)-3,6-diketopyrrolopyrrole-alt-5,5-(2,5-di(thien-2-yl)thieno [3,2-b]thiophene)] | DPP-DTT | 292 | 143 | 2.03 |  | C2H3-(C8H17)(C10H21) | 1 | [6 empty] | 7964 | chlorobenzene | 5 | 1 | [10 empty] | 2 | n-doped Si | SiO2 | 300 |  |  | Au | Cr | BGBC | 50 | 2000 | 11.5 | 4 | OTS-18 | 23 | blade |  |  |  | 2 | 90 |  | perpendicular | air | 56 | 18 | 56 | 0.16 | air |  | -57.57 | [6 empty] | 0.193502465 | 0.00815 |  |  | 22.03724998 |  | 927.2712067 | saturation | nitrogen |  | -80 | [-80,10] | Forward Curve Data Used
160 | 149 | 29 | laboratory |  |  | RV_1.163 | M0311A2_2 | 64 | 22 | poly[2,5-(2-octyldodecyl)-3,6-diketopyrrolopyrrole-alt-5,5-(2,5-di(thien-2-yl)thieno [3,2-b]thiophene)] | DPP-DTT | 204 | 66 | 3.1 |  | C2H3-(C8H17)(C10H21) | 1 | [6 empty] | 7964 | chlorobenzene | 2 | 1 | [10 empty] | 2 | n-doped Si | SiO2 | 300 |  |  | Au | Cr | BGBC | 50 | 2000 | 11.5 |  |  | 23 | blade |  |  |  | 2 | 90 |  | perpendicular | air | 56 | 18 | 56 | 0.16 | air | [8 empty] | 0.01253543 | 0.0085896 |  |  | -31.89739 |  | 5075.073 | saturation | nitrogen |  | -80 | [-80,10] | Backward Curve Data used
161 | 150 | 29 | laboratory |  |  | RV_1.163 | M0311A2_4 | 78 | 22 | poly[2,5-(2-octyldodecyl)-3,6-diketopyrrolopyrrole-alt-5,5-(2,5-di(thien-2-yl)thieno [3,2-b]thiophene)] | DPP-DTT | 204 | 66 | 3.1 |  | C2H3-(C8H17)(C10H21) | 1 | [6 empty] | 7964 | chlorobenzene | 4 | 1 | [10 empty] | 2 | n-doped Si | SiO2 | 300 |  |  | Au | Cr | BGBC | 50 | 2000 | 11.5 |  |  | 23 | blade |  |  |  | 2 | 90 |  | perpendicular | air | 56 | 18 | 56 | 0.16 | air | [8 empty] | 0.03833299 | 0.0111768 |  |  | -16.65933 |  | 16164.03 | saturation | nitrogen |  | -80 | [-80,10] | Backward Curve Data used
162 | 151 | 29 | laboratory |  |  | RV_1.163 | M0311A2_6 | 65 | 22 | poly[2,5-(2-octyldodecyl)-3,6-diketopyrrolopyrrole-alt-5,5-(2,5-di(thien-2-yl)thieno [3,2-b]thiophene)] | DPP-DTT | 204 | 66 | 3.1 |  | C2H3-(C8H17)(C10H21) | 1 | [6 empty] | 7964 | chlorobenzene | 6 | 1 | [10 empty] | 2 | n-doped Si | SiO2 | 300 |  |  | Au | Cr | BGBC | 50 | 2000 | 11.5 |  |  | 23 | blade |  |  |  | 2 | 90 |  | perpendicular | air | 56 | 18 | 56 | 0.16 | air | [8 empty] | 0.101182 | 0.0120325 |  |  | -8.565869 |  | 19112.34 | saturation | nitrogen |  | -80 | [-80,10] | Backward Curve Data used
163 | 152 | 29 | laboratory |  |  | RV_1.163 | M0311A2_7 | 79 | 22 | poly[2,5-(2-octyldodecyl)-3,6-diketopyrrolopyrrole-alt-5,5-(2,5-di(thien-2-yl)thieno [3,2-b]thiophene)] | DPP-DTT | 204 | 66 | 3.1 |  | C2H3-(C8H17)(C10H21) | 1 | [6 empty] | 7964 | chlorobenzene | 7 | 1 | [10 empty] | 2 | n-doped Si | SiO2 | 300 |  |  | Au | Cr | BGBC | 50 | 2000 | 11.5 |  |  | 23 | blade |  |  |  | 2 | 90 |  | perpendicular | air | 56 | 18 | 56 | 0.16 | air | [8 empty] | 0.1986009 | 0.0246048 |  |  | -3.790973 |  | 7581.845 | saturation | nitrogen |  | -80 | [-80,10] | Backward Curve Data used
164 | 153 | 29 | laboratory |  |  | RV_1.163 | M0311A2_8 | 80 | 22 | poly[2,5-(2-octyldodecyl)-3,6-diketopyrrolopyrrole-alt-5,5-(2,5-di(thien-2-yl)thieno [3,2-b]thiophene)] | DPP-DTT | 204 | 66 | 3.1 |  | C2H3-(C8H17)(C10H21) | 1 | [6 empty] | 7964 | chlorobenzene | 8 | 1 | [10 empty] | 2 | n-doped Si | SiO2 | 300 |  |  | Au | Cr | BGBC | 50 | 2000 | 11.5 |  |  | 23 | blade |  |  |  | 2 | 90 |  | perpendicular | air | 56 | 18 | 56 | 0.16 | air | [8 empty] | 0.1638418 | 0.01740145 |  |  | -3.486283 |  | 10444.5 | saturation | nitrogen |  | -80 | [-80,10] | Backward Curve Data used
165 | 154 | 29 | laboratory |  |  | RV_1.163 | M0311A2_10 | 66 | 22 | poly[2,5-(2-octyldodecyl)-3,6-diketopyrrolopyrrole-alt-5,5-(2,5-di(thien-2-yl)thieno [3,2-b]thiophene)] | DPP-DTT | 204 | 66 | 3.1 |  | C2H3-(C8H17)(C10H21) | 1 | [6 empty] | 7964 | chlorobenzene | 10 | 1 | [10 empty] | 2 | n-doped Si | SiO2 | 300 |  |  | Au | Cr | BGBC | 50 | 2000 | 11.5 |  |  | 23 | blade |  |  |  | 2 | 90 |  | perpendicular | air | 56 | 18 | 56 | 0.16 | air | [8 empty] | 0.1701872 | 0.0172474 |  |  | -2.949866 |  | 5860.671 | saturation | nitrogen |  | -80 | [-80,10] | Backward Curve Data used
166 | 155 | 30 | laboratory |  |  | RV_1.164 | M0311A3_2 | 81 | 23 | poly[2,5-(2-octyldodecyl)-3,6-diketopyrrolopyrrole-alt-5,5-(2,5-di(thien-2-yl)thieno [3,2-b]thiophene)] | DPP-DTT | 110 | 44 | 2.5 |  | C2H3-(C8H17)(C10H21) | 1 | [6 empty] | 7964 | chlorobenzene | 2 | 1 | [10 empty] | 2 | n-doped Si | SiO2 | 300 |  |  | Au | Cr | BGBC | 50 | 2000 | 11.5 |  |  | 23 | blade |  |  |  | 2 | 90 |  | perpendicular | air | 56 | 18 | 56 | 0.16 | air | [8 empty] | 0.000412427 | 4.632542e-06 |  |  | -13.19526 |  | 21832.2 | saturation | nitrogen |  | -80 | [-80,10] | Backward Curve Data used
167 | 156 | 30 | laboratory |  |  | RV_1.164 | M0311A3_4 | 82 | 23 | poly[2,5-(2-octyldodecyl)-3,6-diketopyrrolopyrrole-alt-5,5-(2,5-di(thien-2-yl)thieno [3,2-b]thiophene)] | DPP-DTT | 110 | 44 | 2.5 |  | C2H3-(C8H17)(C10H21) | 1 | [6 empty] | 7964 | chlorobenzene | 4 | 1 | [10 empty] | 2 | n-doped Si | SiO2 | 300 |  |  | Au | Cr | BGBC | 50 | 2000 | 11.5 |  |  | 23 | blade |  |  |  | 2 | 90 |  | perpendicular | air | 56 | 18 | 56 | 0.16 | air | [8 empty] | 0.007139338 | 0.00305 |  |  | -18.16837 |  | 1737.669 | saturation | nitrogen |  | -80 | [-80,10] | Backward Curve Data used
168 | 157 | 30 | laboratory |  |  | RV_1.164 | M0311A3_6 | 83 | 23 | poly[2,5-(2-octyldodecyl)-3,6-diketopyrrolopyrrole-alt-5,5-(2,5-di(thien-2-yl)thieno [3,2-b]thiophene)] | DPP-DTT | 110 | 44 | 2.5 |  | C2H3-(C8H17)(C10H21) | 1 | [6 empty] | 7964 | chlorobenzene | 6 | 1 | [10 empty] | 2 | n-doped Si | SiO2 | 300 |  |  | Au | Cr | BGBC | 50 | 2000 | 11.5 |  |  | 23 | blade |  |  |  | 2 | 90 |  | perpendicular | air | 56 | 18 | 56 | 0.16 | air | [8 empty] | 0.03741155 | 0.00738 |  |  | -17.97677 |  | 14547.41 | saturation | nitrogen |  | -80 | [-80,10] | Backward Curve Data used
169 | 158 | 30 | laboratory |  |  | RV_1.164 | M0311A3_8 | 84 | 23 | poly[2,5-(2-octyldodecyl)-3,6-diketopyrrolopyrrole-alt-5,5-(2,5-di(thien-2-yl)thieno [3,2-b]thiophene)] | DPP-DTT | 110 | 44 | 2.5 |  | C2H3-(C8H17)(C10H21) | 1 | [6 empty] | 7964 | chlorobenzene | 8 | 1 | [10 empty] | 2 | n-doped Si | SiO2 | 300 |  |  | Au | Cr | BGBC | 50 | 2000 | 11.5 |  |  | 23 | blade |  |  |  | 2 | 90 |  | perpendicular | air | 56 | 18 | 56 | 0.16 | air | [8 empty] | 0.07267182 | 0.017549 |  |  | -16.34346 |  | 14630.64 | saturation | nitrogen |  | -80 | [-80,10] | Backward Curve Data used
170 | 159 | 30 | laboratory |  |  | RV_1.164 | M0311A3_9 | 85 | 23 | poly[2,5-(2-octyldodecyl)-3,6-diketopyrrolopyrrole-alt-5,5-(2,5-di(thien-2-yl)thieno [3,2-b]thiophene)] | DPP-DTT | 110 | 44 | 2.5 |  | C2H3-(C8H17)(C10H21) | 1 | [6 empty] | 7964 | chlorobenzene | 9 | 1 | [10 empty] | 2 | n-doped Si | SiO2 | 300 |  |  | Au | Cr | BGBC | 50 | 2000 | 11.5 |  |  | 23 | blade |  |  |  | 2 | 90 |  | perpendicular | air | 56 | 18 | 56 | 0.16 | air | [8 empty] | 0.0637786 | 0.01131 |  |  | -11.8026 |  | 12970.33 | saturation | nitrogen |  | -80 | [-80,10] | Backward Curve Data used
171 | 160 | 30 | laboratory |  |  | RV_1.164 | M0311A3_10 | 86 | 23 | poly[2,5-(2-octyldodecyl)-3,6-diketopyrrolopyrrole-alt-5,5-(2,5-di(thien-2-yl)thieno [3,2-b]thiophene)] | DPP-DTT | 110 | 44 | 2.5 |  | C2H3-(C8H17)(C10H21) | 1 | [6 empty] | 7964 | chlorobenzene | 10 | 1 | [10 empty] | 2 | n-doped Si | SiO2 | 300 |  |  | Au | Cr | BGBC | 50 | 2000 | 11.5 |  |  | 23 | blade |  |  |  | 2 | 90 |  | perpendicular | air | 56 | 18 | 56 | 0.16 | air | [8 empty] | 0.02764165 | 0.0035 |  |  | -9.521726 |  | 14729.74 | saturation | nitrogen |  | -80 | [-80,10] | Backward Curve Data used
172 | 161 | 30 | laboratory |  |  | RV_1.164 | M0311A3_12 | 87 | 23 | poly[2,5-(2-octyldodecyl)-3,6-diketopyrrolopyrrole-alt-5,5-(2,5-di(thien-2-yl)thieno [3,2-b]thiophene)] | DPP-DTT | 110 | 44 | 2.5 |  | C2H3-(C8H17)(C10H21) | 1 | [6 empty] | 7964 | chlorobenzene | 12 | 1 | [10 empty] | 2 | n-doped Si | SiO2 | 300 |  |  | Au | Cr | BGBC | 50 | 2000 | 11.5 |  |  | 23 | blade |  |  |  | 2 | 90 |  | perpendicular | air | 56 | 18 | 56 | 0.16 | air | [8 empty] | 0.04691231 | 0.00365 |  |  | -4.499573 |  | 76771.02 | saturation | nitrogen |  | -80 | [-80,10] | Backward Curve Data used
173 | 162 | 31 | laboratory |  |  | RV_1.167 | M0311A2_2 | 64 | 22 | poly[2,5-(2-octyldodecyl)-3,6-diketopyrrolopyrrole-alt-5,5-(2,5-di(thien-2-yl)thieno [3,2-b]thiophene)] | DPP-DTT | 204 | 66 | 3.1 |  | C2H3-(C8H17)(C10H21) | 1 | [6 empty] | 7964 | chlorobenzene | 2 | 1 | [10 empty] | 2 | n-doped Si | SiO2 | 300 |  |  | Au | Cr | BGBC | 50 | 2000 | 11.5 | 4 | OTS-18 | 23 | blade |  |  |  | 2 | 90 |  | perpendicular | air | 56 | 18 | 56 | 0.16 | air | [8 empty] | 0.01194289 | 0.0152178 |  |  | -33.31569 |  | 7650.296 | saturation | nitrogen |  | -80 | [-80,10] | Backward Curve Data used
174 | 163 | 32 | laboratory |  |  | RV_1.168 | M0311A2_4 | 78 | 22 | poly[2,5-(2-octyldodecyl)-3,6-diketopyrrolopyrrole-alt-5,5-(2,5-di(thien-2-yl)thieno [3,2-b]thiophene)] | DPP-DTT | 204 | 66 | 3.1 |  | C2H3-(C8H17)(C10H21) | 1 | [6 empty] | 7964 | chlorobenzene | 4 | 1 | [10 empty] | 2 | n-doped Si | SiO2 | 300 |  |  | Au | Cr | BGBC | 50 | 2000 | 11.5 | 4 | OTS-18 | 23 | blade |  |  |  | 2 | 90 |  | perpendicular | air | 56 | 18 | 56 | 0.16 | air | [8 empty] | 0.04211968 | 0.009550148 |  |  | -13.826 |  | 83852.99 | saturation | nitrogen |  | -80 | [-80,10] | Backward Curve Data used
175 | 164 | 32 | laboratory |  |  | RV_1.168 | M0311A2_6 | 65 | 22 | poly[2,5-(2-octyldodecyl)-3,6-diketopyrrolopyrrole-alt-5,5-(2,5-di(thien-2-yl)thieno [3,2-b]thiophene)] | DPP-DTT | 204 | 66 | 3.1 |  | C2H3-(C8H17)(C10H21) | 1 | [6 empty] | 7964 | chlorobenzene | 6 | 1 | [10 empty] | 2 | n-doped Si | SiO2 | 300 |  |  | Au | Cr | BGBC | 50 | 2000 | 11.5 | 4 | OTS-18 | 23 | blade |  |  |  | 2 | 90 |  | perpendicular | air | 56 | 18 | 56 | 0.16 | air | [8 empty] | 0.1480035 | 0.05391073 |  |  | -14.60713 |  | 1935.483 | saturation | nitrogen |  | -80 | [-80,10] | Backward Curve Data used
176 | 165 | 32 | laboratory |  |  | RV_1.168 | M0311A2_7 | 79 | 22 | poly[2,5-(2-octyldodecyl)-3,6-diketopyrrolopyrrole-alt-5,5-(2,5-di(thien-2-yl)thieno [3,2-b]thiophene)] | DPP-DTT | 204 | 66 | 3.1 |  | C2H3-(C8H17)(C10H21) | 1 | [6 empty] | 7964 | chlorobenzene | 7 | 1 | [10 empty] | 2 | n-doped Si | SiO2 | 300 |  |  | Au | Cr | BGBC | 50 | 2000 | 11.5 | 4 | OTS-18 | 23 | blade |  |  |  | 2 | 90 |  | perpendicular | air | 56 | 18 | 56 | 0.16 | air | [8 empty] | 0.1118084 | 0.02593016 |  |  | -14.36914 |  | 8410.753 | saturation | nitrogen |  | -80 | [-80,10] | Backward Curve Data used
177 | 166 | 32 | laboratory |  |  | RV_1.168 | M0311A2_8 | 80 | 22 | poly[2,5-(2-octyldodecyl)-3,6-diketopyrrolopyrrole-alt-5,5-(2,5-di(thien-2-yl)thieno [3,2-b]thiophene)] | DPP-DTT | 204 | 66 | 3.1 |  | C2H3-(C8H17)(C10H21) | 1 | [6 empty] | 7964 | chlorobenzene | 8 | 1 | [10 empty] | 2 | n-doped Si | SiO2 | 300 |  |  | Au | Cr | BGBC | 50 | 2000 | 11.5 | 4 | OTS-18 | 23 | blade |  |  |  | 2 | 90 |  | perpendicular | air | 56 | 18 | 56 | 0.16 | air | [8 empty] | 0.1636265 | 0.04833422 |  |  | -4.795585 |  | 1353.265 | saturation | nitrogen |  | -80 | [-80,10] | Backward Curve Data used
178 | 167 | 32 | laboratory |  |  | RV_1.168 | M0311A2_10 | 66 | 22 | poly[2,5-(2-octyldodecyl)-3,6-diketopyrrolopyrrole-alt-5,5-(2,5-di(thien-2-yl)thieno [3,2-b]thiophene)] | DPP-DTT | 204 | 66 | 3.1 |  | C2H3-(C8H17)(C10H21) | 1 | [6 empty] | 7964 | chlorobenzene | 10 | 1 | [10 empty] | 2 | n-doped Si | SiO2 | 300 |  |  | Au | Cr | BGBC | 50 | 2000 | 11.5 | 4 | OTS-18 | 23 | blade |  |  |  | 2 | 90 |  | perpendicular | air | 56 | 18 | 56 | 0.16 | air | [8 empty] | 0.1416477 | 0.0476972 |  |  | -5.310003 |  | 2085.529 | saturation | nitrogen |  | -80 | [-80,10] | Backward Curve Data used
1 |  | 33 | literature | journal_article | 10.1021/am507759u |  |  | 88 | 25 | Poly{[N,N'-bis(2-octyldodecyl)naphthalene-1,4,5,8-bis(dicarboximide)-2,6-diyl]-alt-5,5'-(2,2'-bithiophene)} | N2200 | 23 | 12 | 1.9 |  |  | 1 | [6 empty] | 6591 | 1,1,2,2-tetrachloroethane | 7 | 1 | [10 empty] | 28 | Au | PMMA | 650 |  |  | Au |  | TGBC | 50 | 500 | 3.75 |  |  |  | spin | 2000 | 60 | [5 empty] | nitrogen |  |  | 110 | 1 | nitrogen | 42.5 | [7 empty] | 0.0008 |  | 0.38 |  |  |  |  | saturation | air |  |  | [-20,100]
2 |  | 33 | literature | journal_article | 10.1021/am507759u |  |  | 89 | 25 | Poly{[N,N'-bis(2-octyldodecyl)naphthalene-1,4,5,8-bis(dicarboximide)-2,6-diyl]-alt-5,5'-(2,2'-bithiophene)} | N2200 | 23 | 12 | 1.9 |  |  | 1 | [6 empty] | 6591 | 1,1,2,2-tetrachloroethane | 3 | 1 | [10 empty] | 28 | Au | PMMA | 650 |  |  | Au |  | TGBC | 50 | 500 | 3.75 |  |  |  | spin | 2000 | 60 | [5 empty] | nitrogen |  |  | 110 | 1 | nitrogen | [8 empty] | 0.0001 |  | 0.64 |  |  |  |  | saturation | air |  |  | [-20,100]
3 |  | 33 | literature | journal_article | 10.1021/am507759u |  |  | 90 | 25 | Poly{[N,N'-bis(2-octyldodecyl)naphthalene-1,4,5,8-bis(dicarboximide)-2,6-diyl]-alt-5,5'-(2,2'-bithiophene)} | N2200 | 23 | 12 | 1.9 |  |  | 1 | [6 empty] | 6591 | 1,1,2,2-tetrachloroethane | 1 | 1 | [10 empty] | 28 | Au | PMMA | 650 |  |  | Au |  | TGBC | 50 | 500 | 3.75 |  |  |  | spin | 2000 | 60 | [5 empty] | nitrogen |  |  | 110 | 1 | nitrogen | [8 empty] | 0.0003 |  | 0.0005 |  |  |  |  | saturation | air |  |  | [-20,100]
4 |  | 33 | literature | journal_article | 10.1021/am507759u |  |  | 91 | 25 | Poly{[N,N'-bis(2-octyldodecyl)naphthalene-1,4,5,8-bis(dicarboximide)-2,6-diyl]-alt-5,5'-(2,2'-bithiophene)} | N2200 | 23 | 12 | 1.9 |  |  | 1 | [6 empty] | 6591 | 1,1,2,2-tetrachloroethane | 0.5 | 1 | [10 empty] | 28 | Au | PMMA | 650 |  |  | Au |  | TGBC | 50 | 500 | 3.75 |  |  |  | spin | 2000 | 60 | [5 empty] | nitrogen |  |  | 110 | 1 | nitrogen | [10 empty] | 0.0001 |  |  |  |  | saturation | air |  |  | [-20,100]
5 |  | 33 | literature | journal_article | 10.1021/am507759u |  |  | 92 | 26 | Poly{[N,N'-bis(2-octyldodecyl)naphthalene-1,4,5,8-bis(dicarboximide)-2,6-diyl]-alt-5,5'-(2,2'-bithiophene)} | N2200 | 72 | 22.5 | 3.2 |  |  | 1 | [6 empty] | 7239 | 1,2-dichlorobenzene | 8 | 1 | [10 empty] | 28 | Au | PMMA | 650 |  |  | Au |  | TGBC | 50 | 500 | 3.75 |  |  |  | spin | 2000 | 60 | [5 empty] | nitrogen |  |  | 110 | 1 | nitrogen | 50 | [7 empty] | 0.006 |  | 0.25 |  |  |  |  | saturation | air |  |  | [-20,100]
6 |  | 33 | literature | journal_article | 10.1021/am507759u |  |  | 93 | 26 | Poly{[N,N'-bis(2-octyldodecyl)naphthalene-1,4,5,8-bis(dicarboximide)-2,6-diyl]-alt-5,5'-(2,2'-bithiophene)} | N2200 | 72 | 22.5 | 3.2 |  |  | 1 | [6 empty] | 6591 | 1,1,2,2-tetrachloroethane | 7 | 1 | [10 empty] | 28 | Au | PMMA | 650 |  |  | Au |  | TGBC | 50 | 500 | 3.75 |  |  |  | spin | 2000 | 60 | [5 empty] | nitrogen |  |  | 110 | 1 | nitrogen | 40 | [7 empty] | 0.009 |  | 0.3 |  |  |  |  | saturation | air |  |  | [-20,100]
7 |  | 33 | literature | journal_article | 10.1021/am507759u |  |  | 94 | 26 | Poly{[N,N'-bis(2-octyldodecyl)naphthalene-1,4,5,8-bis(dicarboximide)-2,6-diyl]-alt-5,5'-(2,2'-bithiophene)} | N2200 | 72 | 22.5 | 3.2 |  |  | 1 | [6 empty] | 6591 | 1,1,2,2-tetrachloroethane | 3 | 1 | [10 empty] | 28 | Au | PMMA | 650 |  |  | Au |  | TGBC | 50 | 500 | 3.75 |  |  |  | spin | 2000 | 60 | [5 empty] | nitrogen |  |  | 110 | 1 | nitrogen | [8 empty] | 0.007 |  | 0.275 |  |  |  |  | saturation | air |  |  | [-20,100]
8 |  | 33 | literature | journal_article | 10.1021/am507759u |  |  | 95 | 26 | Poly{[N,N'-bis(2-octyldodecyl)naphthalene-1,4,5,8-bis(dicarboximide)-2,6-diyl]-alt-5,5'-(2,2'-bithiophene)} | N2200 | 72 | 22.5 | 3.2 |  |  | 1 | [6 empty] | 6591 | 1,1,2,2-tetrachloroethane | 1 | 1 | [10 empty] | 28 | Au | PMMA | 650 |  |  | Au |  | TGBC | 50 | 500 | 3.75 |  |  |  | spin | 2000 | 60 | [5 empty] | nitrogen |  |  | 110 | 1 | nitrogen | [8 empty] | 0.001 |  | 0.0125 |  |  |  |  | saturation | air |  |  | [-20,100]
9 |  | 33 | literature | journal_article | 10.1021/am507759u |  |  | 96 | 27 | Poly{[N,N'-bis(2-octyldodecyl)naphthalene-1,4,5,8-bis(dicarboximide)-2,6-diyl]-alt-5,5'-(2,2'-bithiophene)} | N2200 | 250 | 108.7 | 2.3 |  |  | 1 | [6 empty] | 7239 | 1,2-dichlorobenzene | 8 | 1 | [10 empty] | 28 | Au | PMMA | 650 |  |  | Au |  | TGBC | 50 | 500 | 3.75 |  |  |  | spin | 2000 | 60 | [5 empty] | nitrogen |  |  | 110 | 1 | nitrogen | 50 | [7 empty] | 0.01 |  | 0.23 |  |  |  |  | saturation | air |  |  | [-20,100]
10 |  | 33 | literature | journal_article | 10.1021/am507759u |  |  | 97 | 27 | Poly{[N,N'-bis(2-octyldodecyl)naphthalene-1,4,5,8-bis(dicarboximide)-2,6-diyl]-alt-5,5'-(2,2'-bithiophene)} | N2200 | 250 | 108.7 | 2.3 |  |  | 1 | [6 empty] | 6591 | 1,1,2,2-tetrachloroethane | 7 | 1 | [10 empty] | 28 | Au | PMMA | 650 |  |  | Au |  | TGBC | 50 | 500 | 3.75 |  |  |  | spin | 2000 | 60 | [5 empty] | nitrogen |  |  | 110 | 1 | nitrogen | 40 | [7 empty] | 0.009 |  | 0.2 |  |  |  |  | saturation | air |  |  | [-20,100]
11 |  | 33 | literature | journal_article | 10.1021/am507759u |  |  | 98 | 27 | Poly{[N,N'-bis(2-octyldodecyl)naphthalene-1,4,5,8-bis(dicarboximide)-2,6-diyl]-alt-5,5'-(2,2'-bithiophene)} | N2200 | 250 | 108.7 | 2.3 |  |  | 1 | [6 empty] | 6591 | 1,1,2,2-tetrachloroethane | 3 | 1 | [10 empty] | 28 | Au | PMMA | 650 |  |  | Au |  | TGBC | 50 | 500 | 3.75 |  |  |  | spin | 2000 | 60 | [5 empty] | nitrogen |  |  | 110 | 1 | nitrogen | [8 empty] | 0.006 |  | 0.15 |  |  |  |  | saturation | air |  |  | [-20,100]
12 |  | 33 | literature | journal_article | 10.1021/am507759u |  |  | 99 | 27 | Poly{[N,N'-bis(2-octyldodecyl)naphthalene-1,4,5,8-bis(dicarboximide)-2,6-diyl]-alt-5,5'-(2,2'-bithiophene)} | N2200 | 250 | 108.7 | 2.3 |  |  | 1 | [6 empty] | 6591 | 1,1,2,2-tetrachloroethane | 1 | 1 | [10 empty] | 28 | Au | PMMA | 650 |  |  | Au |  | TGBC | 50 | 500 | 3.75 |  |  |  | spin | 2000 | 60 | [5 empty] | nitrogen |  |  | 110 | 1 | nitrogen | [8 empty] | 0.001 |  | 0.015 |  |  |  |  | saturation | air |  |  | [-20,100]
13 |  | 33 | literature | journal_article | 10.1021/am507759u |  |  | 100 | 27 | Poly{[N,N'-bis(2-octyldodecyl)naphthalene-1,4,5,8-bis(dicarboximide)-2,6-diyl]-alt-5,5'-(2,2'-bithiophene)} | N2200 | 250 | 108.7 | 2.3 |  |  | 1 | [6 empty] | 6591 | 1,1,2,2-tetrachloroethane | 0.5 | 1 | [10 empty] | 28 | Au | PMMA | 650 |  |  | Au |  | TGBC | 50 | 500 | 3.75 |  |  |  | spin | 2000 | 60 | [5 empty] | nitrogen |  |  | 110 | 1 | nitrogen | [10 empty] | 0.0001 |  |  |  |  | saturation | nitrogen |  |  | [-20,100]
14 |  | 34 | literature | journal_article | 10.1002/adfm.201604744 |  |  | 101 | 28 | Poly{[N,N'-bis(2-octyldodecyl)naphthalene-1,4,5,8-bis(dicarboximide)-2,6-diyl]-alt-5,5'-(2,2'-bithiophene)} | N2200 | 14 | 10 | 1.4 |  |  | 1 | [6 empty] | 7239 | 1,2-dichlorobenzene | 9 | 1 | [10 empty] | 29 | Al | CYTOP | 500 |  |  | Au |  | TGBC | 20 | 10000 |  | 15 | plasma_treatment |  | spin | 2000 | 60 | [5 empty] | nitrogen |  |  | 110 | 0.33 | nitrogen |  |  | 24.2 | 4.1 | 208 | 15.5 |  |  |  |  | 0.26 |  |  |  | 100000 | saturation | nitrogen |  |  | [-20,60]
15 |  | 34 | literature | journal_article | 10.1002/adfm.201604744 |  |  | 101 | 28 | Poly{[N,N'-bis(2-octyldodecyl)naphthalene-1,4,5,8-bis(dicarboximide)-2,6-diyl]-alt-5,5'-(2,2'-bithiophene)} | N2200 | 14 | 10 | 1.4 |  |  | 1 | [6 empty] | 7239 | 1,2-dichlorobenzene | 9 | 1 | [10 empty] | 30 | Al | CYTOP | 500 |  |  | Au |  | TGBC | 10 | 10000 |  | 15 | plasma_treatment |  | spin | 2000 | 60 | [5 empty] | nitrogen |  |  | 110 | 0.33 | nitrogen |  |  | 24.2 | 4.1 | 208 | 15.5 |  |  |  |  | 0.3 |  |  |  | 100000 | saturation | nitrogen |  |  | [-20,60]
16 |  | 34 | literature | journal_article | 10.1002/adfm.201604744 |  |  | 101 | 28 | Poly{[N,N'-bis(2-octyldodecyl)naphthalene-1,4,5,8-bis(dicarboximide)-2,6-diyl]-alt-5,5'-(2,2'-bithiophene)} | N2200 | 14 | 10 | 1.4 |  |  | 1 | [6 empty] | 7239 | 1,2-dichlorobenzene | 9 | 1 | [10 empty] | 31 | Al | CYTOP | 500 |  |  | Au |  | TGBC | 5 | 10000 |  | 15 | plasma_treatment |  | spin | 2000 | 60 | [5 empty] | nitrogen |  |  | 110 | 0.33 | nitrogen |  |  | 24.2 | 4.1 | 208 | 15.5 |  |  |  |  | 0.26 |  |  |  | 100000 | saturation | nitrogen |  |  | [-20,60]
17 |  | 34 | literature | journal_article | 10.1002/adfm.201604744 |  |  | 102 | 29 | Poly{[N,N'-bis(2-octyldodecyl)naphthalene-1,4,5,8-bis(dicarboximide)-2,6-diyl]-alt-5,5'-(2,2'-bithiophene)} | N2200 | 38 | 17 | 2.23 |  |  | 1 | [6 empty] | 7239 | 1,2-dichlorobenzene | 9 | 1 | [10 empty] | 29 | Al | CYTOP | 500 |  |  | Au |  | TGBC | 20 | 10000 |  | 15 | plasma_treatment |  | spin | 2000 | 60 | [5 empty] | nitrogen |  |  | 110 | 0.33 | nitrogen |  |  | 24.6 | 4 | 258 | 20.4 |  |  |  |  | 0.21 |  |  |  |  | saturation | nitrogen |  |  | [-20,60]
18 |  | 34 | literature | journal_article | 10.1002/adfm.201604744 |  |  | 102 | 29 | Poly{[N,N'-bis(2-octyldodecyl)naphthalene-1,4,5,8-bis(dicarboximide)-2,6-diyl]-alt-5,5'-(2,2'-bithiophene)} | N2200 | 38 | 17 | 2.23 |  |  | 1 | [6 empty] | 7239 | 1,2-dichlorobenzene | 9 | 1 | [10 empty] | 30 | Al | CYTOP | 500 |  |  | Au |  | TGBC | 10 | 10000 |  | 15 | plasma_treatment |  | spin | 2000 | 60 | [5 empty] | nitrogen |  |  | 110 | 0.33 | nitrogen |  |  | 24.6 | 4 | 258 | 20.4 |  |  |  |  | 0.2 |  |  |  |  | saturation | nitrogen |  |  | [-20,60]
19 |  | 34 | literature | journal_article | 10.1002/adfm.201604744 |  |  | 102 | 29 | Poly{[N,N'-bis(2-octyldodecyl)naphthalene-1,4,5,8-bis(dicarboximide)-2,6-diyl]-alt-5,5'-(2,2'-bithiophene)} | N2200 | 38 | 17 | 2.23 |  |  | 1 | [6 empty] | 7239 | 1,2-dichlorobenzene | 9 | 1 | [10 empty] | 31 | Al | CYTOP | 500 |  |  | Au |  | TGBC | 5 | 10000 |  | 15 | plasma_treatment |  | spin | 2000 | 60 | [5 empty] | nitrogen |  |  | 110 | 0.33 | nitrogen |  |  | 24.6 | 4 | 258 | 20.4 |  |  |  |  | 0.21 |  |  |  |  | saturation | nitrogen |  |  | [-20,60]
20 |  | 34 | literature | journal_article | 10.1002/adfm.201604744 |  |  | 103 | 30 | Poly{[N,N'-bis(2-octyldodecyl)naphthalene-1,4,5,8-bis(dicarboximide)-2,6-diyl]-alt-5,5'-(2,2'-bithiophene)} | N2200 | 91 | 30 | 3.03 |  |  | 1 | [6 empty] | 7239 | 1,2-dichlorobenzene | 9 | 1 | [10 empty] | 29 | Al | CYTOP | 500 |  |  | Au |  | TGBC | 20 | 10000 |  | 15 | plasma_treatment |  | spin | 2000 | 60 | [5 empty] | nitrogen |  |  | 110 | 0.33 | nitrogen |  |  | 24.7 | 4 | 243 | 18.7 |  |  |  |  | 0.2 |  |  |  |  | saturation | nitrogen |  |  | [-20,60]
21 |  | 34 | literature | journal_article | 10.1002/adfm.201604744 |  |  | 103 | 30 | Poly{[N,N'-bis(2-octyldodecyl)naphthalene-1,4,5,8-bis(dicarboximide)-2,6-diyl]-alt-5,5'-(2,2'-bithiophene)} | N2200 | 91 | 30 | 3.03 |  |  | 1 | [6 empty] | 7239 | 1,2-dichlorobenzene | 9 | 1 | [10 empty] | 30 | Al | CYTOP | 500 |  |  | Au |  | TGBC | 10 | 10000 |  | 15 | plasma_treatment |  | spin | 2000 | 60 | [5 empty] | nitrogen |  |  | 110 | 0.33 | nitrogen |  |  | 24.7 | 4 | 243 | 18.7 |  |  |  |  | 0.21 |  |  |  |  | saturation | nitrogen |  |  | [-20,60]
22 |  | 34 | literature | journal_article | 10.1002/adfm.201604744 |  |  | 103 | 30 | Poly{[N,N'-bis(2-octyldodecyl)naphthalene-1,4,5,8-bis(dicarboximide)-2,6-diyl]-alt-5,5'-(2,2'-bithiophene)} | N2200 | 91 | 30 | 3.03 |  |  | 1 | [6 empty] | 7239 | 1,2-dichlorobenzene | 9 | 1 | [10 empty] | 31 | Al | CYTOP | 500 |  |  | Au |  | TGBC | 5 | 10000 |  | 15 | plasma_treatment |  | spin | 2000 | 60 | [5 empty] | nitrogen |  |  | 110 | 0.33 | nitrogen |  |  | 24.7 | 4 | 243 | 18.7 |  |  |  |  | 0.23 |  |  |  |  | saturation | nitrogen |  |  | [-20,60]
23 |  | 34 | literature | journal_article | 10.1002/adfm.201604744 |  |  | 104 | 31 | Poly{[N,N'-bis(2-octyldodecyl)naphthalene-1,4,5,8-bis(dicarboximide)-2,6-diyl]-alt-5,5'-(2,2'-bithiophene)} | N2200 | 124 | 35 | 3.5 |  |  | 1 | [6 empty] | 7239 | 1,2-dichlorobenzene | 9 | 1 | [10 empty] | 29 | Al | CYTOP | 500 |  |  | Au |  | TGBC | 20 | 10000 |  | 15 | plasma_treatment |  | spin | 2000 | 60 | [5 empty] | nitrogen |  |  | 110 | 0.33 | nitrogen |  |  | 24.8 | 4 | 218 | 20 |  |  |  |  | 0.19 |  |  |  |  | saturation | nitrogen |  |  | [-20,60]
24 |  | 34 | literature | journal_article | 10.1002/adfm.201604744 |  |  | 104 | 31 | Poly{[N,N'-bis(2-octyldodecyl)naphthalene-1,4,5,8-bis(dicarboximide)-2,6-diyl]-alt-5,5'-(2,2'-bithiophene)} | N2200 | 124 | 35 | 3.5 |  |  | 1 | [6 empty] | 7239 | 1,2-dichlorobenzene | 9 | 1 | [10 empty] | 30 | Al | CYTOP | 500 |  |  | Au |  | TGBC | 10 | 10000 |  | 15 | plasma_treatment |  | spin | 2000 | 60 | [5 empty] | nitrogen |  |  | 110 | 0.33 | nitrogen |  |  | 24.8 | 4 | 218 | 20 |  |  |  |  | 0.2 |  |  |  |  | saturation | nitrogen |  |  | [-20,60]
25 |  | 34 | literature | journal_article | 10.1002/adfm.201604744 |  |  | 104 | 31 | Poly{[N,N'-bis(2-octyldodecyl)naphthalene-1,4,5,8-bis(dicarboximide)-2,6-diyl]-alt-5,5'-(2,2'-bithiophene)} | N2200 | 124 | 35 | 3.5 |  |  | 1 | [6 empty] | 7239 | 1,2-dichlorobenzene | 9 | 1 | [10 empty] | 31 | Al | CYTOP | 500 |  |  | Au |  | TGBC | 5 | 10000 |  | 15 | plasma_treatment |  | spin | 2000 | 60 | [5 empty] | nitrogen |  |  | 110 | 0.33 | nitrogen |  |  | 24.8 | 4 | 218 | 20 |  |  |  |  | 0.26 |  |  |  |  | saturation | nitrogen |  |  | [-20,60]
26 |  | 34 | literature | journal_article | 10.1002/adfm.201604744 |  |  | 105 | 32 | Poly{[N,N'-bis(2-octyldodecyl)naphthalene-1,4,5,8-bis(dicarboximide)-2,6-diyl]-alt-5,5'-(2,2'-bithiophene)} | N2200 | 123 | 41 | 3 |  |  | 1 | [6 empty] | 7239 | 1,2-dichlorobenzene | 9 | 1 | [10 empty] | 29 | Al | CYTOP | 500 |  |  | Au |  | TGBC | 20 | 10000 |  | 15 | plasma_treatment |  | spin | 2000 | 60 | [5 empty] | nitrogen |  |  | 110 | 0.33 | nitrogen |  |  | 24.8 | 4 | 214 | 18.1 |  |  |  |  | 0.15 |  |  |  |  | saturation | nitrogen |  |  | [-20,60]
27 |  | 34 | literature | journal_article | 10.1002/adfm.201604744 |  |  | 105 | 32 | Poly{[N,N'-bis(2-octyldodecyl)naphthalene-1,4,5,8-bis(dicarboximide)-2,6-diyl]-alt-5,5'-(2,2'-bithiophene)} | N2200 | 123 | 41 | 3 |  |  | 1 | [6 empty] | 7239 | 1,2-dichlorobenzene | 9 | 1 | [10 empty] | 30 | Al | CYTOP | 500 |  |  | Au |  | TGBC | 10 | 10000 |  | 15 | plasma_treatment |  | spin | 2000 | 60 | [5 empty] | nitrogen |  |  | 110 | 0.33 | nitrogen |  |  | 24.8 | 4 | 214 | 18.1 |  |  |  |  | 0.17 |  |  |  |  | saturation | nitrogen |  |  | [-20,60]
28 |  | 34 | literature | journal_article | 10.1002/adfm.201604744 |  |  | 105 | 32 | Poly{[N,N'-bis(2-octyldodecyl)naphthalene-1,4,5,8-bis(dicarboximide)-2,6-diyl]-alt-5,5'-(2,2'-bithiophene)} | N2200 | 123 | 41 | 3 |  |  | 1 | [6 empty] | 7239 | 1,2-dichlorobenzene | 9 | 1 | [10 empty] | 31 | Al | CYTOP | 500 |  |  | Au |  | TGBC | 5 | 10000 |  | 15 | plasma_treatment |  | spin | 2000 | 60 | [5 empty] | nitrogen |  |  | 110 | 0.33 | nitrogen |  |  | 24.8 | 4 | 214 | 18.1 |  |  |  |  | 0.22 |  |  |  |  | saturation | nitrogen |  |  | [-20,60]
29 |  | 35 | literature | journal_article | 10.1002/aelm.201700559 |  |  | 106 | 33 | Poly{[N,N'-bis(2-octyldodecyl)naphthalene-1,4,5,8-bis(dicarboximide)-2,6-diyl]-alt-5,5'-(2,2'-bithiophene)} | N2200 | [5 empty] | 1 | [6 empty] | 7003 | 1-chloronaphthalene | 15 | 0.5 | 7809 | 1,4-xylene | 0.5 | [7 empty] | 29 | Al | CYTOP | 500 |  |  | Au |  | TGBC | 20 | 10000 |  | 15 | plasma_treatment |  | spin | 12000 | 60 | [5 empty] | air |  |  | 110 | 0.33 | air |  |  | 25.2 | 4 | 224 | 47 |  |  |  |  | 0.29 |  |  | 5.2 | 5500 | saturation |  |  |  | [-20,60]
30 |  | 35 | literature | journal_article | 10.1002/aelm.201700559 |  |  | 107 | 33 | Poly{[N,N'-bis(2-octyldodecyl)naphthalene-1,4,5,8-bis(dicarboximide)-2,6-diyl]-alt-5,5'-(2,2'-bithiophene)} | N2200 | [5 empty] | 1 | [6 empty] | 7239 | 1,2-dichlorobenzene | 15 | 1 | [10 empty] | 29 | Al | CYTOP | 500 |  |  | Au |  | TGBC | 20 | 10000 |  | 15 | plasma_treatment |  | spin | 2000 | 60 | [5 empty] | air |  |  | 110 | 0.33 | air |  |  | 25.2 | 3.9 | 255 | 40 |  |  |  |  | 0.21 |  |  | 4.8 | 5500 | saturation |  |  |  | [-20,60]
31 |  | 35 | literature | journal_article | 10.1002/aelm.201700559 |  |  | 108 | 33 | Poly{[N,N'-bis(2-octyldodecyl)naphthalene-1,4,5,8-bis(dicarboximide)-2,6-diyl]-alt-5,5'-(2,2'-bithiophene)} | N2200 | [5 empty] | 1 | [6 empty] | 6212 | chloroform | 3.75 | 1 | [10 empty] | 29 | Al | CYTOP | 500 |  |  | Au |  | TGBC | 20 | 10000 |  | 15 | plasma_treatment |  | spin | 1000 | 60 | [5 empty] | air |  |  | 110 | 0.33 | air |  |  | 25.3 | 3.9 | 270 | 39 |  |  |  |  | 0.43 |  |  | 6.5 | 10000 | saturation |  |  |  | [-20,60]
32 |  | 35 | literature | journal_article | 10.1002/aelm.201700559 |  |  | 109 | 33 | Poly{[N,N'-bis(2-octyldodecyl)naphthalene-1,4,5,8-bis(dicarboximide)-2,6-diyl]-alt-5,5'-(2,2'-bithiophene)} | N2200 | [5 empty] | 1 | [6 empty] | 7964 | chlorobenzene | 7.5 | 1 | [10 empty] | 29 | Al | CYTOP | 500 |  |  | Au |  | TGBC | 20 | 10000 |  | 15 | plasma_treatment |  | spin | 1000 | 60 | [5 empty] | air |  |  | 110 | 0.33 | air |  |  | 25.3 | 3.9 | 275 | 22 |  |  |  |  | 0.31 |  |  | 5.1 | 55000 | saturation |  |  |  | [-20,60]
33 |  | 35 | literature | journal_article | 10.1002/aelm.201700559 |  |  | 110 | 33 | Poly{[N,N'-bis(2-octyldodecyl)naphthalene-1,4,5,8-bis(dicarboximide)-2,6-diyl]-alt-5,5'-(2,2'-bithiophene)} | N2200 | [5 empty] | 1 | [6 empty] | 1140 | toluene | 7.5 | 1 | [10 empty] | 29 | Al | CYTOP | 500 |  |  | Au |  | TGBC | 20 | 10000 |  | 15 | plasma_treatment |  | spin | 8000 | 60 | [5 empty] | air |  |  | 110 | 0.33 | air |  |  | 25.5 | 4 | 298 | 50 |  |  |  |  | 0.55 |  |  | 6.2 | 100000 | saturation |  |  |  | [-20,60]
34 |  | 35 | literature | journal_article | 10.1002/aelm.201700559 |  |  | 111 | 33 | Poly{[N,N'-bis(2-octyldodecyl)naphthalene-1,4,5,8-bis(dicarboximide)-2,6-diyl]-alt-5,5'-(2,2'-bithiophene)} | N2200 | [5 empty] | 1 | [6 empty] | 7809 | 1,4-xylene | 15 | 1 | [10 empty] | 29 | Al | CYTOP | 500 |  |  | Au |  | TGBC | 20 | 10000 |  | 15 | plasma_treatment |  | spin | 12000 | 60 | [5 empty] | air |  |  | 110 | 0.33 | air |  |  | 25.5 | 4 | 318 | 46 |  |  |  |  | 0.56 |  |  | 5 | 100000 | saturation |  |  |  | [-20,60]
35 |  | 36 | literature | journal_article | 10.1021/acsami.0c07385 |  |  | 112 | 33 | Poly{[N,N'-bis(2-octyldodecyl)naphthalene-1,4,5,8-bis(dicarboximide)-2,6-diyl]-alt-5,5'-(2,2'-bithiophene)} | N2200 | [5 empty] | 1 | [6 empty] | 7003 | 1-chloronaphthalene | 10 | 1 | [10 empty] | 32 | Al | PMMA | 500 |  |  | Au |  | TGBC |  |  |  | 16 | uv_ozone |  | blade |  |  | 100 | 2 | 8 |  |  |  | 25 |  | 200 | 0.5 | nitrogen | [10 empty] | 0.05 |  |  | 16.69 | 1000 | saturation |  |  |  | [-10,60]
36 |  | 36 | literature | journal_article | 10.1021/acsami.0c07385 |  |  | 112 | 33 | Poly{[N,N'-bis(2-octyldodecyl)naphthalene-1,4,5,8-bis(dicarboximide)-2,6-diyl]-alt-5,5'-(2,2'-bithiophene)} | N2200 | [5 empty] | 1 | [6 empty] | 7003 | 1-chloronaphthalene | 10 | 1 | [10 empty] | 32 | Al | PMMA | 500 |  |  | Au |  | TGBC |  |  |  | 16 | uv_ozone |  | blade |  |  | 100 | 2 | 8 |  |  |  | 50 |  | 200 | 0.5 | nitrogen |  |  | 22.13 |  | 115.4 | [5 empty] | 0.07 |  |  | 7.17 | 10000 | saturation |  |  |  | [-10,60]
37 |  | 36 | literature | journal_article | 10.1021/acsami.0c07385 |  |  | 112 | 33 | Poly{[N,N'-bis(2-octyldodecyl)naphthalene-1,4,5,8-bis(dicarboximide)-2,6-diyl]-alt-5,5'-(2,2'-bithiophene)} | N2200 | [5 empty] | 1 | [6 empty] | 7003 | 1-chloronaphthalene | 10 | 1 | [10 empty] | 32 | Al | PMMA | 500 |  |  | Au |  | TGBC |  |  |  | 16 | uv_ozone |  | blade |  |  | 100 | 2 | 8 |  |  |  | 75 |  | 200 | 0.5 | nitrogen | [10 empty] | 0.28 |  |  | 17.78 | 10000 | saturation | nitrogen |  |  | [-10,60]
38 |  | 36 | literature | journal_article | 10.1021/acsami.0c07385 |  |  | 112 | 33 | Poly{[N,N'-bis(2-octyldodecyl)naphthalene-1,4,5,8-bis(dicarboximide)-2,6-diyl]-alt-5,5'-(2,2'-bithiophene)} | N2200 | [5 empty] | 1 | [6 empty] | 7003 | 1-chloronaphthalene | 10 | 1 | [10 empty] | 32 | Al | PMMA | 500 |  |  | Au |  | TGBC |  |  |  | 16 | uv_ozone |  | blade |  |  | 100 | 2 | 8 |  |  |  | 100 |  | 200 | 0.5 | nitrogen |  |  | 23.17 | 4.06 | 92.28 | [5 empty] | 2.53 |  |  | 23.16 | 10000 | saturation | nitrogen |  |  | [-10,60]
39 |  | 36 | literature | journal_article | 10.1021/acsami.0c07385 |  |  | 112 | 33 | Poly{[N,N'-bis(2-octyldodecyl)naphthalene-1,4,5,8-bis(dicarboximide)-2,6-diyl]-alt-5,5'-(2,2'-bithiophene)} | N2200 | [5 empty] | 1 | [6 empty] | 7003 | 1-chloronaphthalene | 10 | 1 | [10 empty] | 32 | Al | PMMA | 500 |  |  | Au |  | TGBC |  |  |  | 16 | uv_ozone |  | blade |  |  | 100 | 2 | 8 |  |  |  | 125 |  | 200 | 0.5 | nitrogen | [10 empty] | 0.92 |  |  | 20.02 | 10000 | saturation | nitrogen |  |  | [-10,60]
40 |  | 36 | literature | journal_article | 10.1021/acsami.0c07385 |  |  | 113 | 33 | Poly{[N,N'-bis(2-octyldodecyl)naphthalene-1,4,5,8-bis(dicarboximide)-2,6-diyl]-alt-5,5'-(2,2'-bithiophene)} | N2200 | [5 empty] | 1 | [6 empty] | 7947 | 1,3,5-trimethylbenzene | 10 | 1 | [10 empty] | 32 | Al | PMMA | 500 |  |  | Au |  | TGBC |  |  |  | 16 | uv_ozone |  | blade |  |  | 100 | 2 | 8 |  |  |  | 25 |  | 200 | 0.5 | nitrogen |  |  | 26.17 | 4.01 | 43.89 | [5 empty] | 2.03 |  |  | 24.52 | 10000 | saturation | nitrogen |  |  | [-10,60]
41 |  | 36 | literature | journal_article | 10.1021/acsami.0c07385 |  |  | 113 | 33 | Poly{[N,N'-bis(2-octyldodecyl)naphthalene-1,4,5,8-bis(dicarboximide)-2,6-diyl]-alt-5,5'-(2,2'-bithiophene)} | N2200 | [5 empty] | 1 | [6 empty] | 7947 | 1,3,5-trimethylbenzene | 10 | 1 | [10 empty] | 32 | Al | PMMA | 500 |  |  | Au |  | TGBC |  |  |  | 16 | uv_ozone |  | blade |  |  | 100 | 2 | 8 |  |  |  | 50 |  | 200 | 0.5 | nitrogen |  |  | 25.01 | 4.06 | 47.33 | [5 empty] | 0.56 |  |  | 20.68 | 10000 | saturation | nitrogen |  |  | [-10,60]
42 |  | 36 | literature | journal_article | 10.1021/acsami.0c07385 |  |  | 113 | 33 | Poly{[N,N'-bis(2-octyldodecyl)naphthalene-1,4,5,8-bis(dicarboximide)-2,6-diyl]-alt-5,5'-(2,2'-bithiophene)} | N2200 | [5 empty] | 1 | [6 empty] | 7947 | 1,3,5-trimethylbenzene | 10 | 1 | [10 empty] | 32 | Al | PMMA | 500 |  |  | Au |  | TGBC |  |  |  | 16 | uv_ozone |  | blade |  |  | 100 | 2 | 8 |  |  |  | 75 |  | 200 | 0.5 | nitrogen | [10 empty] | 0.2 |  |  | 17.25 | 10000 | saturation | nitrogen |  |  | [-10,60]
43 |  | 36 | literature | journal_article | 10.1021/acsami.0c07385 |  |  | 113 | 33 | Poly{[N,N'-bis(2-octyldodecyl)naphthalene-1,4,5,8-bis(dicarboximide)-2,6-diyl]-alt-5,5'-(2,2'-bithiophene)} | N2200 | [5 empty] | 1 | [6 empty] | 7947 | 1,3,5-trimethylbenzene | 10 | 1 | [10 empty] | 32 | Al | PMMA | 500 |  |  | Au |  | TGBC |  |  |  | 16 | uv_ozone |  | blade |  |  | 100 | 2 | 8 |  |  |  | 100 |  | 200 | 0.5 | nitrogen | [10 empty] | 0.1 |  |  | 15.6 | 10000 | saturation | nitrogen |  |  | [-10,60]
44 |  | 36 | literature | journal_article | 10.1021/acsami.0c07385 |  |  | 113 | 33 | Poly{[N,N'-bis(2-octyldodecyl)naphthalene-1,4,5,8-bis(dicarboximide)-2,6-diyl]-alt-5,5'-(2,2'-bithiophene)} | N2200 | [5 empty] | 1 | [6 empty] | 7947 | 1,3,5-trimethylbenzene | 10 | 1 | [10 empty] | 32 | Al | PMMA | 500 |  |  | Au |  | TGBC |  |  |  | 16 | uv_ozone |  | blade |  |  | 100 | 2 | 8 |  |  |  | 125 |  | 200 | 0.5 | nitrogen | [10 empty] | 0.08 |  |  | 16.5 | 10000 | saturation | nitrogen |  |  | [-10,60]
45 |  | 37 | literature | journal_article | 10.1021/acs.chemmater.8b05114 |  |  | 114 | 34 | Poly{[N,N'-bis(2-octyldodecyl)naphthalene-1,4,5,8-bis(dicarboximide)-2,6-diyl]-alt-5,5'-(2,2'-bithiophene)} | N2200 | 26.6 | 15.2 | 1.75 |  |  | 1 | [6 empty] | 7964 | chlorobenzene | 2 | 1 | [10 empty] | 33 | Al | PMMA |  |  |  | Au |  | TGBC | 150 | 1500 | 3 |  |  |  | spin | 2000 | 60 | [8 empty] | 220 | 0.5 | [11 empty] | 0.25 |  |  | 12.5 | 10000 | saturation |  |  |  | [-10,60]
46 |  | 37 | literature | journal_article | 10.1021/acs.chemmater.8b05114 |  |  | 115 | 35 | Poly{[N,N'-bis(2-octyldodecyl)naphthalene-1,4,5,8-bis(dicarboximide)-2,6-diyl]-alt-5,5'-(2,2'-bithiophene)} | N2200 | 50.43 | 20.5 | 2.46 |  |  | 1 | [6 empty] | 7964 | chlorobenzene | 2 | 1 | [10 empty] | 33 | Al | PMMA |  |  |  | Au |  | TGBC | 150 | 1500 | 3 |  |  |  | spin | 2000 | 60 | [8 empty] | 220 | 0.5 | [11 empty] | 0.26 |  |  | 24.1 | 1000 | saturation |  |  |  | [-10,60]
47 |  | 37 | literature | journal_article | 10.1021/acs.chemmater.8b05114 |  |  | 116 | 36 | Poly{[N,N'-bis(2-octyldodecyl)naphthalene-1,4,5,8-bis(dicarboximide)-2,6-diyl]-alt-5,5'-(2,2'-bithiophene)} | N2200 | 99.5 | 48.3 | 2.06 |  |  | 1 | [6 empty] | 7964 | chlorobenzene | 2 | 1 | [10 empty] | 33 | Al | PMMA |  |  |  | Au |  | TGBC | 150 | 1500 | 3 |  |  |  | spin | 2000 | 60 | [8 empty] | 220 | 0.5 | [11 empty] | 0.33 |  |  | 13.9 | 10000 | saturation |  |  |  | [-10,60]
48 |  | 37 | literature | journal_article | 10.1021/acs.chemmater.8b05114 |  |  | 117 | 37 | Poly{[N,N'-bis(2-octyldodecyl)naphthalene-1,4,5,8-bis(dicarboximide)-2,6-diyl]-alt-5,5'-(2,2'-bithiophene)} | N2200 | 236 | 103.5 | 2.28 |  |  | 1 | [6 empty] | 7964 | chlorobenzene | 2 | 1 | [10 empty] | 33 | Al | PMMA |  |  |  | Au |  | TGBC | 150 | 1500 | 3 |  |  |  | spin | 2000 | 60 | [8 empty] | 220 | 0.5 | [11 empty] | 0.21 |  |  | 4.4 | 100000 | saturation |  |  |  | [-10,60]
49 |  | 37 | literature | journal_article | 10.1021/acs.chemmater.8b05114 |  |  | 118 | 38 | Poly{[N,N'-bis(2-octyldodecyl)naphthalene-1,4,5,8-bis(dicarboximide)-2,6-diyl]-alt-5,5'-(2,2'-bithiophene)} | N2200 | 394.34 | 163.2 | 2.42 |  |  | 1 | [6 empty] | 7964 | chlorobenzene | 2 | 1 | [10 empty] | 33 | Al | PMMA |  |  |  | Au |  | TGBC | 150 | 1500 | 3 |  |  |  | spin | 2000 | 60 | [8 empty] | 220 | 0.5 | [11 empty] | 0.12 |  |  | 4.5 | 100000 | saturation |  |  |  | [-10,60]
50 |  | 38 | literature | journal_article | 10.1073/pnas.1501381112 |  |  | 119 | 33 | Poly{[N,N'-bis(2-octyldodecyl)naphthalene-1,4,5,8-bis(dicarboximide)-2,6-diyl]-alt-5,5'-(2,2'-bithiophene)} | N2200 | [5 empty] | 1 | [6 empty] | 7239 | 1,2-dichlorobenzene | 8 | 1 | [10 empty] | 34 | Al | PTrFE | 600 |  |  | Au |  | TGBC | 30 | 500 |  |  |  |  | spin | 1000 | 90 | [8 empty] | 120 | 0.5 | nitrogen |  |  |  |  | 251 | 20 |  |  | 0.0081 |  | 0.022 |  |  |  |  | saturation | air |  |  | [-60,30]
51 |  | 38 | literature | journal_article | 10.1073/pnas.1501381112 |  |  | 120 | 33 | Poly{[N,N'-bis(2-octyldodecyl)naphthalene-1,4,5,8-bis(dicarboximide)-2,6-diyl]-alt-5,5'-(2,2'-bithiophene)} | N2200 | [5 empty] | 0.4 | [6 empty] | 7239 | 1,2-dichlorobenzene | 8 | 1 | [10 empty] | 34 | Al | PTrFE | 600 |  |  | Au |  | TGBC | 30 | 500 |  |  |  |  | spin | 1000 | 90 | [8 empty] | 120 | 0.5 | nitrogen |  |  |  |  | 251 | 20 | [9 empty] | saturation | air |  |  | [-60,30]
52 |  | 38 | literature | journal_article | 10.1073/pnas.1501381112 |  |  | 121 | 33 | Poly{[N,N'-bis(2-octyldodecyl)naphthalene-1,4,5,8-bis(dicarboximide)-2,6-diyl]-alt-5,5'-(2,2'-bithiophene)} | N2200 | [5 empty] | 0.1 | [6 empty] | 7239 | 1,2-dichlorobenzene | 8 | 1 | [10 empty] | 34 | Al | PTrFE | 600 |  |  | Au |  | TGBC | 30 | 500 |  |  |  |  | spin | 1000 | 90 | [8 empty] | 120 | 0.5 | nitrogen |  |  |  |  | 185 | 15 |  |  | 0.0076 |  | 0.017 |  |  |  |  | saturation | air |  |  | [-60,30]
53 |  | 38 | literature | journal_article | 10.1073/pnas.1501381112 |  |  | 122 | 33 | Poly{[N,N'-bis(2-octyldodecyl)naphthalene-1,4,5,8-bis(dicarboximide)-2,6-diyl]-alt-5,5'-(2,2'-bithiophene)} | N2200 | [5 empty] | 0.05 | [6 empty] | 7239 | 1,2-dichlorobenzene | 8 | 1 | [10 empty] | 34 | Al | PTrFE | 600 |  |  | Au |  | TGBC | 30 | 500 |  |  |  |  | spin | 1000 | 90 | [8 empty] | 120 | 0.5 | nitrogen |  |  |  |  | 91 |  |  |  | 0.027 |  | 0.09 |  |  |  |  | saturation | air |  |  | [-60,30]
54 |  | 38 | literature | journal_article | 10.1073/pnas.1501381112 |  |  | 123 | 33 | Poly{[N,N'-bis(2-octyldodecyl)naphthalene-1,4,5,8-bis(dicarboximide)-2,6-diyl]-alt-5,5'-(2,2'-bithiophene)} | N2200 | [5 empty] | 0.03 | [6 empty] | 7239 | 1,2-dichlorobenzene | 8 | 1 | [10 empty] | 34 | Al | PTrFE | 600 |  |  | Au |  | TGBC | 30 | 500 |  |  |  |  | spin | 1000 | 90 | [8 empty] | 120 | 0.5 | nitrogen | [8 empty] | 0.017 |  | 0.1 |  |  |  |  | saturation | air |  |  | [-60,30]
55 |  | 38 | literature | journal_article | 10.1073/pnas.1501381112 |  |  | 124 | 33 | Poly{[N,N'-bis(2-octyldodecyl)naphthalene-1,4,5,8-bis(dicarboximide)-2,6-diyl]-alt-5,5'-(2,2'-bithiophene)} | N2200 | [5 empty] | 0.02 | [6 empty] | 7239 | 1,2-dichlorobenzene | 8 | 1 | [10 empty] | 34 | Al | PTrFE | 600 |  |  | Au |  | TGBC | 30 | 500 |  |  |  |  | spin | 1000 | 90 | [8 empty] | 120 | 0.5 | nitrogen | [8 empty] | 0.01 |  | 0.053 |  |  |  |  | saturation | air |  |  | [-60,30]
56 |  | 38 | literature | journal_article | 10.1073/pnas.1501381112 |  |  | 125 | 33 | Poly{[N,N'-bis(2-octyldodecyl)naphthalene-1,4,5,8-bis(dicarboximide)-2,6-diyl]-alt-5,5'-(2,2'-bithiophene)} | N2200 | [5 empty] | 0.01 | [6 empty] | 7239 | 1,2-dichlorobenzene | 8 | 1 | [10 empty] | 34 | Al | PTrFE | 600 |  |  | Au |  | TGBC | 30 | 500 |  |  |  |  | spin | 1000 | 90 | [8 empty] | 120 | 0.5 | nitrogen | [8 empty] | 0.07 |  | 0.027 |  |  |  |  | saturation | air |  |  | [-60,30]
57 |  | 38 | literature | journal_article | 10.1073/pnas.1501381112 |  |  | 119 | 33 | Poly{[N,N'-bis(2-octyldodecyl)naphthalene-1,4,5,8-bis(dicarboximide)-2,6-diyl]-alt-5,5'-(2,2'-bithiophene)} | N2200 | [5 empty] | 1 | [6 empty] | 7239 | 1,2-dichlorobenzene | 8 | 1 | [10 empty] | 35 | Al | CYTOP | 550 |  |  | Au |  | TGBC | 30 | 500 |  |  |  |  | spin | 1000 | 90 | [8 empty] | 120 | 0.5 | nitrogen | [10 empty] | 0.3 |  |  |  |  | saturation | air |  |  | [-10,60]
58 |  | 38 | literature | journal_article | 10.1073/pnas.1501381112 |  |  | 126 | 33 | Poly{[N,N'-bis(2-octyldodecyl)naphthalene-1,4,5,8-bis(dicarboximide)-2,6-diyl]-alt-5,5'-(2,2'-bithiophene)} | N2200 | [5 empty] | 4 | [6 empty] | 7239 | 1,2-dichlorobenzene | 8 | 1 | [10 empty] | 35 | Al | CYTOP | 550 |  |  | Au |  | TGBC | 30 | 500 |  |  |  |  | spin | 1000 | 90 | [8 empty] | 120 | 0.5 | nitrogen | [15 empty] | saturation | air |  |  | [-10,60]
59 |  | 38 | literature | journal_article | 10.1073/pnas.1501381112 |  |  | 121 | 33 | Poly{[N,N'-bis(2-octyldodecyl)naphthalene-1,4,5,8-bis(dicarboximide)-2,6-diyl]-alt-5,5'-(2,2'-bithiophene)} | N2200 | [5 empty] | 0.1 | [6 empty] | 7239 | 1,2-dichlorobenzene | 8 | 1 | [10 empty] | 35 | Al | CYTOP | 550 |  |  | Au |  | TGBC | 30 | 500 |  |  |  |  | spin | 1000 | 90 | [8 empty] | 120 | 0.5 | nitrogen | [10 empty] | 0.13 |  |  |  |  | saturation | air |  |  | [-10,60]
60 |  | 38 | literature | journal_article | 10.1073/pnas.1501381112 |  |  | 122 | 33 | Poly{[N,N'-bis(2-octyldodecyl)naphthalene-1,4,5,8-bis(dicarboximide)-2,6-diyl]-alt-5,5'-(2,2'-bithiophene)} | N2200 | [5 empty] | 0.05 | [6 empty] | 7239 | 1,2-dichlorobenzene | 8 | 1 | [10 empty] | 35 | Al | CYTOP | 550 |  |  | Au |  | TGBC | 30 | 500 |  |  |  |  | spin | 1000 | 90 | [8 empty] | 120 | 0.5 | nitrogen | [10 empty] | 0.13 |  |  |  |  | saturation | air |  |  | [-10,60]
61 |  | 38 | literature | journal_article | 10.1073/pnas.1501381112 |  |  | 123 | 33 | Poly{[N,N'-bis(2-octyldodecyl)naphthalene-1,4,5,8-bis(dicarboximide)-2,6-diyl]-alt-5,5'-(2,2'-bithiophene)} | N2200 | [5 empty] | 0.03 | [6 empty] | 7239 | 1,2-dichlorobenzene | 8 | 1 | [10 empty] | 35 | Al | CYTOP | 550 |  |  | Au |  | TGBC | 30 | 500 |  |  |  |  | spin | 1000 | 90 | [8 empty] | 120 | 0.5 | nitrogen | [10 empty] | 0.1 |  |  |  |  | saturation | air |  |  | [-10,60]
62 |  | 38 | literature | journal_article | 10.1073/pnas.1501381112 |  |  | 124 | 33 | Poly{[N,N'-bis(2-octyldodecyl)naphthalene-1,4,5,8-bis(dicarboximide)-2,6-diyl]-alt-5,5'-(2,2'-bithiophene)} | N2200 | [5 empty] | 0.02 | [6 empty] | 7239 | 1,2-dichlorobenzene | 8 | 1 | [10 empty] | 35 | Al | CYTOP | 550 |  |  | Au |  | TGBC | 30 | 500 |  |  |  |  | spin | 1000 | 90 | [8 empty] | 120 | 0.5 | nitrogen | [10 empty] | 0.11 |  |  |  |  | saturation | air |  |  | [-10,60]
63 |  | 38 | literature | journal_article | 10.1073/pnas.1501381112 |  |  | 125 | 33 | Poly{[N,N'-bis(2-octyldodecyl)naphthalene-1,4,5,8-bis(dicarboximide)-2,6-diyl]-alt-5,5'-(2,2'-bithiophene)} | N2200 | [5 empty] | 0.01 | [6 empty] | 7239 | 1,2-dichlorobenzene | 8 | 1 | [10 empty] | 35 | Al | CYTOP | 550 |  |  | Au |  | TGBC | 30 | 500 |  |  |  |  | spin | 1000 | 90 | [8 empty] | 120 | 0.5 | nitrogen | [10 empty] | 0.04 |  |  |  |  | saturation | air |  |  | [-10,60]
64 |  | 39 | literature | journal_article | 10.1002/aelm.202101324 |  |  | 127 | 33 | Poly{[N,N'-bis(2-octyldodecyl)naphthalene-1,4,5,8-bis(dicarboximide)-2,6-diyl]-alt-5,5'-(2,2'-bithiophene)} | N2200 | [5 empty] | 1 | [6 empty] | 7809 | 1,4-xylene |  | 1 | [10 empty] | 36 |  | SiO2 | 300 |  |  | Au |  | BGBC |  |  |  | 3 | OTS-8 |  | water_cast | [10 empty] | 110 |  | nitrogen | 5 | [9 empty] | 0.19 |  |  |  |  | saturation |  |  |  | [-10,60]
65 |  | 39 | literature | journal_article | 10.1002/aelm.202101324 |  |  | 127 | 33 | Poly{[N,N'-bis(2-octyldodecyl)naphthalene-1,4,5,8-bis(dicarboximide)-2,6-diyl]-alt-5,5'-(2,2'-bithiophene)} | N2200 | [5 empty] | 1 | [6 empty] | 7809 | 1,4-xylene |  | 1 | [10 empty] | 36 |  | SiO2 | 300 |  |  | Au |  | BGBC |  |  |  | 3 | OTS-8 |  | water_cast | [10 empty] | 110 |  | nitrogen | 12 | [9 empty] | 0.11 |  |  |  |  | saturation |  |  |  | [-10,60]
66 |  | 39 | literature | journal_article | 10.1002/aelm.202101324 |  |  | 127 | 33 | Poly{[N,N'-bis(2-octyldodecyl)naphthalene-1,4,5,8-bis(dicarboximide)-2,6-diyl]-alt-5,5'-(2,2'-bithiophene)} | N2200 | [5 empty] | 1 | [6 empty] | 7809 | 1,4-xylene |  | 1 | [10 empty] | 36 |  | SiO2 | 300 |  |  | Au |  | BGBC |  |  |  | 3 | OTS-8 |  | water_cast | [10 empty] | 110 |  | nitrogen | 17 | [9 empty] | 0.12 |  |  |  |  | saturation |  |  |  | [-10,60]
67 |  | 39 | literature | journal_article | 10.1002/aelm.202101324 |  |  | 127 | 33 | Poly{[N,N'-bis(2-octyldodecyl)naphthalene-1,4,5,8-bis(dicarboximide)-2,6-diyl]-alt-5,5'-(2,2'-bithiophene)} | N2200 | [5 empty] | 1 | [6 empty] | 7809 | 1,4-xylene |  | 1 | [10 empty] | 36 |  | SiO2 | 300 |  |  | Au |  | BGBC |  |  |  | 3 | OTS-8 |  | water_cast | [10 empty] | 110 |  | nitrogen | 30 | [9 empty] | 0.03 |  |  |  |  | saturation |  |  |  | [-10,60]
68 |  | 39 | literature | journal_article | 10.1002/aelm.202101324 |  |  | 127 | 33 | Poly{[N,N'-bis(2-octyldodecyl)naphthalene-1,4,5,8-bis(dicarboximide)-2,6-diyl]-alt-5,5'-(2,2'-bithiophene)} | N2200 | [5 empty] | 1 | [6 empty] | 7809 | 1,4-xylene |  | 1 | [10 empty] | 37 | Al | CYTOP | 500 |  |  | Au |  | TGBC |  |  |  | 3 | OTS-8 |  | water_cast | [10 empty] | 110 |  | nitrogen | 5 | [9 empty] | 0.23 |  |  |  |  | saturation |  |  |  | [-10,60]
69 |  | 39 | literature | journal_article | 10.1002/aelm.202101324 |  |  | 127 | 33 | Poly{[N,N'-bis(2-octyldodecyl)naphthalene-1,4,5,8-bis(dicarboximide)-2,6-diyl]-alt-5,5'-(2,2'-bithiophene)} | N2200 | [5 empty] | 1 | [6 empty] | 7809 | 1,4-xylene |  | 1 | [10 empty] | 37 | Al | CYTOP | 500 |  |  | Au |  | TGBC |  |  |  | 3 | OTS-8 |  | water_cast | [10 empty] | 110 |  | nitrogen | 12 | [9 empty] | 0.19 |  |  |  |  | saturation |  |  |  | [-10,60]
70 |  | 39 | literature | journal_article | 10.1002/aelm.202101324 |  |  | 127 | 33 | Poly{[N,N'-bis(2-octyldodecyl)naphthalene-1,4,5,8-bis(dicarboximide)-2,6-diyl]-alt-5,5'-(2,2'-bithiophene)} | N2200 | [5 empty] | 1 | [6 empty] | 7809 | 1,4-xylene |  | 1 | [10 empty] | 37 | Al | CYTOP | 500 |  |  | Au |  | TGBC |  |  |  | 3 | OTS-8 |  | water_cast | [10 empty] | 110 |  | nitrogen | 17 | [9 empty] | 0.13 |  |  |  |  | saturation |  |  |  | [-10,60]
71 |  | 39 | literature | journal_article | 10.1002/aelm.202101324 |  |  | 127 | 33 | Poly{[N,N'-bis(2-octyldodecyl)naphthalene-1,4,5,8-bis(dicarboximide)-2,6-diyl]-alt-5,5'-(2,2'-bithiophene)} | N2200 | [5 empty] | 1 | [6 empty] | 7809 | 1,4-xylene |  | 1 | [10 empty] | 37 | Al | CYTOP | 500 |  |  | Au |  | TGBC |  |  |  | 3 | OTS-8 |  | water_cast | [10 empty] | 110 |  | nitrogen | 20 | [9 empty] | 0.09 |  |  |  |  | saturation |  |  |  | [-10,60]
72 |  | 40 | literature | journal_article | 10.1021/acs.macromol.1c01661 |  |  | 128 | 39 | Poly{[N,N'-bis(2-octyldodecyl)naphthalene-1,4,5,8-bis(dicarboximide)-2,6-diyl]-alt-5,5'-(2,2'-bithiophene)} | N2200 | 132.69 | 64.1 | 2.07 |  |  | 1 | [6 empty] | 7964 | chlorobenzene | 8 | 1 | [10 empty] | 38 | Al | CYTOP | 500 |  |  | Au |  | TGBC | 20 | 10000 | 3.7 | 15 | plasma_treatment |  | spin | [10 empty] | 180 | 0.33 | nitrogen |  |  | 25.75 | 3.9 | 436 | 36.9 |  |  |  |  | 0.385 |  |  | 2.52 |  | saturation | nitrogen
73 |  | 40 | literature | journal_article | 10.1021/acs.macromol.1c01661 |  |  | 129 | 39 | Poly{[N,N'-bis(2-octyldodecyl)naphthalene-1,4,5,8-bis(dicarboximide)-2,6-diyl]-alt-5,5'-(2,2'-bithiophene)} | N2200 | 132.69 | 64.1 | 2.07 |  |  | 0.875 | 105 | poly(styrene) | PS | 33.37 | 1.03 | 0.125 | 7964 | chlorobenzene | 8 | 1 | [10 empty] | 38 | Al | CYTOP | 500 |  |  | Au |  | TGBC | 20 | 10000 | 3.7 | 15 | plasma_treatment |  | spin | [10 empty] | 180 | 0.33 | nitrogen |  |  | 25.45 | 3.91 | 444 | 35.5 |  |  |  |  | 0.3025 |  |  | 1.22 |  | saturation | nitrogen
74 |  | 40 | literature | journal_article | 10.1021/acs.macromol.1c01661 |  |  | 130 | 39 | Poly{[N,N'-bis(2-octyldodecyl)naphthalene-1,4,5,8-bis(dicarboximide)-2,6-diyl]-alt-5,5'-(2,2'-bithiophene)} | N2200 | 132.69 | 64.1 | 2.07 |  |  | 0.75 | 105 | poly(styrene) | PS | 33.37 | 1.03 | 0.25 | 7964 | chlorobenzene | 8 | 1 | [10 empty] | 38 | Al | CYTOP | 500 |  |  | Au |  | TGBC | 20 | 10000 | 3.7 | 15 | plasma_treatment |  | spin | [10 empty] | 180 | 0.33 | nitrogen |  |  | 25.48 | 3.91 | 452 | 34.7 |  |  |  |  | 0.27 |  |  | 1.26 |  | saturation | nitrogen
75 |  | 40 | literature | journal_article | 10.1021/acs.macromol.1c01661 |  |  | 131 | 39 | Poly{[N,N'-bis(2-octyldodecyl)naphthalene-1,4,5,8-bis(dicarboximide)-2,6-diyl]-alt-5,5'-(2,2'-bithiophene)} | N2200 | 132.69 | 64.1 | 2.07 |  |  | 0.625 | 105 | poly(styrene) | PS | 33.37 | 1.03 | 0.375 | 7964 | chlorobenzene | 8 | 1 | [10 empty] | 38 | Al | CYTOP | 500 |  |  | Au |  | TGBC | 20 | 10000 | 3.7 | 15 | plasma_treatment |  | spin | [10 empty] | 180 | 0.33 | nitrogen |  |  | 25.46 | 3.9 | 457 | 32.6 |  |  |  |  | 0.2286 |  |  | 3.94 |  | saturation | nitrogen
76 |  | 40 | literature | journal_article | 10.1021/acs.macromol.1c01661 |  |  | 132 | 39 | Poly{[N,N'-bis(2-octyldodecyl)naphthalene-1,4,5,8-bis(dicarboximide)-2,6-diyl]-alt-5,5'-(2,2'-bithiophene)} | N2200 | 132.69 | 64.1 | 2.07 |  |  | 0.5 | 105 | poly(styrene) | PS | 33.37 | 1.03 | 0.5 | 7964 | chlorobenzene | 8 | 1 | [10 empty] | 38 | Al | CYTOP | 500 |  |  | Au |  | TGBC | 20 | 10000 | 3.7 | 15 | plasma_treatment |  | spin | [10 empty] | 180 | 0.33 | nitrogen |  |  | 25.43 | 3.9 | 429 | 31.4 |  |  |  |  | 0.1886 |  |  | 2.38 |  | saturation | nitrogen
77 |  | 40 | literature | journal_article | 10.1021/acs.macromol.1c01661 |  |  | 133 | 39 | Poly{[N,N'-bis(2-octyldodecyl)naphthalene-1,4,5,8-bis(dicarboximide)-2,6-diyl]-alt-5,5'-(2,2'-bithiophene)} | N2200 | 132.69 | 64.1 | 2.07 |  |  | 0.375 | 105 | poly(styrene) | PS | 33.37 | 1.03 | 0.625 | 7964 | chlorobenzene | 8 | 1 | [10 empty] | 38 | Al | CYTOP | 500 |  |  | Au |  | TGBC | 20 | 10000 | 3.7 | 15 | plasma_treatment |  | spin | [10 empty] | 180 | 0.33 | nitrogen |  |  | 25.41 | 3.9 | 357 | 27.7 |  |  |  |  | 0.1763 |  |  | 3.26 |  | saturation | nitrogen
78 |  | 40 | literature | journal_article | 10.1021/acs.macromol.1c01661 |  |  | 134 | 39 | Poly{[N,N'-bis(2-octyldodecyl)naphthalene-1,4,5,8-bis(dicarboximide)-2,6-diyl]-alt-5,5'-(2,2'-bithiophene)} | N2200 | 132.69 | 64.1 | 2.07 |  |  | 0.25 | 105 | poly(styrene) | PS | 33.37 | 1.03 | 0.75 | 7964 | chlorobenzene | 8 | 1 | [10 empty] | 38 | Al | CYTOP | 500 |  |  | Au |  | TGBC | 20 | 10000 | 3.7 | 15 | plasma_treatment |  | spin | [10 empty] | 180 | 0.33 | nitrogen |  |  | 25.51 | 3.9 | 347 | 20.8 |  |  |  |  | 0.0981 |  |  | 2.23 |  | saturation | nitrogen
79 |  | 40 | literature | journal_article | 10.1021/acs.macromol.1c01661 |  |  | 135 | 39 | Poly{[N,N'-bis(2-octyldodecyl)naphthalene-1,4,5,8-bis(dicarboximide)-2,6-diyl]-alt-5,5'-(2,2'-bithiophene)} | N2200 | 132.69 | 64.1 | 2.07 |  |  | 0.125 | 105 | poly(styrene) | PS | 33.37 | 1.03 | 0.875 | 7964 | chlorobenzene | 8 | 1 | [10 empty] | 38 | Al | CYTOP | 500 |  |  | Au |  | TGBC | 20 | 10000 | 3.7 | 15 | plasma_treatment |  | spin | [10 empty] | 180 | 0.33 | nitrogen |  |  | 25.3 |  | 268 | [5 empty] | 0.0253 |  |  | 5.54 |  | saturation | nitrogen
80 |  | 40 | literature | journal_article | 10.1021/acs.macromol.1c01661 |  |  | 136 | 39 | Poly{[N,N'-bis(2-octyldodecyl)naphthalene-1,4,5,8-bis(dicarboximide)-2,6-diyl]-alt-5,5'-(2,2'-bithiophene)} | N2200 | 132.69 | 64.1 | 2.07 |  |  | 0.0625 | 105 | poly(styrene) | PS | 33.37 | 1.03 | 0.9375 | 7964 | chlorobenzene | 8 | 1 | [10 empty] | 38 | Al | CYTOP | 500 |  |  | Au |  | TGBC | 20 | 10000 | 3.7 | 15 | plasma_treatment |  | spin | [10 empty] | 180 | 0.33 | nitrogen | [10 empty] | 0.0087 |  |  | 14.73 |  | saturation | nitrogen
81 |  | 40 | literature | journal_article | 10.1021/acs.macromol.1c01661 |  |  | 137 | 39 | Poly{[N,N'-bis(2-octyldodecyl)naphthalene-1,4,5,8-bis(dicarboximide)-2,6-diyl]-alt-5,5'-(2,2'-bithiophene)} | N2200 | 132.69 | 64.1 | 2.07 |  |  | 0.0375 | 105 | poly(styrene) | PS | 33.37 | 1.03 | 0.9625 | 7964 | chlorobenzene | 8 | 1 | [10 empty] | 38 | Al | CYTOP | 500 |  |  | Au |  | TGBC | 20 | 10000 | 3.7 | 15 | plasma_treatment |  | spin | [10 empty] | 180 | 0.33 | nitrogen | [10 empty] | 0.0076 |  |  | 13.91 |  | saturation | nitrogen
82 |  | 40 | literature | journal_article | 10.1021/acs.macromol.1c01661 |  |  | 138 | 39 | Poly{[N,N'-bis(2-octyldodecyl)naphthalene-1,4,5,8-bis(dicarboximide)-2,6-diyl]-alt-5,5'-(2,2'-bithiophene)} | N2200 | 132.69 | 64.1 | 2.07 |  |  | 0.0125 | 105 | poly(styrene) | PS | 33.37 | 1.03 | 0.9875 | 7964 | chlorobenzene | 8 | 1 | [10 empty] | 38 | Al | CYTOP | 500 |  |  | Au |  | TGBC | 20 | 10000 | 3.7 | 15 | plasma_treatment |  | spin | [10 empty] | 180 | 0.33 | nitrogen | [10 empty] | 0.0015 |  |  | 7.58 |  | saturation | nitrogen
83 |  | 40 | literature | journal_article | 10.1021/acs.macromol.1c01661 |  |  | 139 | 39 | Poly{[N,N'-bis(2-octyldodecyl)naphthalene-1,4,5,8-bis(dicarboximide)-2,6-diyl]-alt-5,5'-(2,2'-bithiophene)} | N2200 | 132.69 | 64.1 | 2.07 |  |  | 0.00625 | 105 | poly(styrene) | PS | 33.37 | 1.03 | 0.99375 | 7964 | chlorobenzene | 8 | 1 | [10 empty] | 38 | Al | CYTOP | 500 |  |  | Au |  | TGBC | 20 | 10000 | 3.7 | 15 | plasma_treatment |  | spin | [10 empty] | 180 | 0.33 | nitrogen | [10 empty] | 0.0023 |  |  | 0.23 |  | saturation | nitrogen
84 |  | 40 | literature | journal_article | 10.1021/acs.macromol.1c01661 |  |  | 140 | 39 | Poly{[N,N'-bis(2-octyldodecyl)naphthalene-1,4,5,8-bis(dicarboximide)-2,6-diyl]-alt-5,5'-(2,2'-bithiophene)} | N2200 | 132.69 | 64.1 | 2.07 |  |  | 0.0025 | 105 | poly(styrene) | PS | 33.37 | 1.03 | 0.9975 | 7964 | chlorobenzene | 8 | 1 | [10 empty] | 38 | Al | CYTOP | 500 |  |  | Au |  | TGBC | 20 | 10000 | 3.7 | 15 | plasma_treatment |  | spin | [10 empty] | 180 | 0.33 | nitrogen | [15 empty] | saturation | nitrogen
85 |  | 40 | literature | journal_article | 10.1021/acs.macromol.1c01661 |  |  | 141 | 39 | Poly{[N,N'-bis(2-octyldodecyl)naphthalene-1,4,5,8-bis(dicarboximide)-2,6-diyl]-alt-5,5'-(2,2'-bithiophene)} | N2200 | 132.69 | 64.1 | 2.07 |  |  | 0.00125 | 105 | poly(styrene) | PS | 33.37 | 1.03 | 0.99875 | 7964 | chlorobenzene | 8 | 1 | [10 empty] | 38 | Al | CYTOP | 500 |  |  | Au |  | TGBC | 20 | 10000 | 3.7 | 15 | plasma_treatment |  | spin | [10 empty] | 180 | 0.33 | nitrogen | [15 empty] | saturation | nitrogen
86 |  | 41 | literature | journal_article | 10.1021/acs.chemmater.5b03775 |  |  | 142 | 33 | Poly{[N,N'-bis(2-octyldodecyl)naphthalene-1,4,5,8-bis(dicarboximide)-2,6-diyl]-alt-5,5'-(2,2'-bithiophene)} | N2200 | [5 empty] | 1 | [6 empty] | 7964 | chlorobenzene | 10 | 1 | [10 empty] | 39 | Al | PMMA | 500 |  |  | Au |  | TGBC | 20 | 10000 |  | 16 | uv_ozone |  | spin | 1500 | [5 empty] | orthogonal | nitrogen |  |  | 200 |  | nitrogen | 40 | [9 empty] | 0.12 |  |  |  |  | saturation | nitrogen |  |  | [-10,80]
87 |  | 41 | literature | journal_article | 10.1021/acs.chemmater.5b03775 |  |  | 142 | 33 | Poly{[N,N'-bis(2-octyldodecyl)naphthalene-1,4,5,8-bis(dicarboximide)-2,6-diyl]-alt-5,5'-(2,2'-bithiophene)} | N2200 | [5 empty] | 1 | [6 empty] | 7964 | chlorobenzene | 10 | 1 | [10 empty] | 39 | Al | PMMA | 500 |  |  | Au |  | TGBC | 20 | 10000 |  | 16 | uv_ozone |  | spin | 1500 | [5 empty] | parallel | nitrogen |  |  | 200 |  | nitrogen | 40 | [9 empty] | 0.6 |  |  |  |  | saturation | nitrogen |  |  | [-10,80]
88 |  | 41 | literature | journal_article | 10.1021/acs.chemmater.5b03775 |  |  | 143 | 33 | Poly{[N,N'-bis(2-octyldodecyl)naphthalene-1,4,5,8-bis(dicarboximide)-2,6-diyl]-alt-5,5'-(2,2'-bithiophene)} | N2200 | [5 empty] | 1 | [6 empty] | 1140 | toluene | 10 | 1 | [10 empty] | 39 | Al | PMMA | 500 |  |  | Au |  | TGBC | 20 | 10000 |  | 16 | uv_ozone |  | spin | 1500 | [5 empty] | orthogonal | nitrogen |  |  | 200 |  | nitrogen | 40 | [9 empty] | 0.11 |  |  |  |  | saturation | nitrogen |  |  | [-10,80]
89 |  | 41 | literature | journal_article | 10.1021/acs.chemmater.5b03775 |  |  | 143 | 33 | Poly{[N,N'-bis(2-octyldodecyl)naphthalene-1,4,5,8-bis(dicarboximide)-2,6-diyl]-alt-5,5'-(2,2'-bithiophene)} | N2200 | [5 empty] | 1 | [6 empty] | 1140 | toluene | 10 | 1 | [10 empty] | 39 | Al | PMMA | 500 |  |  | Au |  | TGBC | 20 | 10000 |  | 16 | uv_ozone |  | spin | 1500 | [5 empty] | parallel | nitrogen |  |  | 200 |  | nitrogen | 40 | [9 empty] | 0.95 |  |  |  |  | saturation | nitrogen |  |  | [-10,80]
90 |  | 42 | literature | journal_article | 10.1063/1.3424792 |  |  | 144 | 33 | Poly{[N,N'-bis(2-octyldodecyl)naphthalene-1,4,5,8-bis(dicarboximide)-2,6-diyl]-alt-5,5'-(2,2'-bithiophene)} | N2200 | [5 empty] | 1 | [6 empty] | 7239 | 1,2-dichlorobenzene | 9 | 1 | [10 empty] | 40 | Al | CYTOP | 450 |  |  | Au |  | TGBC | 21.5 | 1000 |  |  |  |  | spin | 1000 | 90 | [8 empty] | 110 | 5 |  | 160 | [9 empty] | 2.5 |  |  |  |  | saturation |  |  |  | [-20,60]
91 |  | 43 | literature | journal_article | 10.1038/srep03425 |  |  | 145 | 33 | Poly{[N,N'-bis(2-octyldodecyl)naphthalene-1,4,5,8-bis(dicarboximide)-2,6-diyl]-alt-5,5'-(2,2'-bithiophene)} | N2200 | [5 empty] | 1 | [6 empty] | 7947 | 1,3,5-trimethylbenzene | 5 | 1 | [10 empty] | 41 | Al | PMMA | 660 |  |  | Au |  | TGBC | 20 | 10000 | 4.8 |  |  |  | spin | 1000 | 60 | [5 empty] | nitrogen |  |  | 120 | 14 | nitrogen | [10 empty] | 0.242 | 0.08 |  |  |  | linear |  |  |  | [-10,50]
92 |  | 43 | literature | journal_article | 10.1038/srep03425 |  |  | 145 | 33 | Poly{[N,N'-bis(2-octyldodecyl)naphthalene-1,4,5,8-bis(dicarboximide)-2,6-diyl]-alt-5,5'-(2,2'-bithiophene)} | N2200 | [5 empty] | 1 | [6 empty] | 7947 | 1,3,5-trimethylbenzene | 5 | 1 | [10 empty] | 41 | Al | PMMA | 660 |  |  | Au |  | TGBC | 20 | 10000 | 4.8 |  |  |  | spin | 1000 | 60 | [5 empty] | nitrogen |  |  | 120 | 14 | nitrogen | [10 empty] | 0.75 | 0.495 |  |  |  | saturation |  |  |  | [-10,50]
93 |  | 43 | literature | journal_article | 10.1038/srep03425 |  |  | 146 | 33 | Poly{[N,N'-bis(2-octyldodecyl)naphthalene-1,4,5,8-bis(dicarboximide)-2,6-diyl]-alt-5,5'-(2,2'-bithiophene)} | N2200 | [5 empty] | 1 | [6 empty] | 1140 | toluene | 5 | 1 | [10 empty] | 41 | Al | PMMA | 660 |  |  | Au |  | TGBC | 20 | 10000 | 4.8 |  |  |  | spin | 1000 | 60 | [5 empty] | nitrogen |  |  | 120 | 14 | nitrogen | [10 empty] | 0.279 | 0.109 |  |  |  | linear |  |  |  | [-10,50]
94 |  | 43 | literature | journal_article | 10.1038/srep03425 |  |  | 146 | 33 | Poly{[N,N'-bis(2-octyldodecyl)naphthalene-1,4,5,8-bis(dicarboximide)-2,6-diyl]-alt-5,5'-(2,2'-bithiophene)} | N2200 | [5 empty] | 1 | [6 empty] | 1140 | toluene | 5 | 1 | [10 empty] | 41 | Al | PMMA | 660 |  |  | Au |  | TGBC | 20 | 10000 | 4.8 |  |  |  | spin | 1000 | 60 | [5 empty] | nitrogen |  |  | 120 | 14 | nitrogen | [10 empty] | 0.73 | 0.37 |  |  |  | saturation |  |  |  | [-10,50]
95 |  | 43 | literature | journal_article | 10.1038/srep03425 |  |  | 144 | 33 | Poly{[N,N'-bis(2-octyldodecyl)naphthalene-1,4,5,8-bis(dicarboximide)-2,6-diyl]-alt-5,5'-(2,2'-bithiophene)} | N2200 | [5 empty] | 1 | [6 empty] | 7239 | 1,2-dichlorobenzene | 9 | 1 | [10 empty] | 41 | Al | PMMA | 660 |  |  | Au |  | TGBC | 20 | 10000 | 4.8 |  |  |  | spin | 1000 | 60 | [5 empty] | nitrogen |  |  | 120 | 14 | nitrogen | [10 empty] | 0.071 | 0.025 |  |  |  | linear |  |  |  | [-10,50]
96 |  | 43 | literature | journal_article | 10.1038/srep03425 |  |  | 144 | 33 | Poly{[N,N'-bis(2-octyldodecyl)naphthalene-1,4,5,8-bis(dicarboximide)-2,6-diyl]-alt-5,5'-(2,2'-bithiophene)} | N2200 | [5 empty] | 1 | [6 empty] | 7239 | 1,2-dichlorobenzene | 9 | 1 | [10 empty] | 41 | Al | PMMA | 660 |  |  | Au |  | TGBC | 20 | 10000 | 4.8 |  |  |  | spin | 1000 | 60 | [5 empty] | nitrogen |  |  | 120 | 14 | nitrogen | [10 empty] | 0.095 | 0.05 |  |  |  | saturation |  |  |  | [-10,50]
97 |  | 43 | literature | journal_article | 10.1038/srep03425 |  |  | 112 | 33 | Poly{[N,N'-bis(2-octyldodecyl)naphthalene-1,4,5,8-bis(dicarboximide)-2,6-diyl]-alt-5,5'-(2,2'-bithiophene)} | N2200 | [5 empty] | 1 | [6 empty] | 7003 | 1-chloronaphthalene | 10 | 1 | [10 empty] | 41 | Al | PMMA | 660 |  |  | Au |  | TGBC | 20 | 10000 | 4.8 |  |  |  | spin | 1000 | 60 | [5 empty] | nitrogen |  |  | 120 | 14 | nitrogen | [10 empty] | 0.015 | 0.005 |  |  |  | linear |  |  |  | [-10,50]
98 |  | 43 | literature | journal_article | 10.1038/srep03425 |  |  | 112 | 33 | Poly{[N,N'-bis(2-octyldodecyl)naphthalene-1,4,5,8-bis(dicarboximide)-2,6-diyl]-alt-5,5'-(2,2'-bithiophene)} | N2200 | [5 empty] | 1 | [6 empty] | 7003 | 1-chloronaphthalene | 10 | 1 | [10 empty] | 41 | Al | PMMA | 660 |  |  | Au |  | TGBC | 20 | 10000 | 4.8 |  |  |  | spin | 1000 | 60 | [5 empty] | nitrogen |  |  | 120 | 14 | nitrogen | [10 empty] | 0.02 | 0.005 |  |  |  | saturation |  |  |  | [-10,50]
99 |  | 44 | literature | journal_article | 10.1039/C4TC00390J |  |  | 147 | 40 | Poly{[N,N'-bis(2-octyldodecyl)naphthalene-1,4,5,8-bis(dicarboximide)-2,6-diyl]-alt-5,5'-(2,2'-bithiophene)} | N2200 | 82.8 | 46 | 1.8 |  |  | 1 | [6 empty] | 7239 | 1,2-dichlorobenzene | 8 | 1 | [10 empty] | 42 | Au | CYTOP |  |  |  | Au |  | TGBC | 50 | 500 | 3.5 |  |  |  | spin | [7 empty] | air | [15 empty] | 0.15 |  |  |  | 1000000 | saturation | air |  |  | [-60,60]
100 |  | 44 | literature | journal_article | 10.1039/C4TC00390J |  |  | 148 | 41 | Poly{[N,N'-bis(2-octyldodecyl)naphthalene-1,4,5,8-bis(dicarboximide)-2,6-diyl]-alt-5,5'-(2,2'-bithiophene)} | N2200 | 48 | 10.2 | 4.7 |  |  | 1 | [6 empty] | 7239 | 1,2-dichlorobenzene | 8 | 1 | [10 empty] | 42 | Au | CYTOP |  |  |  | Au |  | TGBC | 50 | 500 | 3.5 |  |  |  | spin | [7 empty] | air | [15 empty] | 0.195 |  |  |  | 1000000 | saturation | air |  |  | [-60,60]
101 |  | 44 | literature | journal_article | 10.1039/C4TC00390J |  |  | 149 | 40 | Poly{[N,N'-bis(2-octyldodecyl)naphthalene-1,4,5,8-bis(dicarboximide)-2,6-diyl]-alt-5,5'-(2,2'-bithiophene)} | N2200 | 82.8 | 46 | 1.8 |  |  | 1 | [6 empty] | 7809 | 1,4-xylene | 0.01 | 1 | [10 empty] | 43 | Cu | CYTOP | 2000 |  |  | Au |  | TGBC | 20 | 30000 | 3.5 |  |  |  | roll_to_roll |  |  |  | 3 | [6 empty] | 110 | 5 | [11 empty] | 0.037 |  |  | 22.8 | 1250 | linear |  |  |  | [-60,60]
102 |  | 44 | literature | journal_article | 10.1039/C4TC00390J |  |  | 149 | 40 | Poly{[N,N'-bis(2-octyldodecyl)naphthalene-1,4,5,8-bis(dicarboximide)-2,6-diyl]-alt-5,5'-(2,2'-bithiophene)} | N2200 | 82.8 | 46 | 1.8 |  |  | 1 | [6 empty] | 7809 | 1,4-xylene | 0.01 | 1 | [10 empty] | 43 | Cu | CYTOP | 2000 |  |  | Au |  | TGBC | 20 | 30000 | 3.5 |  |  |  | roll_to_roll |  |  |  | 3 | [6 empty] | 110 | 5 | [11 empty] | 0.086 |  |  | 10.6 | 30 | linear |  |  |  | [-60,60]
103 |  | 44 | literature | journal_article | 10.1039/C4TC00390J |  |  | 149 | 40 | Poly{[N,N'-bis(2-octyldodecyl)naphthalene-1,4,5,8-bis(dicarboximide)-2,6-diyl]-alt-5,5'-(2,2'-bithiophene)} | N2200 | 82.8 | 46 | 1.8 |  |  | 1 | [6 empty] | 7809 | 1,4-xylene | 0.01 | 1 | [10 empty] | 43 | Cu | CYTOP | 2000 |  |  | Au |  | TGBC | 20 | 30000 | 3.5 |  |  |  | roll_to_roll |  |  |  | 3 | [6 empty] | 110 | 5 | [11 empty] | 0.075 |  |  | 22.8 | 1250 | saturation |  |  |  | [-60,60]
104 |  | 44 | literature | journal_article | 10.1039/C4TC00390J |  |  | 149 | 40 | Poly{[N,N'-bis(2-octyldodecyl)naphthalene-1,4,5,8-bis(dicarboximide)-2,6-diyl]-alt-5,5'-(2,2'-bithiophene)} | N2200 | 82.8 | 46 | 1.8 |  |  | 1 | [6 empty] | 7809 | 1,4-xylene | 0.01 | 1 | [10 empty] | 43 | Cu | CYTOP | 2000 |  |  | Au |  | TGBC | 20 | 30000 | 3.5 |  |  |  | roll_to_roll |  |  |  | 3 | [6 empty] | 110 | 5 | [11 empty] | 0.08 |  |  | 10.6 | 30 | saturation |  |  |  | [-60,60]
105 |  | 44 | literature | journal_article | 10.1039/C4TC00390J |  |  | 150 | 41 | Poly{[N,N'-bis(2-octyldodecyl)naphthalene-1,4,5,8-bis(dicarboximide)-2,6-diyl]-alt-5,5'-(2,2'-bithiophene)} | N2200 | 48 | 10.2 | 4.7 |  |  | 1 | [6 empty] | 7809 | 1,4-xylene | 0.01 | 1 | [10 empty] | 43 | Cu | CYTOP | 2000 |  |  | Au |  | TGBC | 20 | 30000 | 3.5 |  |  |  | roll_to_roll |  |  |  | 3 | [6 empty] | 110 | 5 | [11 empty] | 0.035 |  |  | 20 | 2003 | linear |  |  |  | [-60,60]
106 |  | 44 | literature | journal_article | 10.1039/C4TC00390J |  |  | 150 | 41 | Poly{[N,N'-bis(2-octyldodecyl)naphthalene-1,4,5,8-bis(dicarboximide)-2,6-diyl]-alt-5,5'-(2,2'-bithiophene)} | N2200 | 48 | 10.2 | 4.7 |  |  | 1 | [6 empty] | 7809 | 1,4-xylene | 0.01 | 1 | [10 empty] | 43 | Cu | CYTOP | 2000 |  |  | Au |  | TGBC | 20 | 30000 | 3.5 |  |  |  | roll_to_roll |  |  |  | 3 | [6 empty] | 110 | 5 | [11 empty] | 0.08 |  |  | 9.9 | 61 | linear |  |  |  | [-60,60]
107 |  | 44 | literature | journal_article | 10.1039/C4TC00390J |  |  | 150 | 41 | Poly{[N,N'-bis(2-octyldodecyl)naphthalene-1,4,5,8-bis(dicarboximide)-2,6-diyl]-alt-5,5'-(2,2'-bithiophene)} | N2200 | 48 | 10.2 | 4.7 |  |  | 1 | [6 empty] | 7809 | 1,4-xylene | 0.01 | 1 | [10 empty] | 43 | Cu | CYTOP | 2000 |  |  | Au |  | TGBC | 20 | 30000 | 3.5 |  |  |  | roll_to_roll |  |  |  | 3 | [6 empty] | 110 | 5 | [11 empty] | 0.077 |  |  | 20 | 2003 | saturation |  |  |  | [-60,60]
108 |  | 44 | literature | journal_article | 10.1039/C4TC00390J |  |  | 150 | 41 | Poly{[N,N'-bis(2-octyldodecyl)naphthalene-1,4,5,8-bis(dicarboximide)-2,6-diyl]-alt-5,5'-(2,2'-bithiophene)} | N2200 | 48 | 10.2 | 4.7 |  |  | 1 | [6 empty] | 7809 | 1,4-xylene | 0.01 | 1 | [10 empty] | 43 | Cu | CYTOP | 2000 |  |  | Au |  | TGBC | 20 | 30000 | 3.5 |  |  |  | roll_to_roll |  |  |  | 3 | [6 empty] | 110 | 5 | [11 empty] | 0.052 |  |  | 9.9 | 61 | saturation |  |  |  | [-60,60]
109 |  | 45 | literature | journal_article | 10.1021/acsapm.2c00554 |  |  | 128 | 39 | Poly{[N,N'-bis(2-octyldodecyl)naphthalene-1,4,5,8-bis(dicarboximide)-2,6-diyl]-alt-5,5'-(2,2'-bithiophene)} | N2200 | 132.69 | 64.1 | 2.07 |  |  | 1 | [6 empty] | 7964 | chlorobenzene | 8 | 1 | [10 empty] | 44 | Al | CYTOP | 550 |  |  | Au |  | TGBC | 20 | 10000 | 3.9 | 14 | PFOCTS |  | blade |  |  |  | 0.02 |  |  | parallel |  |  |  | 110 | 1 | nitrogen | [10 empty] | 1.25 |  |  | 4.6 |  | saturation | nitrogen |  |  | [-10,60]
110 |  | 45 | literature | journal_article | 10.1021/acsapm.2c00554 |  |  | 129 | 39 | Poly{[N,N'-bis(2-octyldodecyl)naphthalene-1,4,5,8-bis(dicarboximide)-2,6-diyl]-alt-5,5'-(2,2'-bithiophene)} | N2200 | 132.69 | 64.1 | 2.07 |  |  | 0.875 | 105 | poly(styrene) | PS | 33.37 | 1.03 | 0.125 | 7964 | chlorobenzene | 8 | 1 | [10 empty] | 44 | Al | CYTOP | 550 |  |  | Au |  | TGBC | 20 | 10000 | 3.9 | 14 | PFOCTS |  | blade |  |  |  | 0.02 |  |  | parallel |  |  |  | 110 | 1 | nitrogen | [10 empty] | 1.18 |  |  | 5.5 |  | saturation | nitrogen |  |  | [-10,60]
111 |  | 45 | literature | journal_article | 10.1021/acsapm.2c00554 |  |  | 130 | 39 | Poly{[N,N'-bis(2-octyldodecyl)naphthalene-1,4,5,8-bis(dicarboximide)-2,6-diyl]-alt-5,5'-(2,2'-bithiophene)} | N2200 | 132.69 | 64.1 | 2.07 |  |  | 0.75 | 105 | poly(styrene) | PS | 33.37 | 1.03 | 0.25 | 7964 | chlorobenzene | 8 | 1 | [10 empty] | 44 | Al | CYTOP | 550 |  |  | Au |  | TGBC | 20 | 10000 | 3.9 | 14 | PFOCTS |  | blade |  |  |  | 0.02 |  |  | parallel |  |  |  | 110 | 1 | nitrogen | [10 empty] | 0.94 |  |  | 5.09 |  | saturation | nitrogen |  |  | [-10,60]
112 |  | 45 | literature | journal_article | 10.1021/acsapm.2c00554 |  |  | 131 | 39 | Poly{[N,N'-bis(2-octyldodecyl)naphthalene-1,4,5,8-bis(dicarboximide)-2,6-diyl]-alt-5,5'-(2,2'-bithiophene)} | N2200 | 132.69 | 64.1 | 2.07 |  |  | 0.625 | 105 | poly(styrene) | PS | 33.37 | 1.03 | 0.375 | 7964 | chlorobenzene | 8 | 1 | [10 empty] | 44 | Al | CYTOP | 550 |  |  | Au |  | TGBC | 20 | 10000 | 3.9 | 14 | PFOCTS |  | blade |  |  |  | 0.02 |  |  | parallel |  |  |  | 110 | 1 | nitrogen | [10 empty] | 0.68 |  |  | 8.29 |  | saturation | nitrogen |  |  | [-10,60]
113 |  | 45 | literature | journal_article | 10.1021/acsapm.2c00554 |  |  | 132 | 39 | Poly{[N,N'-bis(2-octyldodecyl)naphthalene-1,4,5,8-bis(dicarboximide)-2,6-diyl]-alt-5,5'-(2,2'-bithiophene)} | N2200 | 132.69 | 64.1 | 2.07 |  |  | 0.5 | 105 | poly(styrene) | PS | 33.37 | 1.03 | 0.5 | 7964 | chlorobenzene | 8 | 1 | [10 empty] | 44 | Al | CYTOP | 550 |  |  | Au |  | TGBC | 20 | 10000 | 3.9 | 14 | PFOCTS |  | blade |  |  |  | 0.02 |  |  | parallel |  |  |  | 110 | 1 | nitrogen | [10 empty] | 0.52 |  |  | 5.74 |  | saturation | nitrogen |  |  | [-10,60]
114 |  | 45 | literature | journal_article | 10.1021/acsapm.2c00554 |  |  | 133 | 39 | Poly{[N,N'-bis(2-octyldodecyl)naphthalene-1,4,5,8-bis(dicarboximide)-2,6-diyl]-alt-5,5'-(2,2'-bithiophene)} | N2200 | 132.69 | 64.1 | 2.07 |  |  | 0.375 | 105 | poly(styrene) | PS | 33.37 | 1.03 | 0.625 | 7964 | chlorobenzene | 8 | 1 | [10 empty] | 44 | Al | CYTOP | 550 |  |  | Au |  | TGBC | 20 | 10000 | 3.9 | 14 | PFOCTS |  | blade |  |  |  | 0.02 |  |  | parallel |  |  |  | 110 | 1 | nitrogen | [10 empty] | 0.405 |  |  | 8.21 |  | saturation | nitrogen |  |  | [-10,60]
115 |  | 45 | literature | journal_article | 10.1021/acsapm.2c00554 |  |  | 134 | 39 | Poly{[N,N'-bis(2-octyldodecyl)naphthalene-1,4,5,8-bis(dicarboximide)-2,6-diyl]-alt-5,5'-(2,2'-bithiophene)} | N2200 | 132.69 | 64.1 | 2.07 |  |  | 0.25 | 105 | poly(styrene) | PS | 33.37 | 1.03 | 0.75 | 7964 | chlorobenzene | 8 | 1 | [10 empty] | 44 | Al | CYTOP | 550 |  |  | Au |  | TGBC | 20 | 10000 | 3.9 | 14 | PFOCTS |  | blade |  |  |  | 0.02 |  |  | parallel |  |  |  | 110 | 1 | nitrogen | [10 empty] | 0.271 |  |  | 7.83 |  | saturation | nitrogen |  |  | [-10,60]
116 |  | 45 | literature | journal_article | 10.1021/acsapm.2c00554 |  |  | 135 | 39 | Poly{[N,N'-bis(2-octyldodecyl)naphthalene-1,4,5,8-bis(dicarboximide)-2,6-diyl]-alt-5,5'-(2,2'-bithiophene)} | N2200 | 132.69 | 64.1 | 2.07 |  |  | 0.125 | 105 | poly(styrene) | PS | 33.37 | 1.03 | 0.875 | 7964 | chlorobenzene | 8 | 1 | [10 empty] | 44 | Al | CYTOP | 550 |  |  | Au |  | TGBC | 20 | 10000 | 3.9 | 14 | PFOCTS |  | blade |  |  |  | 0.02 |  |  | parallel |  |  |  | 110 | 1 | nitrogen | [10 empty] | 0.124 |  |  | 6.62 |  | saturation | nitrogen |  |  | [-10,60]
117 |  | 45 | literature | journal_article | 10.1021/acsapm.2c00554 |  |  | 136 | 39 | Poly{[N,N'-bis(2-octyldodecyl)naphthalene-1,4,5,8-bis(dicarboximide)-2,6-diyl]-alt-5,5'-(2,2'-bithiophene)} | N2200 | 132.69 | 64.1 | 2.07 |  |  | 0.0625 | 105 | poly(styrene) | PS | 33.37 | 1.03 | 0.9375 | 7964 | chlorobenzene | 8 | 1 | [10 empty] | 44 | Al | CYTOP | 550 |  |  | Au |  | TGBC | 20 | 10000 | 3.9 | 14 | PFOCTS |  | blade |  |  |  | 0.02 |  |  | parallel |  |  |  | 110 | 1 | nitrogen | [10 empty] | 0.025 |  |  | 7.86 |  | saturation | nitrogen |  |  | [-10,60]
118 |  | 45 | literature | journal_article | 10.1021/acsapm.2c00554 |  |  | 137 | 39 | Poly{[N,N'-bis(2-octyldodecyl)naphthalene-1,4,5,8-bis(dicarboximide)-2,6-diyl]-alt-5,5'-(2,2'-bithiophene)} | N2200 | 132.69 | 64.1 | 2.07 |  |  | 0.0375 | 105 | poly(styrene) | PS | 33.37 | 1.03 | 0.9625 | 7964 | chlorobenzene | 8 | 1 | [10 empty] | 44 | Al | CYTOP | 550 |  |  | Au |  | TGBC | 20 | 10000 | 3.9 | 14 | PFOCTS |  | blade |  |  |  | 0.02 |  |  | parallel |  |  |  | 110 | 1 | nitrogen | [10 empty] | 0.013 |  |  | 11.47 |  | saturation | nitrogen |  |  | [-10,60]
119 |  | 45 | literature | journal_article | 10.1021/acsapm.2c00554 |  |  | 138 | 39 | Poly{[N,N'-bis(2-octyldodecyl)naphthalene-1,4,5,8-bis(dicarboximide)-2,6-diyl]-alt-5,5'-(2,2'-bithiophene)} | N2200 | 132.69 | 64.1 | 2.07 |  |  | 0.0125 | 105 | poly(styrene) | PS | 33.37 | 1.03 | 0.9875 | 7964 | chlorobenzene | 8 | 1 | [10 empty] | 44 | Al | CYTOP | 550 |  |  | Au |  | TGBC | 20 | 10000 | 3.9 | 14 | PFOCTS |  | blade |  |  |  | 0.02 |  |  | parallel |  |  |  | 110 | 1 | nitrogen | [10 empty] | 0.01 |  |  | 13.92 |  | saturation | nitrogen |  |  | [-10,60]
120 |  | 45 | literature | journal_article | 10.1021/acsapm.2c00554 |  |  | 139 | 39 | Poly{[N,N'-bis(2-octyldodecyl)naphthalene-1,4,5,8-bis(dicarboximide)-2,6-diyl]-alt-5,5'-(2,2'-bithiophene)} | N2200 | 132.69 | 64.1 | 2.07 |  |  | 0.00625 | 105 | poly(styrene) | PS | 33.37 | 1.03 | 0.99375 | 7964 | chlorobenzene | 8 | 1 | [10 empty] | 44 | Al | CYTOP | 550 |  |  | Au |  | TGBC | 20 | 10000 | 3.9 | 14 | PFOCTS |  | blade |  |  |  | 0.02 |  |  | parallel |  |  |  | 110 | 1 | nitrogen | [10 empty] | 0.008 |  |  | 19.55 |  | saturation | nitrogen |  |  | [-10,60]
121 |  | 45 | literature | journal_article | 10.1021/acsapm.2c00554 |  |  | 140 | 39 | Poly{[N,N'-bis(2-octyldodecyl)naphthalene-1,4,5,8-bis(dicarboximide)-2,6-diyl]-alt-5,5'-(2,2'-bithiophene)} | N2200 | 132.69 | 64.1 | 2.07 |  |  | 0.0025 | 105 | poly(styrene) | PS | 33.37 | 1.03 | 0.9975 | 7964 | chlorobenzene | 8 | 1 | [10 empty] | 44 | Al | CYTOP | 550 |  |  | Au |  | TGBC | 20 | 10000 | 3.9 | 14 | PFOCTS |  | blade |  |  |  | 0.02 |  |  | parallel |  |  |  | 110 | 1 | nitrogen | [10 empty] | 0.0012 |  |  | 17.35 |  | saturation | nitrogen |  |  | [-10,60]
122 |  | 45 | literature | journal_article | 10.1021/acsapm.2c00554 |  |  | 128 | 39 | Poly{[N,N'-bis(2-octyldodecyl)naphthalene-1,4,5,8-bis(dicarboximide)-2,6-diyl]-alt-5,5'-(2,2'-bithiophene)} | N2200 | 132.69 | 64.1 | 2.07 |  |  | 1 | [6 empty] | 7964 | chlorobenzene | 8 | 1 | [10 empty] | 44 | Al | CYTOP | 550 |  |  | Au |  | TGBC | 20 | 10000 | 3.9 | 14 | PFOCTS |  | blade |  |  |  | 0.02 |  |  | parpendicular |  |  |  | 110 | 1 | nitrogen | [10 empty] | 0.15 |  |  | 0.21 |  | saturation | nitrogen |  |  | [-10,60]
123 |  | 45 | literature | journal_article | 10.1021/acsapm.2c00554 |  |  | 129 | 39 | Poly{[N,N'-bis(2-octyldodecyl)naphthalene-1,4,5,8-bis(dicarboximide)-2,6-diyl]-alt-5,5'-(2,2'-bithiophene)} | N2200 | 132.69 | 64.1 | 2.07 |  |  | 0.875 | 105 | poly(styrene) | PS | 33.37 | 1.03 | 0.125 | 7964 | chlorobenzene | 8 | 1 | [10 empty] | 44 | Al | CYTOP | 550 |  |  | Au |  | TGBC | 20 | 10000 | 3.9 | 14 | PFOCTS |  | blade |  |  |  | 0.02 |  |  | parpendicular |  |  |  | 110 | 1 | nitrogen | [10 empty] | 0.14 |  |  | 0.1 |  | saturation | nitrogen |  |  | [-10,60]
124 |  | 45 | literature | journal_article | 10.1021/acsapm.2c00554 |  |  | 151 | 39 | Poly{[N,N'-bis(2-octyldodecyl)naphthalene-1,4,5,8-bis(dicarboximide)-2,6-diyl]-alt-5,5'-(2,2'-bithiophene)} | N2200 | 132.69 | 64.1 | 2.07 |  |  | 75 | 105 | poly(styrene) | PS | 33.37 | 1.03 | 0.25 | 7964 | chlorobenzene | 8 | 1 | [10 empty] | 44 | Al | CYTOP | 550 |  |  | Au |  | TGBC | 20 | 10000 | 3.9 | 14 | PFOCTS |  | blade |  |  |  | 0.02 |  |  | parpendicular |  |  |  | 110 | 1 | nitrogen | [10 empty] | 0.15 |  |  | 1.62 |  | saturation | nitrogen |  |  | [-10,60]
125 |  | 45 | literature | journal_article | 10.1021/acsapm.2c00554 |  |  | 131 | 39 | Poly{[N,N'-bis(2-octyldodecyl)naphthalene-1,4,5,8-bis(dicarboximide)-2,6-diyl]-alt-5,5'-(2,2'-bithiophene)} | N2200 | 132.69 | 64.1 | 2.07 |  |  | 0.625 | 105 | poly(styrene) | PS | 33.37 | 1.03 | 0.375 | 7964 | chlorobenzene | 8 | 1 | [10 empty] | 44 | Al | CYTOP | 550 |  |  | Au |  | TGBC | 20 | 10000 | 3.9 | 14 | PFOCTS |  | blade |  |  |  | 0.02 |  |  | parpendicular |  |  |  | 110 | 1 | nitrogen | [10 empty] | 0.17 |  |  | 5.38 |  | saturation | nitrogen |  |  | [-10,60]
126 |  | 45 | literature | journal_article | 10.1021/acsapm.2c00554 |  |  | 132 | 39 | Poly{[N,N'-bis(2-octyldodecyl)naphthalene-1,4,5,8-bis(dicarboximide)-2,6-diyl]-alt-5,5'-(2,2'-bithiophene)} | N2200 | 132.69 | 64.1 | 2.07 |  |  | 0.5 | 105 | poly(styrene) | PS | 33.37 | 1.03 | 0.5 | 7964 | chlorobenzene | 8 | 1 | [10 empty] | 44 | Al | CYTOP | 550 |  |  | Au |  | TGBC | 20 | 10000 | 3.9 | 14 | PFOCTS |  | blade |  |  |  | 0.02 |  |  | parpendicular |  |  |  | 110 | 1 | nitrogen | [10 empty] | 0.19 |  |  | 6.33 |  | saturation | nitrogen |  |  | [-10,60]
127 |  | 45 | literature | journal_article | 10.1021/acsapm.2c00554 |  |  | 133 | 39 | Poly{[N,N'-bis(2-octyldodecyl)naphthalene-1,4,5,8-bis(dicarboximide)-2,6-diyl]-alt-5,5'-(2,2'-bithiophene)} | N2200 | 132.69 | 64.1 | 2.07 |  |  | 0.375 | 105 | poly(styrene) | PS | 33.37 | 1.03 | 0.625 | 7964 | chlorobenzene | 8 | 1 | [10 empty] | 44 | Al | CYTOP | 550 |  |  | Au |  | TGBC | 20 | 10000 | 3.9 | 14 | PFOCTS |  | blade |  |  |  | 0.02 |  |  | parpendicular |  |  |  | 110 | 1 | nitrogen | [10 empty] | 0.137 |  |  | 5.63 |  | saturation | nitrogen |  |  | [-10,60]
128 |  | 45 | literature | journal_article | 10.1021/acsapm.2c00554 |  |  | 134 | 39 | Poly{[N,N'-bis(2-octyldodecyl)naphthalene-1,4,5,8-bis(dicarboximide)-2,6-diyl]-alt-5,5'-(2,2'-bithiophene)} | N2200 | 132.69 | 64.1 | 2.07 |  |  | 0.25 | 105 | poly(styrene) | PS | 33.37 | 1.03 | 0.75 | 7964 | chlorobenzene | 8 | 1 | [10 empty] | 44 | Al | CYTOP | 550 |  |  | Au |  | TGBC | 20 | 10000 | 3.9 | 14 | PFOCTS |  | blade |  |  |  | 0.02 |  |  | parpendicular |  |  |  | 110 | 1 | nitrogen | [10 empty] | 0.092 |  |  | 6.45 |  | saturation | nitrogen |  |  | [-10,60]
129 |  | 45 | literature | journal_article | 10.1021/acsapm.2c00554 |  |  | 135 | 39 | Poly{[N,N'-bis(2-octyldodecyl)naphthalene-1,4,5,8-bis(dicarboximide)-2,6-diyl]-alt-5,5'-(2,2'-bithiophene)} | N2200 | 132.69 | 64.1 | 2.07 |  |  | 0.125 | 105 | poly(styrene) | PS | 33.37 | 1.03 | 0.875 | 7964 | chlorobenzene | 8 | 1 | [10 empty] | 44 | Al | CYTOP | 550 |  |  | Au |  | TGBC | 20 | 10000 | 3.9 | 14 | PFOCTS |  | blade |  |  |  | 0.02 |  |  | parpendicular |  |  |  | 110 | 1 | nitrogen | [10 empty] | 0.059 |  |  | 5.99 |  | saturation | nitrogen |  |  | [-10,60]
130 |  | 45 | literature | journal_article | 10.1021/acsapm.2c00554 |  |  | 136 | 39 | Poly{[N,N'-bis(2-octyldodecyl)naphthalene-1,4,5,8-bis(dicarboximide)-2,6-diyl]-alt-5,5'-(2,2'-bithiophene)} | N2200 | 132.69 | 64.1 | 2.07 |  |  | 0.0625 | 105 | poly(styrene) | PS | 33.37 | 1.03 | 0.9375 | 7964 | chlorobenzene | 8 | 1 | [10 empty] | 44 | Al | CYTOP | 550 |  |  | Au |  | TGBC | 20 | 10000 | 3.9 | 14 | PFOCTS |  | blade |  |  |  | 0.02 |  |  | parpendicular |  |  |  | 110 | 1 | nitrogen | [10 empty] | 0.015 |  |  | 7.93 |  | saturation | nitrogen |  |  | [-10,60]
131 |  | 45 | literature | journal_article | 10.1021/acsapm.2c00554 |  |  | 137 | 39 | Poly{[N,N'-bis(2-octyldodecyl)naphthalene-1,4,5,8-bis(dicarboximide)-2,6-diyl]-alt-5,5'-(2,2'-bithiophene)} | N2200 | 132.69 | 64.1 | 2.07 |  |  | 0.0375 | 105 | poly(styrene) | PS | 33.37 | 1.03 | 0.9625 | 7964 | chlorobenzene | 8 | 1 | [10 empty] | 44 | Al | CYTOP | 550 |  |  | Au |  | TGBC | 20 | 10000 | 3.9 | 14 | PFOCTS |  | blade |  |  |  | 0.02 |  |  | parpendicular |  |  |  | 110 | 1 | nitrogen | [10 empty] | 0.004 |  |  | 12.75 |  | saturation | nitrogen |  |  | [-10,60]
132 |  | 45 | literature | journal_article | 10.1021/acsapm.2c00554 |  |  | 138 | 39 | Poly{[N,N'-bis(2-octyldodecyl)naphthalene-1,4,5,8-bis(dicarboximide)-2,6-diyl]-alt-5,5'-(2,2'-bithiophene)} | N2200 | 132.69 | 64.1 | 2.07 |  |  | 0.0125 | 105 | poly(styrene) | PS | 33.37 | 1.03 | 0.9875 | 7964 | chlorobenzene | 8 | 1 | [10 empty] | 44 | Al | CYTOP | 550 |  |  | Au |  | TGBC | 20 | 10000 | 3.9 | 14 | PFOCTS |  | blade |  |  |  | 0.02 |  |  | parpendicular |  |  |  | 110 | 1 | nitrogen | [10 empty] | 0.007 |  |  | 17.03 |  | saturation | nitrogen |  |  | [-10,60]
133 |  | 45 | literature | journal_article | 10.1021/acsapm.2c00554 |  |  | 139 | 39 | Poly{[N,N'-bis(2-octyldodecyl)naphthalene-1,4,5,8-bis(dicarboximide)-2,6-diyl]-alt-5,5'-(2,2'-bithiophene)} | N2200 | 132.69 | 64.1 | 2.07 |  |  | 0.00625 | 105 | poly(styrene) | PS | 33.37 | 1.03 | 0.99375 | 7964 | chlorobenzene | 8 | 1 | [10 empty] | 44 | Al | CYTOP | 550 |  |  | Au |  | TGBC | 20 | 10000 | 3.9 | 14 | PFOCTS |  | blade |  |  |  | 0.02 |  |  | parpendicular |  |  |  | 110 | 1 | nitrogen | [10 empty] | 0.0198 |  |  | 22.4 |  | saturation | nitrogen |  |  | [-10,60]
134 |  | 45 | literature | journal_article | 10.1021/acsapm.2c00554 |  |  | 140 | 39 | Poly{[N,N'-bis(2-octyldodecyl)naphthalene-1,4,5,8-bis(dicarboximide)-2,6-diyl]-alt-5,5'-(2,2'-bithiophene)} | N2200 | 132.69 | 64.1 | 2.07 |  |  | 0.0025 | 105 | poly(styrene) | PS | 33.37 | 1.03 | 0.9975 | 7964 | chlorobenzene | 8 | 1 | [10 empty] | 44 | Al | CYTOP | 550 |  |  | Au |  | TGBC | 20 | 10000 | 3.9 | 14 | PFOCTS |  | blade |  |  |  | 0.02 |  |  | parpendicular |  |  |  | 110 | 1 | nitrogen | [10 empty] | 0.0015 |  |  | 17.85 |  | saturation | nitrogen |  |  | [-10,60]
135 |  | 46 | literature | journal_article | 10.1021/acs.macromol.1c02329 |  |  | 152 | 42 | Poly{[N,N'-bis(2-octyldodecyl)naphthalene-1,4,5,8-bis(dicarboximide)-2,6-diyl]-alt-5,5'-(2,2'-bithiophene)} | N2200 | 171 | 57 | 3 |  |  | 1 | [6 empty] | 6212 | chloroform | 5 | 1 | [10 empty] | 45 | Au | PMMA | 750 |  |  | Au |  | TGBC | 80 | 5600 | 3.4 | 16 | uv_ozone |  | blade |  |  | 50 | 0.5 | 75 |  | perpendicular |  |  |  | 200 | 0.5 | nitrogen | [10 empty] | 0.25 |  |  |  |  | saturation | nitrogen |  |  | [-10,60]
136 |  | 46 | literature | journal_article | 10.1021/acs.macromol.1c02329 |  |  | 153 | 42 | Poly{[N,N'-bis(2-octyldodecyl)naphthalene-1,4,5,8-bis(dicarboximide)-2,6-diyl]-alt-5,5'-(2,2'-bithiophene)} | N2200 | 171 | 57 | 3 |  |  | 0.99 | 106 | ethylene glycol | EG |  |  | 0.01 | 6212 | chloroform | 5 | 1 | [10 empty] | 45 | Au | PMMA | 750 |  |  | Au |  | TGBC | 80 | 5600 | 3.4 | 16 | uv_ozone |  | blade |  |  | 50 | 0.5 | 75 |  | perpendicular |  |  |  | 200 | 0.5 | nitrogen | [10 empty] | 0.69 |  |  |  |  | saturation | nitrogen |  |  | [-10,60]
137 |  | 46 | literature | journal_article | 10.1021/acs.macromol.1c02329 |  |  | 154 | 42 | Poly{[N,N'-bis(2-octyldodecyl)naphthalene-1,4,5,8-bis(dicarboximide)-2,6-diyl]-alt-5,5'-(2,2'-bithiophene)} | N2200 | 171 | 57 | 3 |  |  | 0.98 | 106 | ethylene glycol | EG |  |  | 0.02 | 6212 | chloroform | 5 | 1 | [10 empty] | 45 | Au | PMMA | 750 |  |  | Au |  | TGBC | 80 | 5600 | 3.4 | 16 | uv_ozone |  | blade |  |  | 50 | 0.5 | 75 |  | perpendicular |  |  |  | 200 | 0.5 | nitrogen | [10 empty] | 1.15 |  |  |  |  | saturation | nitrogen |  |  | [-10,60]
138 |  | 46 | literature | journal_article | 10.1021/acs.macromol.1c02329 |  |  | 155 | 42 | Poly{[N,N'-bis(2-octyldodecyl)naphthalene-1,4,5,8-bis(dicarboximide)-2,6-diyl]-alt-5,5'-(2,2'-bithiophene)} | N2200 | 171 | 57 | 3 |  |  | 0.97 | 106 | ethylene glycol | EG |  |  | 0.03 | 6212 | chloroform | 5 | 1 | [10 empty] | 45 | Au | PMMA | 750 |  |  | Au |  | TGBC | 80 | 5600 | 3.4 | 16 | uv_ozone |  | blade |  |  | 50 | 0.5 | 75 |  | perpendicular |  |  |  | 200 | 0.5 | nitrogen | [10 empty] | 1.21 |  |  |  |  | saturation | nitrogen |  |  | [-10,60]
139 |  | 46 | literature | journal_article | 10.1021/acs.macromol.1c02329 |  |  | 156 | 42 | Poly{[N,N'-bis(2-octyldodecyl)naphthalene-1,4,5,8-bis(dicarboximide)-2,6-diyl]-alt-5,5'-(2,2'-bithiophene)} | N2200 | 171 | 57 | 3 |  |  | 0.96 | 106 | ethylene glycol | EG |  |  | 0.04 | 6212 | chloroform | 5 | 1 | [10 empty] | 45 | Au | PMMA | 750 |  |  | Au |  | TGBC | 80 | 5600 | 3.4 | 16 | uv_ozone |  | blade |  |  | 50 | 0.5 | 75 |  | perpendicular |  |  |  | 200 | 0.5 | nitrogen | [10 empty] | 0.96 |  |  |  |  | saturation | nitrogen |  |  | [-10,60]
140 |  | 46 | literature | journal_article | 10.1021/acs.macromol.1c02329 |  |  | 152 | 42 | Poly{[N,N'-bis(2-octyldodecyl)naphthalene-1,4,5,8-bis(dicarboximide)-2,6-diyl]-alt-5,5'-(2,2'-bithiophene)} | N2200 | 171 | 57 | 3 |  |  | 1 | [6 empty] | 6212 | chloroform | 5 | 1 | [10 empty] | 45 | Au | PMMA | 750 |  |  | Au |  | TGBC | 80 | 5600 | 3.4 | 16 | uv_ozone |  | blade |  |  | 50 | 0.5 | 75 |  | parallel |  |  |  | 200 | 0.5 | nitrogen | [10 empty] | 0.27 |  |  |  |  | saturation | nitrogen |  |  | [-10,60]
141 |  | 46 | literature | journal_article | 10.1021/acs.macromol.1c02329 |  |  | 153 | 42 | Poly{[N,N'-bis(2-octyldodecyl)naphthalene-1,4,5,8-bis(dicarboximide)-2,6-diyl]-alt-5,5'-(2,2'-bithiophene)} | N2200 | 171 | 57 | 3 |  |  | 0.99 | 106 | ethylene glycol | EG |  |  | 0.01 | 6212 | chloroform | 5 | 1 | [10 empty] | 45 | Au | PMMA | 750 |  |  | Au |  | TGBC | 80 | 5600 | 3.4 | 16 | uv_ozone |  | blade |  |  | 50 | 0.5 | 75 |  | parallel |  |  |  | 200 | 0.5 | nitrogen | [10 empty] | 0.41 |  |  |  |  | saturation | nitrogen |  |  | [-10,60]
142 |  | 46 | literature | journal_article | 10.1021/acs.macromol.1c02329 |  |  | 154 | 42 | Poly{[N,N'-bis(2-octyldodecyl)naphthalene-1,4,5,8-bis(dicarboximide)-2,6-diyl]-alt-5,5'-(2,2'-bithiophene)} | N2200 | 171 | 57 | 3 |  |  | 0.98 | 106 | ethylene glycol | EG |  |  | 0.02 | 6212 | chloroform | 5 | 1 | [10 empty] | 45 | Au | PMMA | 750 |  |  | Au |  | TGBC | 80 | 5600 | 3.4 | 16 | uv_ozone |  | blade |  |  | 50 | 0.5 | 75 |  | parallel |  |  |  | 200 | 0.5 | nitrogen | [10 empty] | 0.57 |  |  |  |  | saturation | nitrogen |  |  | [-10,60]
143 |  | 46 | literature | journal_article | 10.1021/acs.macromol.1c02329 |  |  | 155 | 42 | Poly{[N,N'-bis(2-octyldodecyl)naphthalene-1,4,5,8-bis(dicarboximide)-2,6-diyl]-alt-5,5'-(2,2'-bithiophene)} | N2200 | 171 | 57 | 3 |  |  | 0.97 | 106 | ethylene glycol | EG |  |  | 0.03 | 6212 | chloroform | 5 | 1 | [10 empty] | 45 | Au | PMMA | 750 |  |  | Au |  | TGBC | 80 | 5600 | 3.4 | 16 | uv_ozone |  | blade |  |  | 50 | 0.5 | 75 |  | parallel |  |  |  | 200 | 0.5 | nitrogen | [10 empty] | 0.55 |  |  |  |  | saturation | nitrogen |  |  | [-10,60]
144 |  | 46 | literature | journal_article | 10.1021/acs.macromol.1c02329 |  |  | 156 | 42 | Poly{[N,N'-bis(2-octyldodecyl)naphthalene-1,4,5,8-bis(dicarboximide)-2,6-diyl]-alt-5,5'-(2,2'-bithiophene)} | N2200 | 171 | 57 | 3 |  |  | 0.96 | 106 | ethylene glycol | EG |  |  | 0.04 | 6212 | chloroform | 5 | 1 | [10 empty] | 45 | Au | PMMA | 750 |  |  | Au |  | TGBC | 80 | 5600 | 3.4 | 16 | uv_ozone |  | blade |  |  | 50 | 0.5 | 75 |  | parallel |  |  |  | 200 | 0.5 | nitrogen | [10 empty] | 0.54 |  |  |  |  | saturation | nitrogen |  |  | [-10,60]
145 |  | 46 | literature | journal_article | 10.1021/acs.macromol.1c02329 |  |  | 152 | 42 | Poly{[N,N'-bis(2-octyldodecyl)naphthalene-1,4,5,8-bis(dicarboximide)-2,6-diyl]-alt-5,5'-(2,2'-bithiophene)} | N2200 | 171 | 57 | 3 |  |  | 1 | [6 empty] | 6212 | chloroform | 5 | 1 | [10 empty] | 45 | Au | PMMA | 750 |  |  | Au |  | TGBC | 80 | 5600 | 3.4 | 16 | uv_ozone |  | spin | 2000 | 60 | [8 empty] | 200 | 0.5 | nitrogen | [10 empty] | 0.33 |  |  |  |  | saturation | nitrogen |  |  | [-10,60]
146 |  | 46 | literature | journal_article | 10.1021/acs.macromol.1c02329 |  |  | 153 | 42 | Poly{[N,N'-bis(2-octyldodecyl)naphthalene-1,4,5,8-bis(dicarboximide)-2,6-diyl]-alt-5,5'-(2,2'-bithiophene)} | N2200 | 171 | 57 | 3 |  |  | 0.99 | 106 | ethylene glycol | EG |  |  | 0.01 | 6212 | chloroform | 5 | 1 | [10 empty] | 45 | Au | PMMA | 750 |  |  | Au |  | TGBC | 80 | 5600 | 3.4 | 16 | uv_ozone |  | spin | 2000 | 60 | [8 empty] | 200 | 0.5 | nitrogen | [10 empty] | 0.5 |  |  |  |  | saturation | nitrogen |  |  | [-10,60]
147 |  | 46 | literature | journal_article | 10.1021/acs.macromol.1c02329 |  |  | 154 | 42 | Poly{[N,N'-bis(2-octyldodecyl)naphthalene-1,4,5,8-bis(dicarboximide)-2,6-diyl]-alt-5,5'-(2,2'-bithiophene)} | N2200 | 171 | 57 | 3 |  |  | 0.98 | 106 | ethylene glycol | EG |  |  | 0.02 | 6212 | chloroform | 5 | 1 | [10 empty] | 45 | Au | PMMA | 750 |  |  | Au |  | TGBC | 80 | 5600 | 3.4 | 16 | uv_ozone |  | spin | 2000 | 60 | [8 empty] | 200 | 0.5 | nitrogen | [10 empty] | 0.52 |  |  |  |  | saturation | nitrogen |  |  | [-10,60]
148 |  | 46 | literature | journal_article | 10.1021/acs.macromol.1c02329 |  |  | 155 | 42 | Poly{[N,N'-bis(2-octyldodecyl)naphthalene-1,4,5,8-bis(dicarboximide)-2,6-diyl]-alt-5,5'-(2,2'-bithiophene)} | N2200 | 171 | 57 | 3 |  |  | 0.97 | 106 | ethylene glycol | EG |  |  | 0.03 | 6212 | chloroform | 5 | 1 | [10 empty] | 45 | Au | PMMA | 750 |  |  | Au |  | TGBC | 80 | 5600 | 3.4 | 16 | uv_ozone |  | spin | 2000 | 60 | [8 empty] | 200 | 0.5 | nitrogen | [10 empty] | 0.61 |  |  |  |  | saturation | nitrogen |  |  | [-10,60]
149 |  | 46 | literature | journal_article | 10.1021/acs.macromol.1c02329 |  |  | 156 | 42 | Poly{[N,N'-bis(2-octyldodecyl)naphthalene-1,4,5,8-bis(dicarboximide)-2,6-diyl]-alt-5,5'-(2,2'-bithiophene)} | N2200 | 171 | 57 | 3 |  |  | 0.96 | 106 | ethylene glycol | EG |  |  | 0.04 | 6212 | chloroform | 5 | 1 | [10 empty] | 45 | Au | PMMA | 750 |  |  | Au |  | TGBC | 80 | 5600 | 3.4 | 16 | uv_ozone |  | spin | 2000 | 60 | [8 empty] | 200 | 0.5 | nitrogen | [10 empty] | 0.59 |  |  |  |  | saturation | nitrogen |  |  | [-10,60]
150 |  | 47 | literature | journal_article | 10.1038/s41598-020-60812-x |  |  | 157 | 33 | Poly{[N,N'-bis(2-octyldodecyl)naphthalene-1,4,5,8-bis(dicarboximide)-2,6-diyl]-alt-5,5'-(2,2'-bithiophene)} | N2200 | [5 empty] | 1 | [6 empty] | 6212 | chloroform | 1 | 1 | [10 empty] | 46 |  | SiO2 |  |  |  | Au |  | BGBC | 20 | 2000 |  | 3 | OTS-8 |  | drop_cast | [7 empty] | air |  |  | 200 | 4 | Vacuum | [10 empty] | 0.03 |  |  | 33.9 | 100 | saturation | air |  |  | [0,100]
151 |  | 48 | literature | journal_article | 10.1002/adfm.201807786 |  |  | 112 | 33 | Poly{[N,N'-bis(2-octyldodecyl)naphthalene-1,4,5,8-bis(dicarboximide)-2,6-diyl]-alt-5,5'-(2,2'-bithiophene)} | N2200 | [5 empty] | 1 | [6 empty] | 7003 | 1-chloronaphthalene | 10 | 1 | [10 empty] | 32 | Al | PMMA | 500 |  |  | Au |  | TGBC | [6 empty] | spin | 1000 | 60 | [6 empty] | 25 |  | 200 | 0.5 | nitrogen |  |  | 23.15 | [7 empty] | 0.04 |  |  | 8.85 | 1000 | saturation | nitrogen |  |  | [-10,60]
152 |  | 48 | literature | journal_article | 10.1002/adfm.201807786 |  |  | 112 | 33 | Poly{[N,N'-bis(2-octyldodecyl)naphthalene-1,4,5,8-bis(dicarboximide)-2,6-diyl]-alt-5,5'-(2,2'-bithiophene)} | N2200 | [5 empty] | 1 | [6 empty] | 7003 | 1-chloronaphthalene | 10 | 1 | [10 empty] | 32 | Al | PMMA | 500 |  |  | Au |  | TGBC | [6 empty] | spin | 1000 | 60 | [6 empty] | 60 |  | 200 | 0.5 | nitrogen |  |  | 23.51 | 3.92 | [6 empty] | 0.11 |  |  | 11.49 | 10000 | saturation | nitrogen |  |  | [-10,60]
153 |  | 48 | literature | journal_article | 10.1002/adfm.201807786 |  |  | 112 | 33 | Poly{[N,N'-bis(2-octyldodecyl)naphthalene-1,4,5,8-bis(dicarboximide)-2,6-diyl]-alt-5,5'-(2,2'-bithiophene)} | N2200 | [5 empty] | 1 | [6 empty] | 7003 | 1-chloronaphthalene | 10 | 1 | [10 empty] | 32 | Al | PMMA | 500 |  |  | Au |  | TGBC | [6 empty] | spin | 1000 | 60 | [6 empty] | 80 |  | 200 | 0.5 | nitrogen |  |  | 23.47 | 3.95 | [6 empty] | 0.85 |  |  | 21.85 | 5500 | saturation | nitrogen |  |  | [-10,60]
154 |  | 48 | literature | journal_article | 10.1002/adfm.201807786 |  |  | 112 | 33 | Poly{[N,N'-bis(2-octyldodecyl)naphthalene-1,4,5,8-bis(dicarboximide)-2,6-diyl]-alt-5,5'-(2,2'-bithiophene)} | N2200 | [5 empty] | 1 | [6 empty] | 7003 | 1-chloronaphthalene | 10 | 1 | [10 empty] | 32 | Al | PMMA | 500 |  |  | Au |  | TGBC | [6 empty] | spin | 1000 | 60 | [6 empty] | 100 |  | 200 | 0.5 | nitrogen |  |  | 23.29 | 3.94 | [6 empty] | 3.43 |  |  | 15.22 | 10000 | saturation | nitrogen |  |  | [-10,60]
155 |  | 48 | literature | journal_article | 10.1002/adfm.201807786 |  |  | 112 | 33 | Poly{[N,N'-bis(2-octyldodecyl)naphthalene-1,4,5,8-bis(dicarboximide)-2,6-diyl]-alt-5,5'-(2,2'-bithiophene)} | N2200 | [5 empty] | 1 | [6 empty] | 7003 | 1-chloronaphthalene | 10 | 1 | [10 empty] | 32 | Al | PMMA | 500 |  |  | Au |  | TGBC | [6 empty] | spin | 1000 | 60 | [6 empty] | 120 |  | 200 | 0.5 | nitrogen |  |  | 24.65 | 3.95 | [6 empty] | 0.96 |  |  | 24.08 | 5500 | saturation | nitrogen |  |  | [-10,60]
156 |  | 48 | literature | journal_article | 10.1002/adfm.201807786 |  |  | 112 | 33 | Poly{[N,N'-bis(2-octyldodecyl)naphthalene-1,4,5,8-bis(dicarboximide)-2,6-diyl]-alt-5,5'-(2,2'-bithiophene)} | N2200 | [5 empty] | 1 | [6 empty] | 7003 | 1-chloronaphthalene | 10 | 1 | [10 empty] | 32 | Al | PMMA | 500 |  |  | Au |  | TGBC | [6 empty] | spin | 1000 | 60 | [6 empty] | 150 |  | 200 | 0.5 | nitrogen |  |  | 23.46 | 3.96 | [6 empty] | 0.45 |  |  | 21.5 | 5500 | saturation | nitrogen |  |  | [-10,60]
|  | 49 | literature | journal_article | 10.1002/adfm.201002729 |  |  | 158 | 43 | poly(3-hexylthiophene-2,5-diyl) | P3HT | 47.7 | 24 | 1.9875 | 93 | [8 empty] | 6212 | chloroform | 4 | [11 empty] | 47 | n-doped Si | SiO2 | 200 |  |  | Au | Cr | BGBC | 50 | 2000 |  |  |  |  | SPUN | 1500 | [6 empty] | Air | [13 empty] | 0.000202 | [6 empty] | Linear | Air |  | -3
|  | 49 | literature | journal_article | 10.1002/adfm.201002729 |  |  | 158 | 43 | poly(3-hexylthiophene-2,5-diyl) | P3HT | 47.7 | 24 | 1.9875 | 93 | [8 empty] | 6212 | chloroform | 4 | [11 empty] | 47 | n-doped Si | SiO2 | 200 |  |  | Au | Cr | BGBC | 50 | 2000 |  |  |  |  | SPUN | 1500 | [6 empty] | Air | [13 empty] | 0.00719 | [6 empty] | Linear | Air |  | -3
|  | 49 | literature | journal_article | 10.1002/adfm.201002729 |  |  | 158 | 43 | poly(3-hexylthiophene-2,5-diyl) | P3HT | 47.7 | 24 | 1.9875 | 93 | [8 empty] | 6212 | chloroform | 4 | [11 empty] | 47 | n-doped Si | SiO2 | 200 |  |  | Au | Cr | BGBC | 50 | 2000 |  |  |  |  | SPUN | 1500 | [6 empty] | Air | [13 empty] | 0.0294 | [6 empty] | Linear | Air |  | -3
|  | 49 | literature | journal_article | 10.1002/adfm.201002729 |  |  | 158 | 43 | poly(3-hexylthiophene-2,5-diyl) | P3HT | 47.7 | 24 | 1.9875 | 93 | [8 empty] | 6212 | chloroform | 4 | [11 empty] | 47 | n-doped Si | SiO2 | 200 |  |  | Au | Cr | BGBC | 50 | 2000 |  |  |  |  | SPUN | 1500 | [6 empty] | Air | [13 empty] | 0.0506 | [6 empty] | Linear | Air |  | -3
|  | 49 | literature | journal_article | 10.1002/adfm.201002729 |  |  | 158 | 43 | poly(3-hexylthiophene-2,5-diyl) | P3HT | 47.7 | 24 | 1.9875 | 93 | [8 empty] | 6212 | chloroform | 4 | [11 empty] | 47 | n-doped Si | SiO2 | 200 |  |  | Au | Cr | BGBC | 50 | 2000 |  |  |  |  | SPUN | 1500 | [6 empty] | Air | [13 empty] | 0.0306 | [6 empty] | Linear | Air |  | -3
|  | 49 | literature | journal_article | 10.1002/adfm.201002729 |  |  | 158 | 43 | poly(3-hexylthiophene-2,5-diyl) | P3HT | 47.7 | 24 | 1.9875 | 93 | [8 empty] | 6212 | chloroform | 4 | [11 empty] | 47 | n-doped Si | SiO2 | 200 |  |  | Au | Cr | BGBC | 50 | 2000 |  |  |  |  | SPUN | 1500 | [6 empty] | Air | [13 empty] | 0.0361 | [6 empty] | Linear | Air |  | -3
|  | 49 | literature | journal_article | 10.1002/adfm.201002729 |  |  | 158 | 43 | poly(3-hexylthiophene-2,5-diyl) | P3HT | 47.7 | 24 | 1.9875 | 93 | [8 empty] | 6212 | chloroform | 4 | [11 empty] | 47 | n-doped Si | SiO2 | 200 |  |  | Au | Cr | BGBC | 50 | 2000 |  |  |  |  | SPUN | 1500 | [6 empty] | Air | [13 empty] | 0.0153 | [6 empty] | Linear | Air |  | -3
|  | 50 | literature | journal_article | 10.1021/am3027822 |  |  | 159 | 44 | poly(3-hexylthiophene-2,5-diyl) | P3HT | 47.7 | 24 | 1.9875 | 94 | [8 empty] | 6212 | chloroform | 3.5 | [11 empty] | 48 | n-doped Si | SiO2 | 200 |  |  | Au |  | BGBC | 50 | 2000 |  |  |  |  | SPUN | 1500 | [6 empty] | N2 |  |  | 10 | 110 |  | 27.5 | [7 empty] | 0.0273 | [6 empty] | Linear | N2 |  | -3
|  | 50 | literature | journal_article | 10.1021/am3027822 |  |  | 159 | 44 | poly(3-hexylthiophene-2,5-diyl) | P3HT | 47.7 | 24 | 1.9875 | 94 | [8 empty] | 6212 | chloroform | 3.5 | [11 empty] | 48 | n-doped Si | SiO2 | 200 |  |  | Au |  | BGBC | 50 | 2000 |  |  |  |  | DIPPED | [5 empty] | 1 |  | N2 |  |  | 10 | 110 |  | 20 | [7 empty] | 0.0494 | [6 empty] | Linear | N2 |  | -3
|  | 50 | literature | journal_article | 10.1021/am3027822 |  |  | 159 | 44 | poly(3-hexylthiophene-2,5-diyl) | P3HT | 47.7 | 24 | 1.9875 | 94 | [8 empty] | 6212 | chloroform | 3.5 | [11 empty] | 48 | n-doped Si | SiO2 | 200 |  |  | Au |  | BGBC | 50 | 2000 |  |  |  |  | SPUN | 1500 | [6 empty] | N2 |  |  | 10 | 110 |  | 27.5 | [7 empty] | 0.00116 | [6 empty] | Linear | N2 |  | -3
|  | 50 | literature | journal_article | 10.1021/am3027822 |  |  | 159 | 44 | poly(3-hexylthiophene-2,5-diyl) | P3HT | 47.7 | 24 | 1.9875 | 94 | [8 empty] | 6212 | chloroform | 3.5 | [11 empty] | 48 | n-doped Si | SiO2 | 200 |  |  | Au |  | BGBC | 50 | 2000 |  |  |  |  | DIPPED | [5 empty] | 1 |  | N2 |  |  | 10 | 110 |  | 20 | [7 empty] | 0.00345 | [6 empty] | Linear | N2 |  | -3
|  | 50 | literature | journal_article | 10.1021/am3027822 |  |  | 160 | 45 | poly(3-hexylthiophene-2,5-diyl) | P3HT | 23 | 12.7 | 1.811023622 | 98 | [8 empty] | 6212 | chloroform | 3.5 | [11 empty] | 48 | n-doped Si | SiO2 | 200 |  |  | Au |  | BGBC | 50 | 2000 |  |  |  |  | SPUN | 1500 | [6 empty] | N2 |  |  | 10 | 110 |  | 27.5 | [7 empty] | 0.0608 | [6 empty] | Linear | N2 |  | -3
|  | 50 | literature | journal_article | 10.1021/am3027822 |  |  | 160 | 45 | poly(3-hexylthiophene-2,5-diyl) | P3HT | 23 | 12.7 | 1.811023622 | 98 | [8 empty] | 6212 | chloroform | 3.5 | [11 empty] | 48 | n-doped Si | SiO2 | 200 |  |  | Au |  | BGBC | 50 | 2000 |  |  |  |  | DIPPED | [5 empty] | 1 |  | N2 |  |  | 10 | 110 |  | 20 | [7 empty] | 0.0436 | [6 empty] | Linear | N2 |  | -3
|  | 50 | literature | journal_article | 10.1021/am3027822 |  |  | 160 | 45 | poly(3-hexylthiophene-2,5-diyl) | P3HT | 23 | 12.7 | 1.811023622 | 98 | [8 empty] | 6212 | chloroform | 3.5 | [11 empty] | 48 | n-doped Si | SiO2 | 200 |  |  | Au |  | BGBC | 50 | 2000 |  |  |  |  | SPUN | 1500 | [6 empty] | N2 |  |  | 10 | 110 |  | 27.5 | [7 empty] | 0.0205 | [6 empty] | Linear | N2 |  | -3
|  | 50 | literature | journal_article | 10.1021/am3027822 |  |  | 160 | 45 | poly(3-hexylthiophene-2,5-diyl) | P3HT | 23 | 12.7 | 1.811023622 | 98 | [8 empty] | 6212 | chloroform | 3.5 | [11 empty] | 48 | n-doped Si | SiO2 | 200 |  |  | Au |  | BGBC | 50 | 2000 |  |  |  |  | DIPPED | [5 empty] | 1 |  | N2 |  |  | 10 | 110 |  | 20 | [7 empty] | 0.0148 | [6 empty] | Linear | N2 |  | -3
|  | 51 | literature | journal_article | 10.1016/j.orgel.2011.06.027 |  |  | 161 | 46 | poly(3-hexylthiophene-2,5-diyl) | P3HT |  | 65.5 |  | 96.6 | [8 empty] | 6212 | chloroform | 10 | [11 empty] | 49 | n-doped Si | SiO2 | 230 |  |  | Au |  | BGBC | 10 | 10000 |  |  |  |  | SPUN | 900 | [6 empty] | Air | [5 empty] | 130 | [7 empty] | 0.00073 | [6 empty] | Saturation | Vacuum
|  | 51 | literature | journal_article | 10.1016/j.orgel.2011.06.027 |  |  | 161 | 46 | poly(3-hexylthiophene-2,5-diyl) | P3HT |  | 65.5 |  | 96.6 | [8 empty] | 6212 | chloroform | 10 |  |  |  |  | 2 | aging |  |  |  | 1460 | 25 | 49 | n-doped Si | SiO2 | 230 |  |  | Au |  | BGBC | 10 | 10000 |  |  |  |  | SPUN | 900 | [6 empty] | Air | [5 empty] | 130 | [7 empty] | 0.0156 | [6 empty] | Saturation | Vacuum
|  | 52 | literature | journal_article | 10.1021/cm049617w |  |  | 162 | 47 | poly(3-hexylthiophene-2,5-diyl) | P3HT |  | 37 |  | 98 | [8 empty] | 6212 | chloroform | 10 |  |  |  |  | 3 | aging |  |  |  | 0.5 | 70 | 50 | n-doped Si | SiO2 | 200 |  |  | Au |  | BGTC | 95 | 1500 |  | 12 | HMDS |  | SPUN | 1500 | [6 empty] | Vacuum |  |  | 10 | 100 |  | 40 | [7 empty] | 0.012 | [7 empty] | N2 |  | -60
|  | 52 | literature | journal_article | 10.1021/cm049617w |  |  | 163 | 47 | poly(3-hexylthiophene-2,5-diyl) | P3HT |  | 37 |  | 98 | [8 empty] | 7809 | 1,4-xylene | 10 |  |  |  |  | 3 | aging |  |  |  | 0.5 | 70 | 50 | n-doped Si | SiO2 | 200 |  |  | Au |  | BGTC | 95 | 1500 |  | 12 | HMDS |  | SPUN | 1500 | [6 empty] | Vacuum |  |  | 10 | 100 |  | 40 | [7 empty] | 0.042 | [7 empty] | N2 |  | -60
|  | 52 | literature | journal_article | 10.1021/cm049617w |  |  | 164 | 47 | poly(3-hexylthiophene-2,5-diyl) | P3HT |  | 37 |  | 98 | [8 empty] | 13229 | cyclohexylbenzene | 10 |  |  |  |  | 3 | aging |  |  |  | 0.5 | 70 | 50 | n-doped Si | SiO2 | 200 |  |  | Au |  | BGTC | 95 | 1500 |  | 12 | HMDS |  | SPUN | 1500 | [6 empty] | Vacuum |  |  | 10 | 100 |  | 40 | [7 empty] | 0.022 | [7 empty] | N2 |  | -60
|  | 52 | literature | journal_article | 10.1021/cm049617w |  |  | 165 | 47 | poly(3-hexylthiophene-2,5-diyl) | P3HT |  | 37 |  | 98 | [8 empty] | 13 | 1,2,4-trichlorobenzene | 10 |  |  |  |  | 3 | aging |  |  |  | 0.5 | 70 | 50 | n-doped Si | SiO2 | 200 |  |  | Au |  | BGTC | 95 | 1500 |  | 12 | HMDS |  | SPUN | 1500 | [6 empty] | Vacuum |  |  | 10 | 100 |  | 40 | [7 empty] | 0.12 | [7 empty] | N2 |  | -60
|  | 52 | literature | journal_article | 10.1021/cm049617w |  |  | 162 | 47 | poly(3-hexylthiophene-2,5-diyl) | P3HT |  | 37 |  | 98 | [8 empty] | 6212 | chloroform | 10 |  |  |  |  | 3 | aging |  |  |  | 0.5 | 70 | 50 | n-doped Si | SiO2 | 200 |  |  | Au |  | BGTC | 95 | 1500 |  | 13 | FDTS |  | SPUN | 1500 | [6 empty] | Vacuum |  |  | 10 | 100 |  | 40 | [7 empty] | 0.0076 | [7 empty] | N2 |  | -60
|  | 52 | literature | journal_article | 10.1021/cm049617w |  |  | 166 | 47 | poly(3-hexylthiophene-2,5-diyl) | P3HT |  | 37 |  | 98 | [8 empty] | 8030 | thiophene | 10 |  |  |  |  | 3 | aging |  |  |  | 0.5 | 70 | 50 | n-doped Si | SiO2 | 200 |  |  | Au |  | BGTC | 95 | 1500 |  | 13 | FDTS |  | SPUN | 1500 | [6 empty] | Vacuum |  |  | 10 | 100 |  | 40 | [7 empty] | 0.03 | [7 empty] | N2 |  | -60
|  | 52 | literature | journal_article | 10.1021/cm049617w |  |  | 163 | 47 | poly(3-hexylthiophene-2,5-diyl) | P3HT |  | 37 |  | 98 | [8 empty] | 7809 | 1,4-xylene | 10 |  |  |  |  | 3 | aging |  |  |  | 0.5 | 70 | 50 | n-doped Si | SiO2 | 200 |  |  | Au |  | BGTC | 95 | 1500 |  | 13 | FDTS |  | SPUN | 1500 | [6 empty] | Vacuum |  |  | 10 | 100 |  | 40 | [7 empty] | 0.041 | [7 empty] | N2 |  | -60
|  | 52 | literature | journal_article | 10.1021/cm049617w |  |  | 164 | 47 | poly(3-hexylthiophene-2,5-diyl) | P3HT |  | 37 |  | 98 | [8 empty] | 13229 | cyclohexylbenzene | 10 |  |  |  |  | 3 | aging |  |  |  | 0.5 | 70 | 50 | n-doped Si | SiO2 | 200 |  |  | Au |  | BGTC | 95 | 1500 |  | 13 | FDTS |  | SPUN | 1500 | [6 empty] | Vacuum |  |  | 10 | 100 |  | 40 | [7 empty] | 0.049 | [7 empty] | N2 |  | -60
|  | 52 | literature | journal_article | 10.1021/cm049617w |  |  | 165 | 47 | poly(3-hexylthiophene-2,5-diyl) | P3HT |  | 37 |  | 98 | [8 empty] | 13 | 1,2,4-trichlorobenzene | 10 |  |  |  |  | 3 | aging |  |  |  | 0.5 | 70 | 50 | n-doped Si | SiO2 | 200 |  |  | Au |  | BGTC | 95 | 1500 |  | 13 | FDTS |  | SPUN | 1500 | [6 empty] | Vacuum |  |  | 10 | 100 |  | 40 | [7 empty] | 0.063 | [7 empty] | N2 |  | -60
|  | 53 | literature | journal_article | 10.1103/PhysRevB.74.115318 |  |  | 167 | 48 | poly(3-hexylthiophene-2,5-diyl) | P3HT | 15.4 | 10.3 | 1.5 | [9 empty] | 6212 | chloroform | 10 |  |  |  |  | 4 | aging |  |  |  | 30 | 70 | 51 | n-doped Si | SiO2 | 230 |  |  | Au |  | BGBC | 20 | 10000 |  | 12 | HMDS |  | SPUN | 1500 | [6 empty] | N2 |  |  | 10 | 100 |  | 35 | [7 empty] | 0.0076 | [6 empty] | Saturation | N2 |  | -50
|  | 53 | literature | journal_article | 10.1103/PhysRevB.74.115318 |  |  | 168 | 49 | poly(3-hexylthiophene-2,5-diyl) | P3HT | 20 | 11.1 | 1.8 | [9 empty] | 6212 | chloroform | 10 |  |  |  |  | 4 | aging |  |  |  | 30 | 70 | 51 | n-doped Si | SiO2 | 230 |  |  | Au |  | BGBC | 20 | 10000 |  | 12 | HMDS |  | SPUN | 1500 | [6 empty] | N2 |  |  | 10 | 100 |  | 35 | [7 empty] | 0.00496 | [6 empty] | Saturation | N2 |  | -50
|  | 53 | literature | journal_article | 10.1103/PhysRevB.74.115318 |  |  | 169 | 50 | poly(3-hexylthiophene-2,5-diyl) | P3HT | 22 | 13.8 | 1.6 | [9 empty] | 6212 | chloroform | 10 |  |  |  |  | 4 | aging |  |  |  | 30 | 70 | 52 | n-doped Si | SiO2 | 200 |  |  | Au |  | BGBC | 20 | 10000 |  | 12 | HMDS |  | SPUN | 1500 | [6 empty] | N2 |  |  | 10 | 100 |  | 35 | [7 empty] | 0.00948 | [6 empty] | Saturation | N2 |  | -50
|  | 53 | literature | journal_article | 10.1103/PhysRevB.74.115318 |  |  | 170 | 51 | poly(3-hexylthiophene-2,5-diyl) | P3HT | 29 | 19.3 | 1.5 | [9 empty] | 6212 | chloroform | 10 |  |  |  |  | 4 | aging |  |  |  | 30 | 70 | 52 | n-doped Si | SiO2 | 200 |  |  | Au |  | BGBC | 20 | 10000 |  | 12 | HMDS |  | SPUN | 1500 | [6 empty] | N2 |  |  | 10 | 100 |  | 35 | [7 empty] | 0.012 | [6 empty] | Saturation | N2 |  | -50
|  | 53 | literature | journal_article | 10.1103/PhysRevB.74.115318 |  |  | 171 | 52 | poly(3-hexylthiophene-2,5-diyl) | P3HT | 42 | 23.3 | 1.8 | [9 empty] | 6212 | chloroform | 10 |  |  |  |  | 4 | aging |  |  |  | 30 | 70 | 52 | n-doped Si | SiO2 | 200 |  |  | Au |  | BGBC | 20 | 10000 |  | 12 | HMDS |  | SPUN | 1500 | [6 empty] | N2 |  |  | 10 | 100 |  | 35 | [7 empty] | 0.00529 | [6 empty] | Saturation | N2 |  | -50
|  | 53 | literature | journal_article | 10.1103/PhysRevB.74.115318 |  |  | 172 | 53 | poly(3-hexylthiophene-2,5-diyl) | P3HT | 52 | 22.6 | 2.3 | [9 empty] | 6212 | chloroform | 10 |  |  |  |  | 4 | aging |  |  |  | 30 | 70 | 52 | n-doped Si | SiO2 | 200 |  |  | Au |  | BGBC | 20 | 10000 |  | 12 | HMDS |  | SPUN | 1500 | [6 empty] | N2 |  |  | 10 | 100 |  | 35 | [7 empty] | 0.00554 | [6 empty] | Saturation | N2 |  | -50
|  | 53 | literature | journal_article | 10.1103/PhysRevB.74.115318 |  |  | 173 | 54 | poly(3-hexylthiophene-2,5-diyl) | P3HT | 76 | 44.7 | 1.7 | [9 empty] | 6212 | chloroform | 10 |  |  |  |  | 4 | aging |  |  |  | 30 | 70 | 52 | n-doped Si | SiO2 | 200 |  |  | Au |  | BGBC | 20 | 10000 |  | 12 | HMDS |  | SPUN | 1500 | [6 empty] | N2 |  |  | 10 | 100 |  | 35 | [7 empty] | 0.00299 | [6 empty] | Saturation | N2 |  | -50
|  | 53 | literature | journal_article | 10.1103/PhysRevB.74.115318 |  |  | 174 | 55 | poly(3-hexylthiophene-2,5-diyl) | P3HT | 270 | 117.4 | 2.3 | [9 empty] | 6212 | chloroform | 10 |  |  |  |  | 4 | aging |  |  |  | 30 | 70 | 52 | n-doped Si | SiO2 | 200 |  |  | Au |  | BGBC | 20 | 10000 |  | 12 | HMDS |  | SPUN | 1500 | [6 empty] | N2 |  |  | 10 | 100 |  | 35 | [7 empty] | 0.0081 | [6 empty] | Saturation | N2 |  | -50
|  | 53 | literature | journal_article | 10.1103/PhysRevB.74.115318 |  |  | 175 | 48 | poly(3-hexylthiophene-2,5-diyl) | P3HT | 15.4 | 10.3 | 1.5 | [9 empty] | 13 | 1,2,4-trichlorobenzene | 10 |  |  |  |  | 4 | aging |  |  |  | 30 | 70 | 52 | n-doped Si | SiO2 | 200 |  |  | Au |  | BGBC | 20 | 10000 |  | 12 | HMDS |  | SPUN | 1500 | [6 empty] | N2 |  |  | 10 | 100 |  | 35 | [7 empty] | 0.0017 | [6 empty] | Saturation | N2 |  | -50
|  | 53 | literature | journal_article | 10.1103/PhysRevB.74.115318 |  |  | 176 | 49 | poly(3-hexylthiophene-2,5-diyl) | P3HT | 20 | 11.1 | 1.8 | [9 empty] | 13 | 1,2,4-trichlorobenzene | 10 |  |  |  |  | 4 | aging |  |  |  | 30 | 70 | 52 | n-doped Si | SiO2 | 200 |  |  | Au |  | BGBC | 20 | 10000 |  | 12 | HMDS |  | SPUN | 1500 | [6 empty] | N2 |  |  | 10 | 100 |  | 35 | [7 empty] | 0.00149 | [6 empty] | Saturation | N2 |  | -50
|  | 53 | literature | journal_article | 10.1103/PhysRevB.74.115318 |  |  | 177 | 50 | poly(3-hexylthiophene-2,5-diyl) | P3HT | 22 | 13.8 | 1.6 | [9 empty] | 13 | 1,2,4-trichlorobenzene | 10 |  |  |  |  | 4 | aging |  |  |  | 30 | 70 | 52 | n-doped Si | SiO2 | 200 |  |  | Au |  | BGBC | 20 | 10000 |  | 12 | HMDS |  | SPUN | 1500 | [6 empty] | N2 |  |  | 10 | 100 |  | 35 | [7 empty] | 0.0305 | [6 empty] | Saturation | N2 |  | -50
|  | 53 | literature | journal_article | 10.1103/PhysRevB.74.115318 |  |  | 178 | 51 | poly(3-hexylthiophene-2,5-diyl) | P3HT | 29 | 19.3 | 1.5 | [9 empty] | 13 | 1,2,4-trichlorobenzene | 10 |  |  |  |  | 4 | aging |  |  |  | 30 | 70 | 52 | n-doped Si | SiO2 | 200 |  |  | Au |  | BGBC | 20 | 10000 |  | 12 | HMDS |  | SPUN | 1500 | [6 empty] | N2 |  |  | 10 | 100 |  | 35 | [7 empty] | 0.0631 | [6 empty] | Saturation | N2 |  | -50
|  | 53 | literature | journal_article | 10.1103/PhysRevB.74.115318 |  |  | 179 | 52 | poly(3-hexylthiophene-2,5-diyl) | P3HT | 42 | 23.3 | 1.8 | [9 empty] | 13 | 1,2,4-trichlorobenzene | 10 |  |  |  |  | 4 | aging |  |  |  | 30 | 70 | 52 | n-doped Si | SiO2 | 200 |  |  | Au |  | BGBC | 20 | 10000 |  | 12 | HMDS |  | SPUN | 1500 | [6 empty] | N2 |  |  | 10 | 100 |  | 35 | [7 empty] | 0.0775 | [6 empty] | Saturation | N2 |  | -50
|  | 53 | literature | journal_article | 10.1103/PhysRevB.74.115318 |  |  | 180 | 53 | poly(3-hexylthiophene-2,5-diyl) | P3HT | 52 | 22.6 | 2.3 | [9 empty] | 13 | 1,2,4-trichlorobenzene | 10 |  |  |  |  | 4 | aging |  |  |  | 30 | 70 | 52 | n-doped Si | SiO2 | 200 |  |  | Au |  | BGBC | 20 | 10000 |  | 12 | HMDS |  | SPUN | 1500 | [6 empty] | N2 |  |  | 10 | 100 |  | 35 | [7 empty] | 0.0982 | [6 empty] | Saturation | N2 |  | -50
|  | 53 | literature | journal_article | 10.1103/PhysRevB.74.115318 |  |  | 181 | 54 | poly(3-hexylthiophene-2,5-diyl) | P3HT | 76 | 44.7 | 1.7 | [9 empty] | 13 | 1,2,4-trichlorobenzene | 10 |  |  |  |  | 4 | aging |  |  |  | 30 | 70 | 52 | n-doped Si | SiO2 | 200 |  |  | Au |  | BGBC | 20 | 10000 |  | 12 | HMDS |  | SPUN | 1500 | [6 empty] | N2 |  |  | 10 | 100 |  | 35 | [7 empty] | 0.1226 | [6 empty] | Saturation | N2 |  | -50
|  | 53 | literature | journal_article | 10.1103/PhysRevB.74.115318 |  |  | 182 | 55 | poly(3-hexylthiophene-2,5-diyl) | P3HT | 270 | 117.4 | 2.3 | [9 empty] | 13 | 1,2,4-trichlorobenzene | 10 |  |  |  |  | 4 | aging |  |  |  | 30 | 70 | 52 | n-doped Si | SiO2 | 200 |  |  | Au |  | BGBC | 20 | 10000 |  | 12 | HMDS |  | SPUN | 1500 | [6 empty] | N2 |  |  | 10 | 100 |  | 35 | [7 empty] | 0.1435 | [6 empty] | Saturation | N2 |  | -50
|  | 53 | literature | journal_article | 10.1103/PhysRevB.74.115318 |  |  | 167 | 48 | poly(3-hexylthiophene-2,5-diyl) | P3HT | 15.4 | 10.3 | 1.5 | [9 empty] | 6212 | chloroform | 10 |  |  |  |  | 4 | aging |  |  |  | 30 | 70 | 52 | n-doped Si | SiO2 | 200 |  |  | Au |  | BGBC | 20 | 10000 |  | 12 | HMDS |  | DROPPED | [7 empty] | N2 |  |  | 10 | 100 |  | 35 | [7 empty] | 0.00994 | [6 empty] | Saturation | N2 |  | -50
|  | 53 | literature | journal_article | 10.1103/PhysRevB.74.115318 |  |  | 168 | 49 | poly(3-hexylthiophene-2,5-diyl) | P3HT | 20 | 11.1 | 1.8 | [9 empty] | 6212 | chloroform | 10 |  |  |  |  | 4 | aging |  |  |  | 30 | 70 | 52 | n-doped Si | SiO2 | 200 |  |  | Au |  | BGBC | 20 | 10000 |  | 12 | HMDS |  | DROPPED | [7 empty] | N2 |  |  | 10 | 100 |  | 35 | [7 empty] | 0.0187 | [6 empty] | Saturation | N2 |  | -50
|  | 53 | literature | journal_article | 10.1103/PhysRevB.74.115318 |  |  | 169 | 50 | poly(3-hexylthiophene-2,5-diyl) | P3HT | 22 | 13.8 | 1.6 | [9 empty] | 6212 | chloroform | 10 |  |  |  |  | 4 | aging |  |  |  | 30 | 70 | 52 | n-doped Si | SiO2 | 200 |  |  | Au |  | BGBC | 20 | 10000 |  | 12 | HMDS |  | DROPPED | [7 empty] | N2 |  |  | 10 | 100 |  | 35 | [7 empty] | 0.0273 | [6 empty] | Saturation | N2 |  | -50
|  | 53 | literature | journal_article | 10.1103/PhysRevB.74.115318 |  |  | 170 | 51 | poly(3-hexylthiophene-2,5-diyl) | P3HT | 29 | 19.3 | 1.5 | [9 empty] | 6212 | chloroform | 10 |  |  |  |  | 4 | aging |  |  |  | 30 | 70 | 52 | n-doped Si | SiO2 | 200 |  |  | Au |  | BGBC | 20 | 10000 |  | 12 | HMDS |  | DROPPED | [7 empty] | N2 |  |  | 10 | 100 |  | 35 | [7 empty] | 0.0539 | [6 empty] | Saturation | N2 |  | -50
|  | 53 | literature | journal_article | 10.1103/PhysRevB.74.115318 |  |  | 171 | 52 | poly(3-hexylthiophene-2,5-diyl) | P3HT | 42 | 23.3 | 1.8 | [9 empty] | 6212 | chloroform | 10 |  |  |  |  | 4 | aging |  |  |  | 30 | 70 | 52 | n-doped Si | SiO2 | 200 |  |  | Au |  | BGBC | 20 | 10000 |  | 12 | HMDS |  | DROPPED | [7 empty] | N2 |  |  | 10 | 100 |  | 35 | [7 empty] | 0.0612 | [6 empty] | Saturation | N2 |  | -50
|  | 53 | literature | journal_article | 10.1103/PhysRevB.74.115318 |  |  | 172 | 53 | poly(3-hexylthiophene-2,5-diyl) | P3HT | 52 | 22.6 | 2.3 | [9 empty] | 6212 | chloroform | 10 |  |  |  |  | 4 | aging |  |  |  | 30 | 70 | 52 | n-doped Si | SiO2 | 200 |  |  | Au |  | BGBC | 20 | 10000 |  | 12 | HMDS |  | DROPPED | [7 empty] | N2 |  |  | 10 | 100 |  | 35 | [7 empty] | 0.0662 | [6 empty] | Saturation | N2 |  | -50
|  | 53 | literature | journal_article | 10.1103/PhysRevB.74.115318 |  |  | 173 | 54 | poly(3-hexylthiophene-2,5-diyl) | P3HT | 76 | 44.7 | 1.7 | [9 empty] | 6212 | chloroform | 10 |  |  |  |  | 4 | aging |  |  |  | 30 | 70 | 52 | n-doped Si | SiO2 | 200 |  |  | Au |  | BGBC | 20 | 10000 |  | 12 | HMDS |  | DROPPED | [7 empty] | N2 |  |  | 10 | 100 |  | 35 | [7 empty] | 0.0652 | [6 empty] | Saturation | N2 |  | -50
|  | 53 | literature | journal_article | 10.1103/PhysRevB.74.115318 |  |  | 174 | 55 | poly(3-hexylthiophene-2,5-diyl) | P3HT | 270 | 117.4 | 2.3 | [9 empty] | 6212 | chloroform | 10 |  |  |  |  | 4 | aging |  |  |  | 30 | 70 | 52 | n-doped Si | SiO2 | 200 |  |  | Au |  | BGBC | 20 | 10000 |  | 12 | HMDS |  | DROPPED | [7 empty] | N2 |  |  | 10 | 100 |  | 35 | [7 empty] | 0.0813 | [6 empty] | Saturation | N2 |  | -50
|  | 53 | literature | journal_article | 10.1103/PhysRevB.74.115318 |  |  | 173 | 54 | poly(3-hexylthiophene-2,5-diyl) | P3HT | 76 | 44.7 | 1.7 | [9 empty] | 6212 | chloroform | 10 |  |  |  |  | 4 | aging |  |  |  | 30 | 70 | 53 | n-doped Si | SiO2 | 200 |  |  | Au |  | BGBC | 2 | 10000 |  | 12 | HMDS |  | SPUN | 1500 | [6 empty] | N2 |  |  | 10 | 100 |  | 35 | [7 empty] | 0.0145 | [6 empty] | Saturation | N2 |  | -50
|  | 53 | literature | journal_article | 10.1103/PhysRevB.74.115318 |  |  | 173 | 54 | poly(3-hexylthiophene-2,5-diyl) | P3HT | 76 | 44.7 | 1.7 | [9 empty] | 6212 | chloroform | 10 |  |  |  |  | 4 | aging |  |  |  | 30 | 70 | 54 | n-doped Si | SiO2 | 200 |  |  | Au |  | BGBC | 5 | 10000 |  | 12 | HMDS |  | SPUN | 1500 | [6 empty] | N2 |  |  | 10 | 100 |  | 35 | [7 empty] | 0.00544 | [6 empty] | Saturation | N2 |  | -50
|  | 53 | literature | journal_article | 10.1103/PhysRevB.74.115318 |  |  | 173 | 54 | poly(3-hexylthiophene-2,5-diyl) | P3HT | 76 | 44.7 | 1.7 | [9 empty] | 6212 | chloroform | 10 |  |  |  |  | 4 | aging |  |  |  | 30 | 70 | 55 | n-doped Si | SiO2 | 200 |  |  | Au |  | BGBC | 10 | 10000 |  | 12 | HMDS |  | SPUN | 1500 | [6 empty] | N2 |  |  | 10 | 100 |  | 35 | [7 empty] | 0.00363 | [6 empty] | Saturation | N2 |  | -50
|  | 53 | literature | journal_article | 10.1103/PhysRevB.74.115318 |  |  | 173 | 54 | poly(3-hexylthiophene-2,5-diyl) | P3HT | 76 | 44.7 | 1.7 | [9 empty] | 6212 | chloroform | 10 |  |  |  |  | 4 | aging |  |  |  | 30 | 70 | 52 | n-doped Si | SiO2 | 200 |  |  | Au |  | BGBC | 20 | 10000 |  | 12 | HMDS |  | SPUN | 1500 | [6 empty] | N2 |  |  | 10 | 100 |  | 35 | [7 empty] | 0.00296 | [6 empty] | Saturation | N2 |  | -50
|  | 53 | literature | journal_article | 10.1103/PhysRevB.74.115318 |  |  | 170 | 51 | poly(3-hexylthiophene-2,5-diyl) | P3HT | 29 | 19.3 | 1.5 | [9 empty] | 6212 | chloroform | 10 |  |  |  |  | 4 | aging |  |  |  | 30 | 70 | 53 | n-doped Si | SiO2 | 200 |  |  | Au |  | BGBC | 2 | 10000 |  | 12 | HMDS |  | SPUN | 1500 | [6 empty] | N2 |  |  | 10 | 100 |  | 35 | [7 empty] | 0.0229 | [6 empty] | Saturation | N2 |  | -50
|  | 53 | literature | journal_article | 10.1103/PhysRevB.74.115318 |  |  | 170 | 51 | poly(3-hexylthiophene-2,5-diyl) | P3HT | 29 | 19.3 | 1.5 | [9 empty] | 6212 | chloroform | 10 |  |  |  |  | 4 | aging |  |  |  | 30 | 70 | 54 | n-doped Si | SiO2 | 200 |  |  | Au |  | BGBC | 5 | 10000 |  | 12 | HMDS |  | SPUN | 1500 | [6 empty] | N2 |  |  | 10 | 100 |  | 35 | [7 empty] | 0.0183 | [6 empty] | Saturation | N2 |  | -50
|  | 53 | literature | journal_article | 10.1103/PhysRevB.74.115318 |  |  | 170 | 51 | poly(3-hexylthiophene-2,5-diyl) | P3HT | 29 | 19.3 | 1.5 | [9 empty] | 6212 | chloroform | 10 |  |  |  |  | 4 | aging |  |  |  | 30 | 70 | 55 | n-doped Si | SiO2 | 200 |  |  | Au |  | BGBC | 10 | 10000 |  | 12 | HMDS |  | SPUN | 1500 | [6 empty] | N2 |  |  | 10 | 100 |  | 35 | [7 empty] | 0.014 | [6 empty] | Saturation | N2 |  | -50
|  | 53 | literature | journal_article | 10.1103/PhysRevB.74.115318 |  |  | 170 | 51 | poly(3-hexylthiophene-2,5-diyl) | P3HT | 29 | 19.3 | 1.5 | [9 empty] | 6212 | chloroform | 10 |  |  |  |  | 4 | aging |  |  |  | 30 | 70 | 52 | n-doped Si | SiO2 | 200 |  |  | Au |  | BGBC | 20 | 10000 |  | 12 | HMDS |  | SPUN | 1500 | [6 empty] | N2 |  |  | 10 | 100 |  | 35 | [7 empty] | 0.0119 | [6 empty] | Saturation | N2 |  | -50
|  | 53 | literature | journal_article | 10.1103/PhysRevB.74.115318 |  |  | 167 | 48 | poly(3-hexylthiophene-2,5-diyl) | P3HT | 15.4 | 10.3 | 1.5 | [9 empty] | 6212 | chloroform | 10 |  |  |  |  | 4 | aging |  |  |  | 30 | 70 | 53 | n-doped Si | SiO2 | 200 |  |  | Au |  | BGBC | 2 | 10000 |  | 12 | HMDS |  | SPUN | 1500 | [6 empty] | N2 |  |  | 10 | 100 |  | 35 | [7 empty] | 0.0171 | [6 empty] | Saturation | N2 |  | -50
|  | 53 | literature | journal_article | 10.1103/PhysRevB.74.115318 |  |  | 167 | 48 | poly(3-hexylthiophene-2,5-diyl) | P3HT | 15.4 | 10.3 | 1.5 | [9 empty] | 6212 | chloroform | 10 |  |  |  |  | 4 | aging |  |  |  | 30 | 70 | 54 | n-doped Si | SiO2 | 200 |  |  | Au |  | BGBC | 5 | 10000 |  | 12 | HMDS |  | SPUN | 1500 | [6 empty] | N2 |  |  | 10 | 100 |  | 35 | [7 empty] | 0.012 | [6 empty] | Saturation | N2 |  | -50
|  | 53 | literature | journal_article | 10.1103/PhysRevB.74.115318 |  |  | 167 | 48 | poly(3-hexylthiophene-2,5-diyl) | P3HT | 15.4 | 10.3 | 1.5 | [9 empty] | 6212 | chloroform | 10 |  |  |  |  | 4 | aging |  |  |  | 30 | 70 | 55 | n-doped Si | SiO2 | 200 |  |  | Au |  | BGBC | 10 | 10000 |  | 12 | HMDS |  | SPUN | 1500 | [6 empty] | N2 |  |  | 10 | 100 |  | 35 | [7 empty] | 0.00993 | [6 empty] | Saturation | N2 |  | -50
|  | 53 | literature | journal_article | 10.1103/PhysRevB.74.115318 |  |  | 167 | 48 | poly(3-hexylthiophene-2,5-diyl) | P3HT | 15.4 | 10.3 | 1.5 | [9 empty] | 6212 | chloroform | 10 |  |  |  |  | 4 | aging |  |  |  | 30 | 70 | 52 | n-doped Si | SiO2 | 200 |  |  | Au |  | BGBC | 20 | 10000 |  | 12 | HMDS |  | SPUN | 1500 | [6 empty] | N2 |  |  | 10 | 100 |  | 35 | [7 empty] | 0.00757 | [6 empty] | Saturation | N2 |  | -50
|  | 53 | literature | journal_article | 10.1103/PhysRevB.74.115318 |  |  | 178 | 51 | poly(3-hexylthiophene-2,5-diyl) | P3HT | 29 | 19.3 | 1.5 | [9 empty] | 13 | 1,2,4-trichlorobenzene | 10 |  |  |  |  | 4 | aging |  |  |  | 30 | 70 | 53 | n-doped Si | SiO2 | 200 |  |  | Au |  | BGBC | 2 | 10000 |  | 12 | HMDS |  | SPUN | 1500 | [6 empty] | N2 |  |  | 10 | 100 |  | 35 | [7 empty] | 0.077 | [6 empty] | Saturation | N2 |  | -50
|  | 53 | literature | journal_article | 10.1103/PhysRevB.74.115318 |  |  | 178 | 51 | poly(3-hexylthiophene-2,5-diyl) | P3HT | 29 | 19.3 | 1.5 | [9 empty] | 13 | 1,2,4-trichlorobenzene | 10 |  |  |  |  | 4 | aging |  |  |  | 30 | 70 | 54 | n-doped Si | SiO2 | 200 |  |  | Au |  | BGBC | 5 | 10000 |  | 12 | HMDS |  | SPUN | 1500 | [6 empty] | N2 |  |  | 10 | 100 |  | 35 | [7 empty] | 0.068 | [6 empty] | Saturation | N2 |  | -50
|  | 53 | literature | journal_article | 10.1103/PhysRevB.74.115318 |  |  | 178 | 51 | poly(3-hexylthiophene-2,5-diyl) | P3HT | 29 | 19.3 | 1.5 | [9 empty] | 13 | 1,2,4-trichlorobenzene | 10 |  |  |  |  | 4 | aging |  |  |  | 30 | 70 | 55 | n-doped Si | SiO2 | 200 |  |  | Au |  | BGBC | 10 | 10000 |  | 12 | HMDS |  | SPUN | 1500 | [6 empty] | N2 |  |  | 10 | 100 |  | 35 | [7 empty] | 0.065 | [6 empty] | Saturation | N2 |  | -50
|  | 53 | literature | journal_article | 10.1103/PhysRevB.74.115318 |  |  | 178 | 51 | poly(3-hexylthiophene-2,5-diyl) | P3HT | 29 | 19.3 | 1.5 | [9 empty] | 13 | 1,2,4-trichlorobenzene | 10 |  |  |  |  | 4 | aging |  |  |  | 30 | 70 | 52 | n-doped Si | SiO2 | 200 |  |  | Au |  | BGBC | 20 | 10000 |  | 12 | HMDS |  | SPUN | 1500 | [6 empty] | N2 |  |  | 10 | 100 |  | 35 | [7 empty] | 0.0631 | [6 empty] | Saturation | N2 |  | -50
|  | 53 | literature | journal_article | 10.1103/PhysRevB.74.115318 |  |  | 175 | 48 | poly(3-hexylthiophene-2,5-diyl) | P3HT | 15.4 | 10.3 | 1.5 | [9 empty] | 13 | 1,2,4-trichlorobenzene | 10 |  |  |  |  | 4 | aging |  |  |  | 30 | 70 | 53 | n-doped Si | SiO2 | 200 |  |  | Au |  | BGBC | 2 | 10000 |  | 12 | HMDS |  | SPUN | 1500 | [6 empty] | N2 |  |  | 10 | 100 |  | 35 | [7 empty] | 0.00762 | [6 empty] | Saturation | N2 |  | -50
|  | 53 | literature | journal_article | 10.1103/PhysRevB.74.115318 |  |  | 175 | 48 | poly(3-hexylthiophene-2,5-diyl) | P3HT | 15.4 | 10.3 | 1.5 | [9 empty] | 13 | 1,2,4-trichlorobenzene | 10 |  |  |  |  | 4 | aging |  |  |  | 30 | 70 | 54 | n-doped Si | SiO2 | 200 |  |  | Au |  | BGBC | 5 | 10000 |  | 12 | HMDS |  | SPUN | 1500 | [6 empty] | N2 |  |  | 10 | 100 |  | 35 | [7 empty] | 0.00381 | [6 empty] | Saturation | N2 |  | -50
|  | 53 | literature | journal_article | 10.1103/PhysRevB.74.115318 |  |  | 175 | 48 | poly(3-hexylthiophene-2,5-diyl) | P3HT | 15.4 | 10.3 | 1.5 | [9 empty] | 13 | 1,2,4-trichlorobenzene | 10 |  |  |  |  | 4 | aging |  |  |  | 30 | 70 | 55 | n-doped Si | SiO2 | 200 |  |  | Au |  | BGBC | 10 | 10000 |  | 12 | HMDS |  | SPUN | 1500 | [6 empty] | N2 |  |  | 10 | 100 |  | 35 | [7 empty] | 0.00255 | [6 empty] | Saturation | N2 |  | -50
|  | 53 | literature | journal_article | 10.1103/PhysRevB.74.115318 |  |  | 175 | 48 | poly(3-hexylthiophene-2,5-diyl) | P3HT | 15.4 | 10.3 | 1.5 | [9 empty] | 13 | 1,2,4-trichlorobenzene | 10 |  |  |  |  | 4 | aging |  |  |  | 30 | 70 | 52 | n-doped Si | SiO2 | 200 |  |  | Au |  | BGBC | 20 | 10000 |  | 12 | HMDS |  | SPUN | 1500 | [6 empty] | N2 |  |  | 10 | 100 |  | 35 | [7 empty] | 0.00168 | [6 empty] | Saturation | N2 |  | -50
|  | 53 | literature | journal_article | 10.1103/PhysRevB.74.115318 |  |  | 181 | 54 | poly(3-hexylthiophene-2,5-diyl) | P3HT | 76 | 44.7 | 1.7 | [9 empty] | 13 | 1,2,4-trichlorobenzene | 10 |  |  |  |  | 4 | aging |  |  |  | 30 | 70 | 53 | n-doped Si | SiO2 | 200 |  |  | Au |  | BGBC | 2 | 10000 |  | 12 | HMDS |  | SPUN | 1500 | [6 empty] | N2 |  |  | 10 | 100 |  | 35 | [7 empty] | 0.1378 | [6 empty] | Saturation | N2 |  | -50
|  | 53 | literature | journal_article | 10.1103/PhysRevB.74.115318 |  |  | 181 | 54 | poly(3-hexylthiophene-2,5-diyl) | P3HT | 76 | 44.7 | 1.7 | [9 empty] | 13 | 1,2,4-trichlorobenzene | 10 |  |  |  |  | 4 | aging |  |  |  | 30 | 70 | 54 | n-doped Si | SiO2 | 200 |  |  | Au |  | BGBC | 5 | 10000 |  | 12 | HMDS |  | SPUN | 1500 | [6 empty] | N2 |  |  | 10 | 100 |  | 35 | [7 empty] | 0.135 | [6 empty] | Saturation | N2 |  | -50
|  | 53 | literature | journal_article | 10.1103/PhysRevB.74.115318 |  |  | 181 | 54 | poly(3-hexylthiophene-2,5-diyl) | P3HT | 76 | 44.7 | 1.7 | [9 empty] | 13 | 1,2,4-trichlorobenzene | 10 |  |  |  |  | 4 | aging |  |  |  | 30 | 70 | 55 | n-doped Si | SiO2 | 200 |  |  | Au |  | BGBC | 10 | 10000 |  | 12 | HMDS |  | SPUN | 1500 | [6 empty] | N2 |  |  | 10 | 100 |  | 35 | [7 empty] | 0.1253 | [6 empty] | Saturation | N2 |  | -50
|  | 53 | literature | journal_article | 10.1103/PhysRevB.74.115318 |  |  | 181 | 54 | poly(3-hexylthiophene-2,5-diyl) | P3HT | 76 | 44.7 | 1.7 | [9 empty] | 13 | 1,2,4-trichlorobenzene | 10 |  |  |  |  | 4 | aging |  |  |  | 30 | 70 | 52 | n-doped Si | SiO2 | 200 |  |  | Au |  | BGBC | 20 | 10000 |  | 12 | HMDS |  | SPUN | 1500 | [6 empty] | N2 |  |  | 10 | 100 |  | 35 | [7 empty] | 0.12 | [6 empty] | Saturation | N2 |  | -50
|  | 54 | literature | journal_article | 10.1021/nn401323f |  |  | 183 | 56 | poly(3-hexylthiophene-2,5-diyl) | P3HT | 91.481 | 40.3 | 2.27 | 92 | [8 empty] | 6212 | chloroform | 5 | [11 empty] | 56 | n-doped Si | SiO2 | 300 |  |  | Au |  | BGBC | 50 | 2000 |  |  |  |  | SPUN | 1500 | 60 | [5 empty] | Air | [13 empty] | 0.00423 | [6 empty] | Saturation | N2 |  | -80
|  | 54 | literature | journal_article | 10.1021/nn401323f |  |  | 183 | 56 | poly(3-hexylthiophene-2,5-diyl) | P3HT | 91.481 | 40.3 | 2.27 | 92 | [8 empty] | 6212 | chloroform | 5 |  |  |  |  | 5 | poor_solvent | 180 | acetone | 0.005 |  |  | 56 | n-doped Si | SiO2 | 300 |  |  | Au |  | BGBC | 50 | 2000 |  |  |  |  | SPUN | 1500 | 60 | [5 empty] | Air | [13 empty] | 0.00793 | [6 empty] | Saturation | N2 |  | -80
|  | 54 | literature | journal_article | 10.1021/nn401323f |  |  | 183 | 56 | poly(3-hexylthiophene-2,5-diyl) | P3HT | 91.481 | 40.3 | 2.27 | 92 | [8 empty] | 6212 | chloroform | 5 |  |  |  |  | 6 | poor_solvent | 180 | acetone | 0.01 |  |  | 56 | n-doped Si | SiO2 | 300 |  |  | Au |  | BGBC | 50 | 2000 |  |  |  |  | SPUN | 1500 | 60 | [5 empty] | Air | [13 empty] | 0.0107 | [6 empty] | Saturation | N2 |  | -80
|  | 54 | literature | journal_article | 10.1021/nn401323f |  |  | 183 | 56 | poly(3-hexylthiophene-2,5-diyl) | P3HT | 91.481 | 40.3 | 2.27 | 92 | [8 empty] | 6212 | chloroform | 5 |  |  |  |  | 7 | poor_solvent | 180 | acetone | 0.02 |  |  | 56 | n-doped Si | SiO2 | 300 |  |  | Au |  | BGBC | 50 | 2000 |  |  |  |  | SPUN | 1500 | 60 | [5 empty] | Air | [13 empty] | 0.0165 | [6 empty] | Saturation | N2 |  | -80
|  | 54 | literature | journal_article | 10.1021/nn401323f |  |  | 183 | 56 | poly(3-hexylthiophene-2,5-diyl) | P3HT | 91.481 | 40.3 | 2.27 | 92 | [8 empty] | 6212 | chloroform | 5 |  |  |  |  | 8 | poor_solvent | 180 | acetone | 0.03 |  |  | 56 | n-doped Si | SiO2 | 300 |  |  | Au |  | BGBC | 50 | 2000 |  |  |  |  | SPUN | 1500 | 60 | [5 empty] | Air | [13 empty] | 0.0101 | [6 empty] | Saturation | N2 |  | -80
|  | 54 | literature | journal_article | 10.1021/nn401323f |  |  | 183 | 56 | poly(3-hexylthiophene-2,5-diyl) | P3HT | 91.481 | 40.3 | 2.27 | 92 | [8 empty] | 6212 | chloroform | 5 |  |  |  |  | 9 | poor_solvent | 180 | acetone | 0.05 |  |  | 56 | n-doped Si | SiO2 | 300 |  |  | Au |  | BGBC | 50 | 2000 |  |  |  |  | SPUN | 1500 | 60 | [5 empty] | Air | [13 empty] | 0.00892 | [6 empty] | Saturation | N2 |  | -80
|  | 54 | literature | journal_article | 10.1021/nn401323f |  |  | 183 | 56 | poly(3-hexylthiophene-2,5-diyl) | P3HT | 91.481 | 40.3 | 2.27 | 92 | [8 empty] | 6212 | chloroform | 5 |  |  |  |  | 10 | poor_solvent | 6589 | 2,3-dimethylbutane | 0.005 |  |  | 56 | n-doped Si | SiO2 | 300 |  |  | Au |  | BGBC | 50 | 2000 |  |  |  |  | SPUN | 1500 | 60 | [5 empty] | Air | [13 empty] | 0.0047 | [6 empty] | Saturation | N2 |  | -80
|  | 54 | literature | journal_article | 10.1021/nn401323f |  |  | 183 | 56 | poly(3-hexylthiophene-2,5-diyl) | P3HT | 91.481 | 40.3 | 2.27 | 92 | [8 empty] | 6212 | chloroform | 5 |  |  |  |  | 11 | poor_solvent | 6589 | 2,3-dimethylbutane | 0.01 |  |  | 56 | n-doped Si | SiO2 | 300 |  |  | Au |  | BGBC | 50 | 2000 |  |  |  |  | SPUN | 1500 | 60 | [5 empty] | Air | [13 empty] | 0.00406 | [6 empty] | Saturation | N2 |  | -80
|  | 54 | literature | journal_article | 10.1021/nn401323f |  |  | 183 | 56 | poly(3-hexylthiophene-2,5-diyl) | P3HT | 91.481 | 40.3 | 2.27 | 92 | [8 empty] | 6212 | chloroform | 5 |  |  |  |  | 12 | poor_solvent | 6589 | 2,3-dimethylbutane | 0.02 |  |  | 56 | n-doped Si | SiO2 | 300 |  |  | Au |  | BGBC | 50 | 2000 |  |  |  |  | SPUN | 1500 | 60 | [5 empty] | Air | [13 empty] | 0.00214 | [6 empty] | Saturation | N2 |  | -80
|  | 54 | literature | journal_article | 10.1021/nn401323f |  |  | 183 | 56 | poly(3-hexylthiophene-2,5-diyl) | P3HT | 91.481 | 40.3 | 2.27 | 92 | [8 empty] | 6212 | chloroform | 5 |  |  |  |  | 13 | poor_solvent | 6589 | 2,3-dimethylbutane | 0.03 |  |  | 56 | n-doped Si | SiO2 | 300 |  |  | Au |  | BGBC | 50 | 2000 |  |  |  |  | SPUN | 1500 | 60 | [5 empty] | Air | [13 empty] | 0.00228 | [6 empty] | Saturation | N2 |  | -80
|  | 54 | literature | journal_article | 10.1021/nn401323f |  |  | 183 | 56 | poly(3-hexylthiophene-2,5-diyl) | P3HT | 91.481 | 40.3 | 2.27 | 92 | [8 empty] | 6212 | chloroform | 5 |  |  |  |  | 14 | poor_solvent | 6589 | 2,3-dimethylbutane | 0.05 |  |  | 56 | n-doped Si | SiO2 | 300 |  |  | Au |  | BGBC | 50 | 2000 |  |  |  |  | SPUN | 1500 | 60 | [5 empty] | Air | [13 empty] | 0.00279 | [6 empty] | Saturation | N2 |  | -80
|  | 54 | literature | journal_article | 10.1021/nn401323f |  |  | 184 | 56 | poly(3-hexylthiophene-2,5-diyl) | P3HT | 91.481 | 40.3 | 2.27 | 92 | [8 empty] | 7964 | chlorobenzene | 5 | [11 empty] | 56 | n-doped Si | SiO2 | 300 |  |  | Au |  | BGBC | 50 | 2000 |  |  |  |  | SPUN | 1500 | 60 | [5 empty] | Air | [13 empty] | 0.000556 | [6 empty] | Saturation | N2 |  | -80
|  | 54 | literature | journal_article | 10.1021/nn401323f |  |  | 184 | 56 | poly(3-hexylthiophene-2,5-diyl) | P3HT | 91.481 | 40.3 | 2.27 | 92 | [8 empty] | 7964 | chlorobenzene | 5 |  |  |  |  | 5 | poor_solvent | 180 | acetone | 0.005 |  |  | 56 | n-doped Si | SiO2 | 300 |  |  | Au |  | BGBC | 50 | 2000 |  |  |  |  | SPUN | 1500 | 60 | [5 empty] | Air | [13 empty] | 0.000413 | [6 empty] | Saturation | N2 |  | -80
|  | 54 | literature | journal_article | 10.1021/nn401323f |  |  | 184 | 56 | poly(3-hexylthiophene-2,5-diyl) | P3HT | 91.481 | 40.3 | 2.27 | 92 | [8 empty] | 7964 | chlorobenzene | 5 |  |  |  |  | 6 | poor_solvent | 180 | acetone | 0.01 |  |  | 56 | n-doped Si | SiO2 | 300 |  |  | Au |  | BGBC | 50 | 2000 |  |  |  |  | SPUN | 1500 | 60 | [5 empty] | Air | [13 empty] | 0.000426 | [6 empty] | Saturation | N2 |  | -80
|  | 54 | literature | journal_article | 10.1021/nn401323f |  |  | 184 | 56 | poly(3-hexylthiophene-2,5-diyl) | P3HT | 91.481 | 40.3 | 2.27 | 92 | [8 empty] | 7964 | chlorobenzene | 5 |  |  |  |  | 7 | poor_solvent | 180 | acetone | 0.02 |  |  | 56 | n-doped Si | SiO2 | 300 |  |  | Au |  | BGBC | 50 | 2000 |  |  |  |  | SPUN | 1500 | 60 | [5 empty] | Air | [13 empty] | 0.000254 | [6 empty] | Saturation | N2 |  | -80
|  | 54 | literature | journal_article | 10.1021/nn401323f |  |  | 184 | 56 | poly(3-hexylthiophene-2,5-diyl) | P3HT | 91.481 | 40.3 | 2.27 | 92 | [8 empty] | 7964 | chlorobenzene | 5 |  |  |  |  | 8 | poor_solvent | 180 | acetone | 0.03 |  |  | 56 | n-doped Si | SiO2 | 300 |  |  | Au |  | BGBC | 50 | 2000 |  |  |  |  | SPUN | 1500 | 60 | [5 empty] | Air | [13 empty] | 0.000309 | [6 empty] | Saturation | N2 |  | -80
|  | 54 | literature | journal_article | 10.1021/nn401323f |  |  | 184 | 56 | poly(3-hexylthiophene-2,5-diyl) | P3HT | 91.481 | 40.3 | 2.27 | 92 | [8 empty] | 7964 | chlorobenzene | 5 |  |  |  |  | 9 | poor_solvent | 180 | acetone | 0.05 |  |  | 56 | n-doped Si | SiO2 | 300 |  |  | Au |  | BGBC | 50 | 2000 |  |  |  |  | SPUN | 1500 | 60 | [5 empty] | Air | [13 empty] | 0.000377 | [6 empty] | Saturation | N2 |  | -80
|  | 55 | literature | journal_article | 10.1063/1.2400796 |  |  | 185 | 57 | poly(3-hexylthiophene-2,5-diyl) | P3HT |  | 39.5 | [10 empty] | 6212 | chloroform | 1 | [11 empty] | 57 | n-doped Si | SiO2 | 200 |  |  | Pt |  | BGBC | 5 | 1000 |  | 12 | HMDS |  | DIPPED |  |  |  | 60 |  |  |  | N2 |  |  | 0.166666667 | 25 |  | 20 | [7 empty] | 0.2366 | [6 empty] | Saturation | N2 |  | -60
|  | 55 | literature | journal_article | 10.1063/1.2400796 |  |  | 185 | 57 | poly(3-hexylthiophene-2,5-diyl) | P3HT |  | 39.5 | [10 empty] | 6212 | chloroform | 1 | [11 empty] | 57 | n-doped Si | SiO2 | 200 |  |  | Pt |  | BGBC | 5 | 1000 |  | 12 | HMDS |  | DIPPED |  |  |  | 60 |  |  |  | BC |  |  | 0.166666667 | 60 |  | 20 | [7 empty] | 0.2429 | [6 empty] | Saturation | N2 |  | -60
|  | 55 | literature | journal_article | 10.1063/1.2400796 |  |  | 185 | 57 | poly(3-hexylthiophene-2,5-diyl) | P3HT |  | 39.5 | [10 empty] | 6212 | chloroform | 1 | [11 empty] | 57 | n-doped Si | SiO2 | 200 |  |  | Pt |  | BGBC | 5 | 1000 |  | 12 | HMDS |  | DIPPED |  |  |  | 60 |  |  |  | BC |  |  | 0.166666667 | 90 |  | 20 | [7 empty] | 0.2587 | [6 empty] | Saturation | N2 |  | -60
|  | 55 | literature | journal_article | 10.1063/1.2400796 |  |  | 185 | 57 | poly(3-hexylthiophene-2,5-diyl) | P3HT |  | 39.5 | [10 empty] | 6212 | chloroform | 1 | [11 empty] | 57 | n-doped Si | SiO2 | 200 |  |  | Pt |  | BGBC | 5 | 1000 |  | 12 | HMDS |  | DIPPED |  |  |  | 60 |  |  |  | BC |  |  | 0.166666667 | 120 |  | 20 | [7 empty] | 0.2644 | [6 empty] | Saturation | N2 |  | -60
|  | 55 | literature | journal_article | 10.1063/1.2400796 |  |  | 185 | 57 | poly(3-hexylthiophene-2,5-diyl) | P3HT |  | 39.5 | [10 empty] | 6212 | chloroform | 1 | [11 empty] | 57 | n-doped Si | SiO2 | 200 |  |  | Pt |  | BGBC | 5 | 1000 |  | 12 | HMDS |  | DIPPED |  |  |  | 60 |  |  |  | N2 |  |  | 0.166666667 | 150 |  | 20 | [7 empty] | 0.2825 | [6 empty] | Saturation | N2 |  | -60
|  | 55 | literature | journal_article | 10.1063/1.2400796 |  |  | 185 | 57 | poly(3-hexylthiophene-2,5-diyl) | P3HT |  | 39.5 | [10 empty] | 6212 | chloroform | 1 | [11 empty] | 57 | n-doped Si | SiO2 | 200 |  |  | Pt |  | BGBC | 5 | 1000 |  | 12 | HMDS |  | DIPPED |  |  |  | 60 |  |  |  | N2 |  |  | 0.166666667 | 160 |  | 20 | [7 empty] | 0.21 | [6 empty] | Saturation | N2 |  | -60
|  | 55 | literature | journal_article | 10.1063/1.2400796 |  |  | 185 | 57 | poly(3-hexylthiophene-2,5-diyl) | P3HT |  | 39.5 | [10 empty] | 6212 | chloroform | 1 | [11 empty] | 57 | n-doped Si | SiO2 | 200 |  |  | Pt |  | BGBC | 5 | 1000 |  | 12 | HMDS |  | DIPPED |  |  |  | 60 |  |  |  | N2 |  |  | 0.166666667 | 170 |  | 20 | [7 empty] | 0.1651 | [6 empty] | Saturation | N2 |  | -60
|  | 55 | literature | journal_article | 10.1063/1.2400796 |  |  | 185 | 57 | poly(3-hexylthiophene-2,5-diyl) | P3HT |  | 39.5 | [10 empty] | 6212 | chloroform | 1 | [11 empty] | 58 | n-doped Si | SiO2 | 200 |  |  | Au |  | BGBC | 5 | 1000 |  | 12 | HMDS |  | DIPPED |  |  |  | 60 |  |  |  | N2 |  |  | 0.166666667 | 25 |  | 20 | [7 empty] | 0.1504 | [6 empty] | Saturation | N2 |  | -60
|  | 55 | literature | journal_article | 10.1063/1.2400796 |  |  | 185 | 57 | poly(3-hexylthiophene-2,5-diyl) | P3HT |  | 39.5 | [10 empty] | 6212 | chloroform | 1 | [11 empty] | 58 | n-doped Si | SiO2 | 200 |  |  | Au |  | BGBC | 5 | 1000 |  | 12 | HMDS |  | DIPPED |  |  |  | 60 |  |  |  | N2 |  |  | 0.166666667 | 60 |  | 20 | [7 empty] | 0.1602 | [6 empty] | Saturation | N2 |  | -60
|  | 55 | literature | journal_article | 10.1063/1.2400796 |  |  | 185 | 57 | poly(3-hexylthiophene-2,5-diyl) | P3HT |  | 39.5 | [10 empty] | 6212 | chloroform | 1 | [11 empty] | 58 | n-doped Si | SiO2 | 200 |  |  | Au |  | BGBC | 5 | 1000 |  | 12 | HMDS |  | DIPPED |  |  |  | 60 |  |  |  | N2 |  |  | 0.166666667 | 90 |  | 20 | [7 empty] | 0.1813 | [6 empty] | Saturation | N2 |  | -60
|  | 55 | literature | journal_article | 10.1063/1.2400796 |  |  | 185 | 57 | poly(3-hexylthiophene-2,5-diyl) | P3HT |  | 39.5 | [10 empty] | 6212 | chloroform | 1 | [11 empty] | 58 | n-doped Si | SiO2 | 200 |  |  | Au |  | BGBC | 5 | 1000 |  | 12 | HMDS |  | DIPPED |  |  |  | 60 |  |  |  | N2 |  |  | 0.166666667 | 120 |  | 20 | [7 empty] | 0.2193 | [6 empty] | Saturation | N2 |  | -60
|  | 55 | literature | journal_article | 10.1063/1.2400796 |  |  | 185 | 57 | poly(3-hexylthiophene-2,5-diyl) | P3HT |  | 39.5 | [10 empty] | 6212 | chloroform | 1 | [11 empty] | 58 | n-doped Si | SiO2 | 200 |  |  | Au |  | BGBC | 5 | 1000 |  | 12 | HMDS |  | DIPPED |  |  |  | 60 |  |  |  | N2 |  |  | 0.166666667 | 150 |  | 20 | [7 empty] | 0.2438 | [6 empty] | Saturation | N2 |  | -60
|  | 55 | literature | journal_article | 10.1063/1.2400796 |  |  | 185 | 57 | poly(3-hexylthiophene-2,5-diyl) | P3HT |  | 39.5 | [10 empty] | 6212 | chloroform | 1 | [11 empty] | 58 | n-doped Si | SiO2 | 200 |  |  | Au |  | BGBC | 5 | 1000 |  | 12 | HMDS |  | DIPPED |  |  |  | 60 |  |  |  | N2 |  |  | 0.166666667 | 160 |  | 20 | [7 empty] | 0.1188 | [6 empty] | Saturation | N2 |  | -60
|  | 55 | literature | journal_article | 10.1063/1.2400796 |  |  | 185 | 57 | poly(3-hexylthiophene-2,5-diyl) | P3HT |  | 39.5 | [10 empty] | 6212 | chloroform | 1 | [11 empty] | 58 | n-doped Si | SiO2 | 200 |  |  | Au |  | BGBC | 5 | 1000 |  | 12 | HMDS |  | DIPPED |  |  |  | 60 |  |  |  | N2 |  |  | 0.166666667 | 170 |  | 20 | [7 empty] | 0.0385 | [6 empty] | Saturation | N2 |  | -60
|  | 55 | literature | journal_article | 10.1063/1.2400796 |  |  | 185 | 57 | poly(3-hexylthiophene-2,5-diyl) | P3HT |  | 39.5 | [10 empty] | 6212 | chloroform | 1 | [11 empty] | 57 | n-doped Si | SiO2 | 200 |  |  | Pt |  | BGBC | 5 | 1000 |  | 12 | HMDS |  | DIPPED |  |  |  | 60 |  |  |  | N2 |  |  | 0 | 150 |  | 20 | [7 empty] | 0.2364 | [6 empty] | Saturation | N2 |  | -60
|  | 55 | literature | journal_article | 10.1063/1.2400796 |  |  | 185 | 57 | poly(3-hexylthiophene-2,5-diyl) | P3HT |  | 39.5 | [10 empty] | 6212 | chloroform | 1 | [11 empty] | 57 | n-doped Si | SiO2 | 200 |  |  | Pt |  | BGBC | 5 | 1000 |  | 12 | HMDS |  | DIPPED |  |  |  | 60 |  |  |  | N2 |  |  | 0.083333333 | 150 |  | 20 | [7 empty] | 0.2626 | [6 empty] | Saturation | N2 |  | -60
|  | 55 | literature | journal_article | 10.1063/1.2400796 |  |  | 185 | 57 | poly(3-hexylthiophene-2,5-diyl) | P3HT |  | 39.5 | [10 empty] | 6212 | chloroform | 1 | [11 empty] | 57 | n-doped Si | SiO2 | 200 |  |  | Pt |  | BGBC | 5 | 1000 |  | 12 | HMDS |  | DIPPED |  |  |  | 60 |  |  |  | N2 |  |  | 0.166666667 | 150 |  | 20 | [7 empty] | 0.2826 | [6 empty] | Saturation | N2 |  | -60
|  | 55 | literature | journal_article | 10.1063/1.2400796 |  |  | 185 | 57 | poly(3-hexylthiophene-2,5-diyl) | P3HT |  | 39.5 | [10 empty] | 6212 | chloroform | 1 | [11 empty] | 57 | n-doped Si | SiO2 | 200 |  |  | Pt |  | BGBC | 5 | 1000 |  | 12 | HMDS |  | DIPPED |  |  |  | 60 |  |  |  | N2 |  |  | 0.25 | 150 |  | 20 | [7 empty] | 0.2753 | [6 empty] | Saturation | N2 |  | -60
|  | 55 | literature | journal_article | 10.1063/1.2400796 |  |  | 185 | 57 | poly(3-hexylthiophene-2,5-diyl) | P3HT |  | 39.5 | [10 empty] | 6212 | chloroform | 1 | [11 empty] | 57 | n-doped Si | SiO2 | 200 |  |  | Pt |  | BGBC | 5 | 1000 |  | 12 | HMDS |  | DIPPED |  |  |  | 60 |  |  |  | N2 |  |  | 0.333333333 | 150 |  | 20 | [7 empty] | 0.2717 | [6 empty] | Saturation | N2 |  | -60
|  | 55 | literature | journal_article | 10.1063/1.2400796 |  |  | 185 | 57 | poly(3-hexylthiophene-2,5-diyl) | P3HT |  | 39.5 | [10 empty] | 6212 | chloroform | 1 | [11 empty] | 57 | n-doped Si | SiO2 | 200 |  |  | Pt |  | BGBC | 5 | 1000 |  | 12 | HMDS |  | DIPPED |  |  |  | 60 |  |  |  | N2 |  |  | 0.416666667 | 150 |  | 20 | [7 empty] | 0.2341 | [6 empty] | Saturation | N2 |  | -60
|  | 55 | literature | journal_article | 10.1063/1.2400796 |  |  | 185 | 57 | poly(3-hexylthiophene-2,5-diyl) | P3HT |  | 39.5 | [10 empty] | 6212 | chloroform | 1 | [11 empty] | 57 | n-doped Si | SiO2 | 200 |  |  | Pt |  | BGBC | 5 | 1000 |  | 12 | HMDS |  | DIPPED |  |  |  | 60 |  |  |  | N2 |  |  | 0.5 | 150 |  | 20 | [7 empty] | 0.1697 | [6 empty] | Saturation | N2 |  | -60
|  | 55 | literature | journal_article | 10.1063/1.2400796 |  |  | 185 | 57 | poly(3-hexylthiophene-2,5-diyl) | P3HT |  | 39.5 | [10 empty] | 6212 | chloroform | 1 | [11 empty] | 58 | n-doped Si | SiO2 | 200 |  |  | Au |  | BGBC | 5 | 1000 |  | 12 | HMDS |  | DIPPED |  |  |  | 60 |  |  |  | N2 |  |  | 0 | 150 |  | 20 | [7 empty] | 0.1509 | [6 empty] | Saturation | N2 |  | -60
|  | 55 | literature | journal_article | 10.1063/1.2400796 |  |  | 185 | 57 | poly(3-hexylthiophene-2,5-diyl) | P3HT |  | 39.5 | [10 empty] | 6212 | chloroform | 1 | [11 empty] | 58 | n-doped Si | SiO2 | 200 |  |  | Au |  | BGBC | 5 | 1000 |  | 12 | HMDS |  | DIPPED |  |  |  | 60 |  |  |  | N2 |  |  | 0.083333333 | 150 |  | 20 | [7 empty] | 0.1773 | [6 empty] | Saturation | N2 |  | -60
|  | 55 | literature | journal_article | 10.1063/1.2400796 |  |  | 185 | 57 | poly(3-hexylthiophene-2,5-diyl) | P3HT |  | 39.5 | [10 empty] | 6212 | chloroform | 1 | [11 empty] | 58 | n-doped Si | SiO2 | 200 |  |  | Au |  | BGBC | 5 | 1000 |  | 12 | HMDS |  | DIPPED |  |  |  | 60 |  |  |  | N2 |  |  | 0.166666667 | 150 |  | 20 | [7 empty] | 0.2454 | [6 empty] | Saturation | N2 |  | -60
|  | 55 | literature | journal_article | 10.1063/1.2400796 |  |  | 185 | 57 | poly(3-hexylthiophene-2,5-diyl) | P3HT |  | 39.5 | [10 empty] | 6212 | chloroform | 1 | [11 empty] | 58 | n-doped Si | SiO2 | 200 |  |  | Au |  | BGBC | 5 | 1000 |  | 12 | HMDS |  | DIPPED |  |  |  | 60 |  |  |  | N2 |  |  | 0.25 | 150 |  | 20 | [7 empty] | 0.242 | [6 empty] | Saturation | N2 |  | -60
|  | 55 | literature | journal_article | 10.1063/1.2400796 |  |  | 185 | 57 | poly(3-hexylthiophene-2,5-diyl) | P3HT |  | 39.5 | [10 empty] | 6212 | chloroform | 1 | [11 empty] | 58 | n-doped Si | SiO2 | 200 |  |  | Au |  | BGBC | 5 | 1000 |  | 12 | HMDS |  | DIPPED |  |  |  | 60 |  |  |  | N2 |  |  | 0.333333333 | 150 |  | 20 | [7 empty] | 0.2053 | [6 empty] | Saturation | N2 |  | -60
|  | 55 | literature | journal_article | 10.1063/1.2400796 |  |  | 185 | 57 | poly(3-hexylthiophene-2,5-diyl) | P3HT |  | 39.5 | [10 empty] | 6212 | chloroform | 1 | [11 empty] | 58 | n-doped Si | SiO2 | 200 |  |  | Au |  | BGBC | 5 | 1000 |  | 12 | HMDS |  | DIPPED |  |  |  | 60 |  |  |  | N2 |  |  | 0.416666667 | 150 |  | 20 | [7 empty] | 0.1757 | [6 empty] | Saturation | N2 |  | -60
|  | 55 | literature | journal_article | 10.1063/1.2400796 |  |  | 185 | 57 | poly(3-hexylthiophene-2,5-diyl) | P3HT |  | 39.5 | [10 empty] | 6212 | chloroform | 1 | [11 empty] | 58 | n-doped Si | SiO2 | 200 |  |  | Au |  | BGBC | 5 | 1000 |  | 12 | HMDS |  | DIPPED |  |  |  | 60 |  |  |  | N2 |  |  | 0.5 | 150 |  | 20 | [7 empty] | 0.119 | [6 empty] | Saturation | N2 |  | -60
|  | 56 | literature | journal_article | 10.1002/adfm.201403708 |  |  | 186 | 58 | poly(3-hexylthiophene-2,5-diyl) | P3HT | 207 | 90 | 2.3 | 96 | [8 empty] | 6212 | chloroform | 5 | [11 empty] | 56 | n-doped Si | SiO2 | 300 |  |  | Au |  | BGBC | 50 | 2000 |  |  |  |  | SPUN | 1500 | 60 | [5 empty] | Air | [13 empty] | 0.03522 | [6 empty] | Linear | N2 |  | -3
|  | 56 | literature | journal_article | 10.1002/adfm.201403708 |  |  | 186 | 58 | poly(3-hexylthiophene-2,5-diyl) | P3HT | 207 | 90 | 2.3 | 96 | [8 empty] | 6212 | chloroform | 5 |  |  |  |  | 15 | poor_solvent | 7892 | 2-methylpentane | 0.05 |  |  | 56 | n-doped Si | SiO2 | 300 |  |  | Au |  | BGBC | 50 | 2000 |  |  |  |  | SPUN | 1500 | 60 | [5 empty] | Air | [13 empty] | 0.05182 | [6 empty] | Linear | N2 |  | -3
|  | 56 | literature | journal_article | 10.1002/adfm.201403708 |  |  | 186 | 58 | poly(3-hexylthiophene-2,5-diyl) | P3HT | 207 | 90 | 2.3 | 96 | [8 empty] | 6212 | chloroform | 5 |  |  |  |  | 16 | poor_solvent | 7892 | 2-methylpentane | 0.1 |  |  | 56 | n-doped Si | SiO2 | 300 |  |  | Au |  | BGBC | 50 | 2000 |  |  |  |  | SPUN | 1500 | 60 | [5 empty] | Air | [13 empty] | 0.05468 | [6 empty] | Linear | N2 |  | -3
|  | 56 | literature | journal_article | 10.1002/adfm.201403708 |  |  | 186 | 58 | poly(3-hexylthiophene-2,5-diyl) | P3HT | 207 | 90 | 2.3 | 96 | [8 empty] | 6212 | chloroform | 5 |  |  |  |  | 17 | poor_solvent | 7892 | 2-methylpentane | 0.15 |  |  | 56 | n-doped Si | SiO2 | 300 |  |  | Au |  | BGBC | 50 | 2000 |  |  |  |  | SPUN | 1500 | 60 | [5 empty] | Air | [13 empty] | 0.10343 | [6 empty] | Linear | N2 |  | -3
|  | 56 | literature | journal_article | 10.1002/adfm.201403708 |  |  | 186 | 58 | poly(3-hexylthiophene-2,5-diyl) | P3HT | 207 | 90 | 2.3 | 96 | [8 empty] | 6212 | chloroform | 5 |  |  |  |  | 18 | poor_solvent | 7892 | 2-methylpentane | 0.2 |  |  | 56 | n-doped Si | SiO2 | 300 |  |  | Au |  | BGBC | 50 | 2000 |  |  |  |  | SPUN | 1500 | 60 | [5 empty] | Air | [13 empty] | 0.0539 | [6 empty] | Linear | N2 |  | -3
|  | 56 | literature | journal_article | 10.1002/adfm.201403708 |  |  | 186 | 58 | poly(3-hexylthiophene-2,5-diyl) | P3HT | 207 | 90 | 2.3 | 96 | [8 empty] | 6212 | chloroform | 5 |  |  |  |  | 19 | poor_solvent | 7892 | 2-methylpentane | 0.3 |  |  | 56 | n-doped Si | SiO2 | 300 |  |  | Au |  | BGBC | 50 | 2000 |  |  |  |  | SPUN | 1500 | 60 | [5 empty] | Air | [13 empty] | 0.02093 | [6 empty] | Linear | N2 |  | -3
|  | 56 | literature | journal_article | 10.1002/adfm.201403708 |  |  | 186 | 58 | poly(3-hexylthiophene-2,5-diyl) | P3HT | 207 | 90 | 2.3 | 96 | [8 empty] | 6212 | chloroform | 5 |  |  |  |  | 20 | poor_solvent | 7892 | 2-methylpentane | 0.4 |  |  | 56 | n-doped Si | SiO2 | 300 |  |  | Au |  | BGBC | 50 | 2000 |  |  |  |  | SPUN | 1500 | 60 | [5 empty] | Air | [13 empty] | 0.01123 | [6 empty] | Linear | N2 |  | -3
|  | 57 | literature | journal_article | 10.1007/s11801-011-0122-z |  |  | 187 | 59 | poly(3-hexylthiophene-2,5-diyl) | P3HT |  | 68 |  | 98.5 | [8 empty] | 6212 | chloroform | 0.5 |  |  |  |  | 21 | aging |  |  |  | 12 |  | 59 | n-doped Si | SiO2 | 300 |  |  | Au |  | BGTC | 50 | 5000 |  |  |  |  | SPUN | 800 | 26 | [8 empty] | 12 | 100 |  | 10 | [7 empty] | 6.3e-05 | [6 empty] | Saturation |  |  | -60
|  | 57 | literature | journal_article | 10.1007/s11801-011-0122-z |  |  | 188 | 59 | poly(3-hexylthiophene-2,5-diyl) | P3HT |  | 68 |  | 98.5 | [8 empty] | 6212 | chloroform | 1 |  |  |  |  | 21 | aging |  |  |  | 12 |  | 59 | n-doped Si | SiO2 | 300 |  |  | Au |  | BGTC | 50 | 5000 |  |  |  |  | SPUN | 800 | 26 | [8 empty] | 12 | 100 |  | 10 | [7 empty] | 0.00016 | [6 empty] | Saturation |  |  | -60
|  | 57 | literature | journal_article | 10.1007/s11801-011-0122-z |  |  | 189 | 59 | poly(3-hexylthiophene-2,5-diyl) | P3HT |  | 68 |  | 98.5 | [8 empty] | 6212 | chloroform | 2 |  |  |  |  | 21 | aging |  |  |  | 12 |  | 59 | n-doped Si | SiO2 | 300 |  |  | Au |  | BGTC | 50 | 5000 |  |  |  |  | SPUN | 800 | 26 | [8 empty] | 12 | 100 |  | 10 | [7 empty] | 0.014 | [6 empty] | Saturation |  |  | -60
|  | 57 | literature | journal_article | 10.1007/s11801-011-0122-z |  |  | 190 | 59 | poly(3-hexylthiophene-2,5-diyl) | P3HT |  | 68 |  | 98.5 | [8 empty] | 6212 | chloroform | 4 |  |  |  |  | 21 | aging |  |  |  | 12 |  | 59 | n-doped Si | SiO2 | 300 |  |  | Au |  | BGTC | 50 | 5000 |  |  |  |  | SPUN | 800 | 26 | [8 empty] | 12 | 100 |  | 10 | [7 empty] | 0.00056 | [6 empty] | Saturation |  |  | -60
|  | 57 | literature | journal_article | 10.1007/s11801-011-0122-z |  |  | 191 | 59 | poly(3-hexylthiophene-2,5-diyl) | P3HT |  | 68 |  | 98.5 | [8 empty] | 6212 | chloroform | 8 |  |  |  |  | 21 | aging |  |  |  | 12 |  | 59 | n-doped Si | SiO2 | 300 |  |  | Au |  | BGTC | 50 | 5000 |  |  |  |  | SPUN | 800 | 26 | [8 empty] | 12 | 100 |  | 10 | [7 empty] | 0.00018 | [6 empty] | Saturation |  |  | -60
|  | 58 | literature | journal_article | 10.1002/adma.200305275 |  |  | 192 | 60 | poly(3-hexylthiophene-2,5-diyl) | P3HT | 4.4 | 4 | 1.1 | 98 | [8 empty] | 6212 | chloroform | 5 | [11 empty] | 60 | n-doped Si | SiO2 | 230 |  |  | Au |  | BGBC | 5 | 40000 |  | 12 | HMDS |  | SPUN | 2500 | [6 empty] | N2 | [5 empty] | 45 | [7 empty] | 5.43e-06 | [6 empty] | saturation | N2 |  | -95
|  | 58 | literature | journal_article | 10.1002/adma.200305275 |  |  | 193 | 61 | poly(3-hexylthiophene-2,5-diyl) | P3HT | 10.8 | 9 | 1.2 | 98 | [8 empty] | 6212 | chloroform | 5 | [11 empty] | 60 | n-doped Si | SiO2 | 230 |  |  | Au |  | BGBC | 5 | 40000 |  | 12 | HMDS |  | SPUN | 2500 | [6 empty] | N2 | [5 empty] | 45 | [7 empty] | 0.0003558 | [6 empty] | saturation | N2 |  | -95
|  | 58 | literature | journal_article | 10.1002/adma.200305275 |  |  | 194 | 62 | poly(3-hexylthiophene-2,5-diyl) | P3HT | 13.92 | 11.6 | 1.2 | 98 | [8 empty] | 6212 | chloroform | 5 | [11 empty] | 60 | n-doped Si | SiO2 | 230 |  |  | Au |  | BGBC | 5 | 40000 |  | 12 | HMDS |  | SPUN | 2500 | [6 empty] | N2 | [5 empty] | 45 | [7 empty] | 0.000735 | [6 empty] | saturation | N2 |  | -95
|  | 58 | literature | journal_article | 10.1002/adma.200305275 |  |  | 195 | 63 | poly(3-hexylthiophene-2,5-diyl) | P3HT | 50.7 | 33.8 | 1.5 | 98 | [8 empty] | 6212 | chloroform | 5 | [11 empty] | 60 | n-doped Si | SiO2 | 230 |  |  | Au |  | BGBC | 5 | 40000 |  | 12 | HMDS |  | SPUN | 2500 | [6 empty] | N2 | [5 empty] | 45 | [7 empty] | 0.00748 | [6 empty] | saturation | N2 |  | -95
|  | 58 | literature | journal_article | 10.1002/adma.200305275 |  |  | 196 | 64 | poly(3-hexylthiophene-2,5-diyl) | P3HT | 5.98 | 4.6 | 1.3 | 98 | [8 empty] | 6212 | chloroform | 5 | [11 empty] | 60 | n-doped Si | SiO2 | 230 |  |  | Au |  | BGBC | 5 | 40000 |  | 12 | HMDS |  | SPUN | 2500 | [6 empty] | N2 | [5 empty] | 45 | [7 empty] | 1.61e-05 | [6 empty] | saturation | N2 |  | -95
|  | 58 | literature | journal_article | 10.1002/adma.200305275 |  |  | 197 | 65 | poly(3-hexylthiophene-2,5-diyl) | P3HT | 24.12 | 13.4 | 1.8 | 98 | [8 empty] | 6212 | chloroform | 5 | [11 empty] | 60 | n-doped Si | SiO2 | 230 |  |  | Au |  | BGBC | 5 | 40000 |  | 12 | HMDS |  | SPUN | 2500 | [6 empty] | N2 | [5 empty] | 45 | [7 empty] | 0.0005366 | [6 empty] | saturation | N2 |  | -95
|  | 58 | literature | journal_article | 10.1002/adma.200305275 |  |  | 198 | 66 | poly(3-hexylthiophene-2,5-diyl) | P3HT | 56.62 | 29.8 | 1.9 | 98 | [8 empty] | 6212 | chloroform | 5 | [11 empty] | 60 | n-doped Si | SiO2 | 230 |  |  | Au |  | BGBC | 5 | 40000 |  | 12 | HMDS |  | SPUN | 2500 | [6 empty] | N2 | [5 empty] | 45 | [7 empty] | 0.00419 | [6 empty] | saturation | N2 |  | -95
|  | 58 | literature | journal_article | 10.1002/adma.200305275 |  |  | 199 | 67 | poly(3-hexylthiophene-2,5-diyl) | P3HT | 62.05 | 36.5 | 1.7 | 98 | [8 empty] | 6212 | chloroform | 5 | [11 empty] | 60 | n-doped Si | SiO2 | 230 |  |  | Au |  | BGBC | 5 | 40000 |  | 12 | HMDS |  | SPUN | 2500 | [6 empty] | N2 | [5 empty] | 45 | [7 empty] | 0.00908 | [6 empty] | saturation | N2 |  | -95
|  | 58 | literature | journal_article | 10.1002/adma.200305275 |  |  | 200 | 68 | poly(3-hexylthiophene-2,5-diyl) | P3HT | 4.48 | 3.2 | 1.4 | 98 | [8 empty] | 6212 | chloroform | 5 | [11 empty] | 60 | n-doped Si | SiO2 | 230 |  |  | Au |  | BGBC | 5 | 40000 |  | 12 | HMDS |  | SPUN | 2500 | [6 empty] | N2 | [5 empty] | 45 | [7 empty] | 1.74e-06 | [6 empty] | saturation | N2 |  | -95
|  | 58 | literature | journal_article | 10.1002/adma.200305275 |  |  | 201 | 69 | poly(3-hexylthiophene-2,5-diyl) | P3HT | 19.44 | 16.2 | 1.2 | 98 | [8 empty] | 6212 | chloroform | 5 | [11 empty] | 60 | n-doped Si | SiO2 | 230 |  |  | Au |  | BGBC | 5 | 40000 |  | 12 | HMDS |  | SPUN | 2500 | [6 empty] | N2 | [5 empty] | 45 | [7 empty] | 0.00785 | [6 empty] | saturation | N2 |  | -95
|  | 58 | literature | journal_article | 10.1002/adma.200305275 |  |  | 202 | 70 | poly(3-hexylthiophene-2,5-diyl) | P3HT | 43.54 | 31.1 | 1.4 | 98 | [8 empty] | 6212 | chloroform | 5 | [11 empty] | 60 | n-doped Si | SiO2 | 230 |  |  | Au |  | BGBC | 5 | 40000 |  | 12 | HMDS |  | SPUN | 2500 | [6 empty] | N2 | [5 empty] | 45 | [7 empty] | 0.00767 | [6 empty] | saturation | N2 |  | -95
|  | 59 | literature | journal_article | 10.1021/ma047415f |  |  | 203 | 71 | poly(3-hexylthiophene-2,5-diyl) | P3HT |  | 3.2 |  | 98 | [8 empty] | 6212 | chloroform | 3.5 |  |  |  |  | 22 | aging |  |  |  | 30 | 60 | 61 | n-doped Si | SiO2 | 230 |  |  | Au |  | BGBC |  | 0 |  | 12 | HMDS |  | SPUN | 2000 | [6 empty] | N2 |  |  | 1 | 125 |  | 35 | [7 empty] | 0.0001921 | [6 empty] | Saturation | N2
|  | 59 | literature | journal_article | 10.1021/ma047415f |  |  | 204 | 72 | poly(3-hexylthiophene-2,5-diyl) | P3HT |  | 9 |  | 98 | [8 empty] | 6212 | chloroform | 3.5 |  |  |  |  | 22 | aging |  |  |  | 30 | 60 | 61 | n-doped Si | SiO2 | 230 |  |  | Au |  | BGBC |  | 0 |  | 12 | HMDS |  | SPUN | 2000 | [6 empty] | N2 |  |  | 1 | 125 |  | 35 | [7 empty] | 0.000516 | [6 empty] | Saturation | N2
|  | 59 | literature | journal_article | 10.1021/ma047415f |  |  | 205 | 73 | poly(3-hexylthiophene-2,5-diyl) | P3HT |  | 31.1 |  | 98 | [8 empty] | 6212 | chloroform | 3.5 |  |  |  |  | 22 | aging |  |  |  | 30 | 60 | 61 | n-doped Si | SiO2 | 230 |  |  | Au |  | BGBC |  | 0 |  | 12 | HMDS |  | SPUN | 2000 | [6 empty] | N2 |  |  | 1 | 125 |  | 35 | [7 empty] | 0.00615 | [6 empty] | Saturation | N2
|  | 59 | literature | journal_article | 10.1021/ma047415f |  |  | 203 | 71 | poly(3-hexylthiophene-2,5-diyl) | P3HT |  | 3.2 |  | 98 | [8 empty] | 6212 | chloroform | 3.5 |  |  |  |  | 22 | aging |  |  |  | 30 | 60 | 61 | n-doped Si | SiO2 | 230 |  |  | Au |  | BGBC |  | 0 |  | 12 | HMDS |  | SPUN | 2000 | [6 empty] | N2 | [5 empty] | 35 | [7 empty] | 1.69e-06 | [6 empty] | Saturation | N2
|  | 59 | literature | journal_article | 10.1021/ma047415f |  |  | 204 | 72 | poly(3-hexylthiophene-2,5-diyl) | P3HT |  | 9 |  | 98 | [8 empty] | 6212 | chloroform | 3.5 |  |  |  |  | 22 | aging |  |  |  | 30 | 60 | 61 | n-doped Si | SiO2 | 230 |  |  | Au |  | BGBC |  | 0 |  | 12 | HMDS |  | SPUN | 2000 | [6 empty] | N2 | [5 empty] | 35 | [7 empty] | 0.00067 | [6 empty] | Saturation | N2
|  | 59 | literature | journal_article | 10.1021/ma047415f |  |  | 205 | 73 | poly(3-hexylthiophene-2,5-diyl) | P3HT |  | 31.1 |  | 98 | [8 empty] | 6212 | chloroform | 3.5 |  |  |  |  | 22 | aging |  |  |  | 30 | 60 | 61 | n-doped Si | SiO2 | 230 |  |  | Au |  | BGBC |  | 0 |  | 12 | HMDS |  | SPUN | 2000 | [6 empty] | N2 | [5 empty] | 35 | [7 empty] | 0.00783 | [6 empty] | Saturation | N2
|  | 59 | literature | journal_article | 10.1021/ma047415f |  |  | 206 | 71 | poly(3-hexylthiophene-2,5-diyl) | P3HT |  | 3.2 |  | 98 | [8 empty] | 7809 | 1,4-xylene | 3.5 |  |  |  |  | 22 | aging |  |  |  | 30 | 60 | 61 | n-doped Si | SiO2 | 230 |  |  | Au |  | BGBC |  | 0 |  | 12 | HMDS |  | SPUN | 2000 | [6 empty] | N2 | [5 empty] | 35 | [7 empty] | 7.01e-05 | [6 empty] | Saturation | N2
|  | 59 | literature | journal_article | 10.1021/ma047415f |  |  | 207 | 72 | poly(3-hexylthiophene-2,5-diyl) | P3HT |  | 9 |  | 98 | [8 empty] | 7809 | 1,4-xylene | 3.5 |  |  |  |  | 22 | aging |  |  |  | 30 | 60 | 61 | n-doped Si | SiO2 | 230 |  |  | Au |  | BGBC |  | 0 |  | 12 | HMDS |  | SPUN | 2000 | [6 empty] | N2 | [5 empty] | 35 | [7 empty] | 0.0009827 | [6 empty] | Saturation | N2
|  | 59 | literature | journal_article | 10.1021/ma047415f |  |  | 208 | 73 | poly(3-hexylthiophene-2,5-diyl) | P3HT |  | 31.1 |  | 98 | [8 empty] | 7809 | 1,4-xylene | 3.5 |  |  |  |  | 22 | aging |  |  |  | 30 | 60 | 61 | n-doped Si | SiO2 | 230 |  |  | Au |  | BGBC |  | 0 |  | 12 | HMDS |  | SPUN | 2000 | [6 empty] | N2 | [5 empty] | 35 | [7 empty] | 0.0284 | [6 empty] | Saturation | N2
|  | 59 | literature | journal_article | 10.1021/ma047415f |  |  | 209 | 71 | poly(3-hexylthiophene-2,5-diyl) | P3HT |  | 3.2 |  | 98 | [8 empty] | 6212 | chloroform | 0.5 |  |  |  |  | 22 | aging |  |  |  | 30 | 60 | 61 | n-doped Si | SiO2 | 230 |  |  | Au |  | BGBC |  | 0 |  | 12 | HMDS |  | DROPPED | [7 empty] | N2 | [5 empty] | 35 | [7 empty] | 5.08e-05 | [6 empty] | Saturation | N2
|  | 59 | literature | journal_article | 10.1021/ma047415f |  |  | 210 | 72 | poly(3-hexylthiophene-2,5-diyl) | P3HT |  | 9 |  | 98 | [8 empty] | 6212 | chloroform | 0.5 |  |  |  |  | 22 | aging |  |  |  | 30 | 60 | 61 | n-doped Si | SiO2 | 230 |  |  | Au |  | BGBC |  | 0 |  | 12 | HMDS |  | DROPPED | [7 empty] | N2 | [5 empty] | 35 | [7 empty] | 0.00357 | [6 empty] | Saturation | N2
|  | 59 | literature | journal_article | 10.1021/ma047415f |  |  | 211 | 73 | poly(3-hexylthiophene-2,5-diyl) | P3HT |  | 31.1 |  | 98 | [8 empty] | 6212 | chloroform | 0.5 |  |  |  |  | 22 | aging |  |  |  | 30 | 60 | 61 | n-doped Si | SiO2 | 230 |  |  | Au |  | BGBC |  | 0 |  | 12 | HMDS |  | DROPPED | [7 empty] | N2 | [5 empty] | 35 | [7 empty] | 0.00615 | [6 empty] | Saturation | N2
|  | 60 | literature | journal_article | 10.1021/ma2000515 |  |  | 212 | 74 | poly(3-hexylthiophene-2,5-diyl) | P3HT | 48.96 | 24 | 2.04 | 98 | [8 empty] | 7809 | 1,4-xylene | 2 |  |  |  |  | 21 | aging |  |  |  | 12 |  | 62 | n-doped Si | SiO2 | 200 |  |  | Au |  | BGBC | 20 | 800 |  | 3 | OTS-8 |  | DROPPED | [7 empty] | N2 | [13 empty] | 0.0239 | [6 empty] | Saturation | N2 |  | -80
|  | 60 | literature | journal_article | 10.1021/ma2000515 |  |  | 213 | 74 | poly(3-hexylthiophene-2,5-diyl) | P3HT | 48.96 | 24 | 2.04 | 98 | [8 empty] | 1140 | toluene | 2 |  |  |  |  | 23 | aging |  |  |  | 24 |  | 62 | n-doped Si | SiO2 | 200 |  |  | Au |  | BGBC | 20 | 800 |  | 3 | OTS-8 |  | DROPPED | [7 empty] | N2 | [13 empty] | 0.0305 | [6 empty] | Saturation | N2 |  | -80
|  | 60 | literature | journal_article | 10.1021/ma2000515 |  |  | 214 | 74 | poly(3-hexylthiophene-2,5-diyl) | P3HT | 48.96 | 24 | 2.04 | 98 | [8 empty] | 7501 | styrene | 2 |  |  |  |  | 24 | aging |  |  |  | 76 |  | 62 | n-doped Si | SiO2 | 200 |  |  | Au |  | BGBC | 20 | 800 |  | 3 | OTS-8 |  | DROPPED | [7 empty] | N2 | [13 empty] | 0.0335 | [6 empty] | Saturation | N2 |  | -80
|  | 60 | literature | journal_article | 10.1021/ma2000515 |  |  | 215 | 74 | poly(3-hexylthiophene-2,5-diyl) | P3HT | 48.96 | 24 | 2.04 | 98 | [8 empty] | 241 | benzene | 2 |  |  |  |  | 25 | aging |  |  |  | 168 |  | 62 | n-doped Si | SiO2 | 200 |  |  | Au |  | BGBC | 20 | 800 |  | 3 | OTS-8 |  | DROPPED | [7 empty] | N2 | [13 empty] | 0.0145 | [6 empty] | Saturation | N2 |  | -80
|  | 61 | literature | journal_article | 10.5012/bkcs.2014.35.88.22770 |  |  | 216 | 75 | poly(3-hexylthiophene-2,5-diyl) | P3HT |  | 25 |  | 90 | [8 empty] | 6212 | chloroform | [12 empty] | 63 | [5 empty] | Au |  | BGTC | 100 | 1000 |  |  |  |  | SPUN | [10 empty] | 0.5 | 240 |  | 32 | [7 empty] | 0.0035 | [6 empty] | Saturation |  |  | -60
|  | 61 | literature | journal_article | 10.5012/bkcs.2014.35.88.22770 |  |  | 216 | 75 | poly(3-hexylthiophene-2,5-diyl) | P3HT |  | 25 |  | 90 | [8 empty] | 6212 | chloroform | [12 empty] | 64 | [5 empty] | Au |  | BGTC | 150 | 1000 |  |  |  |  | SPUN | [10 empty] | 0.5 | 240 |  | 32 | [7 empty] | 0.0035 | [6 empty] | Saturation |  |  | -60
|  | 61 | literature | journal_article | 10.5012/bkcs.2014.35.88.22770 |  |  | 216 | 75 | poly(3-hexylthiophene-2,5-diyl) | P3HT |  | 25 |  | 90 | [8 empty] | 6212 | chloroform | [12 empty] | 65 | [5 empty] | Au |  | BGTC | 200 | 1000 |  |  |  |  | SPUN | [10 empty] | 0.5 | 240 |  | 32 | [7 empty] | 0.0035 | [6 empty] | Saturation |  |  | -60
|  | 61 | literature | journal_article | 10.5012/bkcs.2014.35.88.22770 |  |  | 216 | 75 | poly(3-hexylthiophene-2,5-diyl) | P3HT |  | 25 |  | 90 | [8 empty] | 6212 | chloroform | [12 empty] | 66 | [5 empty] | Au |  | BGTC | 250 | 1000 |  |  |  |  | SPUN | [10 empty] | 0.5 | 240 |  | 32 | [7 empty] | 0.0035 | [6 empty] | Saturation |  |  | -60
|  | 61 | literature | journal_article | 10.5012/bkcs.2014.35.88.22770 |  |  | 216 | 75 | poly(3-hexylthiophene-2,5-diyl) | P3HT |  | 25 |  | 90 | [8 empty] | 6212 | chloroform | [12 empty] | 63 | [5 empty] | Au |  | BGTC | 100 | 1000 |  |  |  |  | SPUN | [13 empty] | 32 | [7 empty] | 0.00032 | [6 empty] | Saturation |  |  | -60
|  | 61 | literature | journal_article | 10.5012/bkcs.2014.35.88.22770 |  |  | 216 | 75 | poly(3-hexylthiophene-2,5-diyl) | P3HT |  | 25 |  | 90 | [8 empty] | 6212 | chloroform | [12 empty] | 64 | [5 empty] | Au |  | BGTC | 150 | 1000 |  |  |  |  | SPUN | [13 empty] | 32 | [7 empty] | 0.00032 | [6 empty] | Saturation |  |  | -60
|  | 61 | literature | journal_article | 10.5012/bkcs.2014.35.88.22770 |  |  | 216 | 75 | poly(3-hexylthiophene-2,5-diyl) | P3HT |  | 25 |  | 90 | [8 empty] | 6212 | chloroform | [12 empty] | 65 | [5 empty] | Au |  | BGTC | 200 | 1000 |  |  |  |  | SPUN | [13 empty] | 32 | [7 empty] | 0.00032 | [6 empty] | Saturation |  |  | -60
|  | 61 | literature | journal_article | 10.5012/bkcs.2014.35.88.22770 |  |  | 216 | 75 | poly(3-hexylthiophene-2,5-diyl) | P3HT |  | 25 |  | 90 | [8 empty] | 6212 | chloroform | [12 empty] | 66 | [5 empty] | Au |  | BGTC | 250 | 1000 |  |  |  |  | SPUN | [13 empty] | 32 | [7 empty] | 0.00032 | [6 empty] | Saturation |  |  | -60
|  | 62 | literature | journal_article | 10.1021/jp4116047 |  |  | 217 | 76 | poly(3-hexylthiophene-2,5-diyl) | P3HT | 47.7 | 24 | 1.9875 | 92 | [8 empty] | 6212 | chloroform | 3 | [11 empty] | 67 | n-doped Si | SiO2 | 200 |  |  | Au |  | BGBC | 200 | 500 |  |  |  |  | SPUN | 2000 | 60 | [5 empty] | N2 | [5 empty] | 90 | [7 empty] | 0.00381 | [6 empty] | Linear | Vacuum
|  | 62 | literature | journal_article | 10.1021/jp4116047 |  |  | 217 | 76 | poly(3-hexylthiophene-2,5-diyl) | P3HT | 47.7 | 24 | 1.9875 | 92 | [8 empty] | 6212 | chloroform | 3 | [11 empty] | 67 | n-doped Si | SiO2 | 200 |  |  | Au |  | BGBC | 200 | 500 |  |  |  |  | SPUN | 2000 | 60 | [5 empty] | N2 | [5 empty] | 90 | [7 empty] | 0.031745636 | [6 empty] | Linear | Vacuum
|  | 63 | literature | journal_article | 10.1002/polb.23022 |  |  | 218 | 77 | poly(3-hexylthiophene-2,5-diyl) | P3HT | 5.1 | 5.1 | 1 | 90 | [8 empty] | 6212 | chloroform | 15 | [11 empty] | 68 | n-doped Si | SiO2 | 200 |  |  | Au |  | BGTC | 100 | 148500 |  | 12 | HMDS |  | SPUN | 1500 | [6 empty] | N2 | [13 empty] | 4.58e-05 | [6 empty] | Saturation | N2 |  | -60
|  | 63 | literature | journal_article | 10.1002/polb.23022 |  |  | 219 | 78 | poly(3-hexylthiophene-2,5-diyl) | P3HT | 11.3 | 11.3 | 1 | 90 | [8 empty] | 6212 | chloroform | 15 | [11 empty] | 68 | n-doped Si | SiO2 | 200 |  |  | Au |  | BGTC | 100 | 148500 |  | 12 | HMDS |  | SPUN | 1500 | [6 empty] | N2 | [13 empty] | 0.019 | [6 empty] | Saturation | N2 |  | -60
|  | 63 | literature | journal_article | 10.1002/polb.23022 |  |  | 220 | 79 | poly(3-hexylthiophene-2,5-diyl) | P3HT | 18.6 | 18.6 | 1 | 90 | [8 empty] | 6212 | chloroform | 15 | [11 empty] | 68 | n-doped Si | SiO2 | 200 |  |  | Au |  | BGTC | 100 | 148500 |  | 12 | HMDS |  | SPUN | 1500 | [6 empty] | N2 | [13 empty] | 0.016 | [6 empty] | Saturation | N2 |  | -60
|  | 63 | literature | journal_article | 10.1002/polb.23022 |  |  | 221 | 80 | poly(3-hexylthiophene-2,5-diyl) | P3HT | 6.608 | 5.6 | 1.18 | 90 | [8 empty] | 6212 | chloroform | 15 | [11 empty] | 68 | n-doped Si | SiO2 | 200 |  |  | Au |  | BGTC | 100 | 148500 |  | 12 | HMDS |  | SPUN | 1500 | [6 empty] | N2 | [13 empty] | 1.23e-06 | [6 empty] | Saturation | N2 |  | -60
|  | 63 | literature | journal_article | 10.1002/polb.23022 |  |  | 222 | 81 | poly(3-hexylthiophene-2,5-diyl) | P3HT | 20.424 | 13.8 | 1.48 | 90 | [8 empty] | 6212 | chloroform | 15 | [11 empty] | 68 | n-doped Si | SiO2 | 200 |  |  | Au |  | BGTC | 100 | 148500 |  | 12 | HMDS |  | DIPPED | 1500 | [6 empty] | N2 | [13 empty] | 0.000609 | [6 empty] | Saturation | N2 |  | -60
|  | 63 | literature | journal_article | 10.1002/polb.23022 |  |  | 223 | 82 | poly(3-hexylthiophene-2,5-diyl) | P3HT | 25.65 | 19 | 1.35 | 90 | [8 empty] | 6212 | chloroform | 15 | [11 empty] | 68 | n-doped Si | SiO2 | 200 |  |  | Au |  | BGTC | 100 | 148500 |  | 12 | HMDS |  | DIPPED | 1500 | [6 empty] | N2 | [13 empty] | 0.0106 | [6 empty] | Saturation | N2 |  | -60
|  | 64 | literature | journal_article | 10.1063/1.2222065 |  |  | 224 | 83 | poly(3-hexylthiophene-2,5-diyl) | P3HT | 37.74 | 25.5 | 1.48 | 98.5 | [8 empty] | 13 | 1,2,4-trichlorobenzene | 1 | [11 empty] | 69 | n-doped Si | SiO2 | 200 |  |  | Au |  | BGBC | 7.5 | 1000 |  |  |  |  | SPUN | 4000 | 60 | [5 empty] | N2 | [5 empty] | 15 | [7 empty] | 0.023 | [6 empty] | Saturation | N2 |  | -60
|  | 64 | literature | journal_article | 10.1063/1.2222065 |  |  | 225 | 83 | poly(3-hexylthiophene-2,5-diyl) | P3HT | 37.74 | 25.5 | 1.48 | 98.5 | [8 empty] | 7809 | 1,4-xylene | 1 | [11 empty] | 69 | n-doped Si | SiO2 | 200 |  |  | Au |  | BGBC | 7.5 | 1000 |  |  |  |  | SPUN | 4000 | 60 | [5 empty] | N2 | [5 empty] | 15 | [7 empty] | 0.015 | [6 empty] | Saturation | N2 |  | -60
|  | 64 | literature | journal_article | 10.1063/1.2222065 |  |  | 226 | 83 | poly(3-hexylthiophene-2,5-diyl) | P3HT | 37.74 | 25.5 | 1.48 | 98.5 | [8 empty] | 6212 | chloroform | 1 | [11 empty] | 69 | n-doped Si | SiO2 | 200 |  |  | Au |  | BGBC | 7.5 | 1000 |  |  |  |  | SPUN | 4000 | 60 | [5 empty] | N2 | [5 empty] | 15 | [7 empty] | 0.0011 | [6 empty] | Saturation | N2 |  | -60
|  | 64 | literature | journal_article | 10.1063/1.2222065 |  |  | 226 | 83 | poly(3-hexylthiophene-2,5-diyl) | P3HT | 37.74 | 25.5 | 1.48 | 98.5 | [8 empty] | 6212 | chloroform | 1 | [11 empty] | 69 | n-doped Si | SiO2 | 200 |  |  | Au |  | BGBC | 7.5 | 1000 |  | 12 | HMDS |  | SPUN | 4000 | 60 | [5 empty] | N2 | [5 empty] | 15 | [7 empty] | 0.0016 | [6 empty] | Saturation | N2 |  | -60
|  | 64 | literature | journal_article | 10.1063/1.2222065 |  |  | 224 | 83 | poly(3-hexylthiophene-2,5-diyl) | P3HT | 37.74 | 25.5 | 1.48 | 98.5 | [8 empty] | 13 | 1,2,4-trichlorobenzene | 1 | [11 empty] | 69 | n-doped Si | SiO2 | 200 |  |  | Au |  | BGBC | 7.5 | 1000 |  |  |  |  | DIPPED |  |  |  | 60 |  |  |  | N2 | [5 empty] | 15 | [7 empty] | 0.0024 | [6 empty] | Saturation | N2 |  | -60
|  | 64 | literature | journal_article | 10.1063/1.2222065 |  |  | 225 | 83 | poly(3-hexylthiophene-2,5-diyl) | P3HT | 37.74 | 25.5 | 1.48 | 98.5 | [8 empty] | 7809 | 1,4-xylene | 1 | [11 empty] | 69 | n-doped Si | SiO2 | 200 |  |  | Au |  | BGBC | 7.5 | 1000 |  |  |  |  | DIPPED |  |  |  | 60 |  |  |  | N2 | [5 empty] | 15 | [7 empty] | 0.015 | [6 empty] | Saturation | N2 |  | -60
|  | 64 | literature | journal_article | 10.1063/1.2222065 |  |  | 226 | 83 | poly(3-hexylthiophene-2,5-diyl) | P3HT | 37.74 | 25.5 | 1.48 | 98.5 | [8 empty] | 6212 | chloroform | 1 | [11 empty] | 69 | n-doped Si | SiO2 | 200 |  |  | Au |  | BGBC | 7.5 | 1000 |  |  |  |  | DIPPED |  |  |  | 60 |  |  |  | N2 | [5 empty] | 15 | [7 empty] | 0.085 | [6 empty] | Saturation | N2 |  | -60
|  | 64 | literature | journal_article | 10.1063/1.2222065 |  |  | 226 | 83 | poly(3-hexylthiophene-2,5-diyl) | P3HT | 37.74 | 25.5 | 1.48 | 98.5 | [8 empty] | 6212 | chloroform | 1 | [11 empty] | 69 | n-doped Si | SiO2 | 200 |  |  | Au |  | BGBC | 7.5 | 1000 |  | 12 | HMDS |  | DIPPED |  |  |  | 60 |  |  |  | N2 | [5 empty] | 15 | [7 empty] | 0.15 | [6 empty] | Saturation | N2 |  | -60
|  | 64 | literature | journal_article | 10.1063/1.2222065 |  |  | 227 | 83 | poly(3-hexylthiophene-2,5-diyl) | P3HT | 37.74 | 25.5 | 1.48 | 98.5 | [8 empty] | 13 | 1,2,4-trichlorobenzene | 0.1 | [11 empty] | 69 | n-doped Si | SiO2 | 200 |  |  | Au |  | BGBC | 7.5 | 1000 |  |  |  |  | DROPPED | [7 empty] | N2 | [5 empty] | 15 | [7 empty] | 0.00015 | [6 empty] | Saturation | N2 |  | -60
|  | 64 | literature | journal_article | 10.1063/1.2222065 |  |  | 228 | 83 | poly(3-hexylthiophene-2,5-diyl) | P3HT | 37.74 | 25.5 | 1.48 | 98.5 | [8 empty] | 7809 | 1,4-xylene | 0.1 | [11 empty] | 69 | n-doped Si | SiO2 | 200 |  |  | Au |  | BGBC | 7.5 | 1000 |  |  |  |  | DROPPED | [7 empty] | N2 | [5 empty] | 15 | [7 empty] | 0.0014 | [6 empty] | Saturation | N2 |  | -60
|  | 64 | literature | journal_article | 10.1063/1.2222065 |  |  | 229 | 83 | poly(3-hexylthiophene-2,5-diyl) | P3HT | 37.74 | 25.5 | 1.48 | 98.5 | [8 empty] | 6212 | chloroform | 0.1 | [11 empty] | 69 | n-doped Si | SiO2 | 200 |  |  | Au |  | BGBC | 7.5 | 1000 |  |  |  |  | DROPPED | [7 empty] | N2 | [5 empty] | 15 | [7 empty] | 0.021 | [6 empty] | Saturation | N2 |  | -60
|  | 64 | literature | journal_article | 10.1063/1.2222065 |  |  | 229 | 83 | poly(3-hexylthiophene-2,5-diyl) | P3HT | 37.74 | 25.5 | 1.48 | 98.5 | [8 empty] | 6212 | chloroform | 0.1 | [11 empty] | 69 | n-doped Si | SiO2 | 200 |  |  | Au |  | BGBC | 7.5 | 1000 |  | 12 | HMDS |  | DROPPED | [7 empty] | N2 | [5 empty] | 15 | [7 empty] | 0.0023 | [6 empty] | Saturation | N2 |  | -60
|  | 64 | literature | journal_article | 10.1063/1.2222065 |  |  | 229 | 83 | poly(3-hexylthiophene-2,5-diyl) | P3HT | 37.74 | 25.5 | 1.48 | 98.5 | [8 empty] | 6212 | chloroform | 0.1 | [11 empty] | 69 | n-doped Si | SiO2 | 200 |  |  | Au |  | BGBC | 7.5 | 1000 |  | 12 | HMDS |  | DROPPED |  |  |  | 60 |  |  |  | N2 |  |  | 1 | 150 |  | 15 | [7 empty] | 0.25 | [6 empty] | Saturation | N2 |  | -60
|  | 65 | literature | journal_article | 10.1016/j.synthmet.2006.04.013 |  |  | 230 | 84 | poly(3-hexylthiophene-2,5-diyl) | P3HT | 2.755 | 1.9 | 1.45 | 98 | [8 empty] | 6212 | chloroform | 2 | [11 empty] | 70 | n-doped Si | SiO2 | 300 |  |  | Au |  | BGBC | 20 | 9000 |  | 12 | HMDS |  | SPUN | 300 | 30 | [5 empty] | Air | [5 empty] | 50 | [7 empty] | 4.86e-05 | [6 empty] | Saturation | N2 |  | -60
|  | 65 | literature | journal_article | 10.1016/j.synthmet.2006.04.013 |  |  | 231 | 85 | poly(3-hexylthiophene-2,5-diyl) | P3HT | 11.592 | 5.6 | 2.07 | 98 | [8 empty] | 6212 | chloroform | 2 | [11 empty] | 70 | n-doped Si | SiO2 | 300 |  |  | Au |  | BGBC | 20 | 9000 |  | 12 | HMDS |  | SPUN | 300 | 30 | [5 empty] | Air | [5 empty] | 50 | [7 empty] | 0.000551 | [6 empty] | Saturation | N2 |  | -60
|  | 65 | literature | journal_article | 10.1016/j.synthmet.2006.04.013 |  |  | 232 | 86 | poly(3-hexylthiophene-2,5-diyl) | P3HT | 21.384 | 10.8 | 1.98 | 98 | [8 empty] | 6212 | chloroform | 2 | [11 empty] | 70 | n-doped Si | SiO2 | 300 |  |  | Au |  | BGBC | 20 | 9000 |  | 12 | HMDS |  | SPUN | 300 | 30 | [5 empty] | Air | [5 empty] | 50 | [7 empty] | 0.00399 | [6 empty] | Saturation | N2 |  | -60
|  | 65 | literature | journal_article | 10.1016/j.synthmet.2006.04.013 |  |  | 233 | 87 | poly(3-hexylthiophene-2,5-diyl) | P3HT | 60.75 | 27 | 2.25 | 98 | [8 empty] | 6212 | chloroform | 2 | [11 empty] | 70 | n-doped Si | SiO2 | 300 |  |  | Au |  | BGBC | 20 | 9000 |  | 12 | HMDS |  | SPUN | 300 | 30 | [5 empty] | Air | [5 empty] | 50 | [7 empty] | 0.0229 | [6 empty] | Saturation | N2 |  | -60
|  | 65 | literature | journal_article | 10.1016/j.synthmet.2006.04.013 |  |  | 234 | 84 | poly(3-hexylthiophene-2,5-diyl) | P3HT | 2.755 | 1.9 | 1.45 | 98 | [8 empty] | 6212 | chloroform | 1 | [11 empty] | 70 | n-doped Si | SiO2 | 300 |  |  | Au |  | BGBC | 20 | 9000 |  |  |  |  | DIPPED |  |  |  | 12 |  |  |  | Air | [5 empty] | 50 | [7 empty] | 0.000114 | [6 empty] | Saturation | N2 |  | -60
|  | 65 | literature | journal_article | 10.1016/j.synthmet.2006.04.013 |  |  | 235 | 85 | poly(3-hexylthiophene-2,5-diyl) | P3HT | 11.592 | 5.6 | 2.07 | 98 | [8 empty] | 6212 | chloroform | 1 | [11 empty] | 70 | n-doped Si | SiO2 | 300 |  |  | Au |  | BGBC | 20 | 9000 |  |  |  |  | DIPPED |  |  |  | 12 |  |  |  | Air | [5 empty] | 50 | [7 empty] | 0.000912 | [6 empty] | Saturation | N2 |  | -60
|  | 65 | literature | journal_article | 10.1016/j.synthmet.2006.04.013 |  |  | 236 | 86 | poly(3-hexylthiophene-2,5-diyl) | P3HT | 21.384 | 10.8 | 1.98 | 98 | [8 empty] | 6212 | chloroform | 1 | [11 empty] | 70 | n-doped Si | SiO2 | 300 |  |  | Au |  | BGBC | 20 | 9000 |  |  |  |  | DIPPED |  |  |  | 12 |  |  |  | Air | [5 empty] | 50 | [7 empty] | 0.00687 | [6 empty] | Saturation | N2 |  | -60
|  | 65 | literature | journal_article | 10.1016/j.synthmet.2006.04.013 |  |  | 237 | 87 | poly(3-hexylthiophene-2,5-diyl) | P3HT | 60.75 | 27 | 2.25 | 98 | [8 empty] | 6212 | chloroform | 1 | [11 empty] | 70 | n-doped Si | SiO2 | 300 |  |  | Au |  | BGBC | 20 | 9000 |  |  |  |  | DIPPED |  |  |  | 12 |  |  |  | Air | [5 empty] | 50 | [7 empty] | 0.017 | [6 empty] | Saturation | N2 |  | -60
|  | 65 | literature | journal_article | 10.1016/j.synthmet.2006.04.013 |  |  | 238 | 88 | poly(3-hexylthiophene-2,5-diyl) | P3HT | 1.4279 | 1.09 | 1.31 | 98 | [8 empty] | 6212 | chloroform | 0.5 |  |  |  |  | 26 | poor_solvent | 8028 | tetrahydrofuran | 0.176 |  |  | 70 | n-doped Si | SiO2 | 300 |  |  | Au |  | BGBC | 20 | 9000 |  | 12 | HMDS |  | DROPPED | [7 empty] | Air | [5 empty] | 50 | [7 empty] | 1.46e-05 | [6 empty] | Saturation | N2 |  | -60
|  | 65 | literature | journal_article | 10.1016/j.synthmet.2006.04.013 |  |  | 239 | 84 | poly(3-hexylthiophene-2,5-diyl) | P3HT | 2.755 | 1.9 | 1.45 | 98 | [8 empty] | 6212 | chloroform | 0.5 |  |  |  |  | 26 | poor_solvent | 8028 | tetrahydrofuran | 0.176 |  |  | 70 | n-doped Si | SiO2 | 300 |  |  | Au |  | BGBC | 20 | 9000 |  | 12 | HMDS |  | DROPPED | [7 empty] | Air | [5 empty] | 50 | [7 empty] | 3.43e-05 | [6 empty] | Saturation | N2 |  | -60
|  | 65 | literature | journal_article | 10.1016/j.synthmet.2006.04.013 |  |  | 240 | 85 | poly(3-hexylthiophene-2,5-diyl) | P3HT | 11.592 | 5.6 | 2.07 | 98 | [8 empty] | 6212 | chloroform | 0.5 |  |  |  |  | 26 | poor_solvent | 8028 | tetrahydrofuran | 0.176 |  |  | 70 | n-doped Si | SiO2 | 300 |  |  | Au |  | BGBC | 20 | 9000 |  | 12 | HMDS |  | DROPPED | [7 empty] | Air | [5 empty] | 50 | [7 empty] | 0.000709 | [6 empty] | Saturation | N2 |  | -60
|  | 65 | literature | journal_article | 10.1016/j.synthmet.2006.04.013 |  |  | 241 | 86 | poly(3-hexylthiophene-2,5-diyl) | P3HT | 21.384 | 10.8 | 1.98 | 98 | [8 empty] | 6212 | chloroform | 0.5 |  |  |  |  | 26 | poor_solvent | 8028 | tetrahydrofuran | 0.176 |  |  | 70 | n-doped Si | SiO2 | 300 |  |  | Au |  | BGBC | 20 | 9000 |  | 12 | HMDS |  | DROPPED | [7 empty] | Air | [5 empty] | 50 | [7 empty] | 0.00414 | [6 empty] | Saturation | N2 |  | -60
|  | 65 | literature | journal_article | 10.1016/j.synthmet.2006.04.013 |  |  | 242 | 87 | poly(3-hexylthiophene-2,5-diyl) | P3HT | 60.75 | 27 | 2.25 | 98 | [8 empty] | 6212 | chloroform | 0.5 |  |  |  |  | 26 | poor_solvent | 8028 | tetrahydrofuran | 0.176 |  |  | 70 | n-doped Si | SiO2 | 300 |  |  | Au |  | BGBC | 20 | 9000 |  | 12 | HMDS |  | DROPPED | [7 empty] | Air | [5 empty] | 50 | [7 empty] | 0.0364 | [6 empty] | Saturation | N2 |  | -60
|  | 66 | literature | journal_article | 10.1002/adfm.200400017 |  |  | 243 | 90 | poly(3-hexylthiophene-2,5-diyl) | P3HT | 3.146 | 2.2 | 1.43 | 91 | [8 empty] | 6212 | chloroform | [12 empty] | 71 | n-doped Si | SiO2 | 300 |  |  | Au |  | BGTC | 100 | 148500 |  | 12 | HMDS |  | SPUN | [7 empty] | N2 | [5 empty] | 45 | [7 empty] | 5.5e-07 | [6 empty] | Saturation | N2 |  | -80
|  | 66 | literature | journal_article | 10.1002/adfm.200400017 |  |  | 243 | 90 | poly(3-hexylthiophene-2,5-diyl) | P3HT | 3.146 | 2.2 | 1.43 | 91 | [8 empty] | 6212 | chloroform | [12 empty] | 71 | n-doped Si | SiO2 | 300 |  |  | Au |  | BGTC | 100 | 148500 |  | 12 | HMDS |  | SPUN | [7 empty] | N2 |  |  | 0.083333333 | 150 |  | 45 | [7 empty] | 2.5e-06 | [6 empty] | Saturation | N2 |  | -80
|  | 66 | literature | journal_article | 10.1002/adfm.200400017 |  |  | 244 | 91 | poly(3-hexylthiophene-2,5-diyl) | P3HT | 6.608 | 5.6 | 1.18 | 91 | [8 empty] | 6212 | chloroform | [12 empty] | 71 | n-doped Si | SiO2 | 300 |  |  | Au |  | BGTC | 100 | 148500 |  | 12 | HMDS |  | SPUN | [7 empty] | N2 | [5 empty] | 45 | [7 empty] | 1.6e-05 | [6 empty] | Saturation | N2 |  | -80
|  | 66 | literature | journal_article | 10.1002/adfm.200400017 |  |  | 244 | 91 | poly(3-hexylthiophene-2,5-diyl) | P3HT | 6.608 | 5.6 | 1.18 | 91 | [8 empty] | 6212 | chloroform | [12 empty] | 71 | n-doped Si | SiO2 | 300 |  |  | Au |  | BGTC | 100 | 148500 |  | 12 | HMDS |  | SPUN | [7 empty] | N2 |  |  | 0.083333333 | 150 |  | 45 | [7 empty] | 4.3e-05 | [6 empty] | Saturation | N2 |  | -80
|  | 66 | literature | journal_article | 10.1002/adfm.200400017 |  |  | 245 | 92 | poly(3-hexylthiophene-2,5-diyl) | P3HT | 20.424 | 13.8 | 1.48 | 91 | [8 empty] | 6212 | chloroform | [12 empty] | 71 | n-doped Si | SiO2 | 300 |  |  | Au |  | BGTC | 100 | 148500 |  | 12 | HMDS |  | SPUN | [7 empty] | N2 | [5 empty] | 45 | [7 empty] | 0.0013 | [6 empty] | Saturation | N2 |  | -80
|  | 66 | literature | journal_article | 10.1002/adfm.200400017 |  |  | 245 | 92 | poly(3-hexylthiophene-2,5-diyl) | P3HT | 20.424 | 13.8 | 1.48 | 91 | [8 empty] | 6212 | chloroform | [12 empty] | 71 | n-doped Si | SiO2 | 300 |  |  | Au |  | BGTC | 100 | 148500 |  | 12 | HMDS |  | SPUN | [7 empty] | N2 |  |  | 0.083333333 | 150 |  | 45 | [7 empty] | 0.00047 | [6 empty] | Saturation | N2 |  | -80
|  | 66 | literature | journal_article | 10.1002/adfm.200400017 |  |  | 246 | 93 | poly(3-hexylthiophene-2,5-diyl) | P3HT | 25.65 | 19 | 1.35 | 91 | [8 empty] | 6212 | chloroform | [12 empty] | 71 | n-doped Si | SiO2 | 300 |  |  | Au |  | BGTC | 100 | 148500 |  | 12 | HMDS |  | SPUN | [7 empty] | N2 | [5 empty] | 45 | [7 empty] | 0.0026 | [6 empty] | Saturation | N2 |  | -80
|  | 66 | literature | journal_article | 10.1002/adfm.200400017 |  |  | 246 | 93 | poly(3-hexylthiophene-2,5-diyl) | P3HT | 25.65 | 19 | 1.35 | 91 | [8 empty] | 6212 | chloroform | [12 empty] | 71 | n-doped Si | SiO2 | 300 |  |  | Au |  | BGTC | 100 | 148500 |  | 12 | HMDS |  | SPUN | [7 empty] | N2 |  |  | 0.083333333 | 150 |  | 45 | [7 empty] | 0.0042 | [6 empty] | Saturation | N2 |  | -80
|  | 67 | literature | journal_article | 10.1002/adfm.201301007 |  |  | 247 | 94 | poly(3-hexylthiophene-2,5-diyl) | P3HT | 70 | 35 | 2 | 97 | [8 empty] | 1140 | toluene | 3.5 |  |  |  |  | 27 | aging |  |  |  | 48 | 25 | 72 | n-doped Si | SiO2 | 300 |  |  | Au |  | BGTC | 30 | 500 |  |  |  |  | SPUN | 1000 | 30 | [5 empty] | Air | [5 empty] | 40 | [7 empty] | 0.00368 | [6 empty] | Saturation | Air
|  | 67 | literature | journal_article | 10.1002/adfm.201301007 |  |  | 247 | 94 | poly(3-hexylthiophene-2,5-diyl) | P3HT | 70 | 35 | 2 | 97 | [8 empty] | 1140 | toluene | 3.5 |  |  |  |  | 27 | aging |  |  |  | 48 | 25 | 72 | n-doped Si | SiO2 | 300 |  |  | Au |  | BGTC | 30 | 500 |  |  |  |  | SPUN | 1000 | 30 | [5 empty] | Air | [5 empty] | 40 | [7 empty] | 0.00135 | [6 empty] | Saturation | Air
|  | 67 | literature | journal_article | 10.1002/adfm.201301007 |  |  | 247 | 94 | poly(3-hexylthiophene-2,5-diyl) | P3HT | 70 | 35 | 2 | 97 | [8 empty] | 1140 | toluene | 3.5 |  |  |  |  | 27 | aging |  |  |  | 48 | 25 | 72 | n-doped Si | SiO2 | 300 |  |  | Au |  | BGTC | 30 | 500 |  |  |  |  | SPUN | 1000 | 30 | [5 empty] | Air | [5 empty] | 40 | [7 empty] | 0.000629 | [6 empty] | Saturation | Air
|  | 67 | literature | journal_article | 10.1002/adfm.201301007 |  |  | 247 | 94 | poly(3-hexylthiophene-2,5-diyl) | P3HT | 70 | 35 | 2 | 97 | [8 empty] | 1140 | toluene | 3.5 |  |  |  |  | 27 | aging |  |  |  | 48 | 25 | 72 | n-doped Si | SiO2 | 300 |  |  | Au |  | BGTC | 30 | 500 |  |  |  |  | SPUN | 1000 | 30 | [5 empty] | Air | [5 empty] | 40 | [7 empty] | 0.000871 | [6 empty] | Saturation | Air
|  | 67 | literature | journal_article | 10.1002/adfm.201301007 |  |  | 247 | 94 | poly(3-hexylthiophene-2,5-diyl) | P3HT | 70 | 35 | 2 | 97 | [8 empty] | 1140 | toluene | 3.5 |  |  |  |  | 27 | aging |  |  |  | 48 | 25 | 72 | n-doped Si | SiO2 | 300 |  |  | Au |  | BGTC | 30 | 500 |  |  |  |  | SPUN | 1000 | 30 | [5 empty] | Air | [5 empty] | 40 | [7 empty] | 0.00102 | [6 empty] | Saturation | Air
|  | 67 | literature | journal_article | 10.1002/adfm.201301007 |  |  | 248 | 95 | poly(3-hexylthiophene-2,5-diyl) | P3HT | 163.2 | 68 | 2.4 | 90 | [8 empty] | 1140 | toluene | 3.5 |  |  |  |  | 27 | aging |  |  |  | 48 | 25 | 72 | n-doped Si | SiO2 | 300 |  |  | Au |  | BGTC | 30 | 500 |  |  |  |  | SPUN | 1000 | 30 | [5 empty] | Air | [5 empty] | 38 | [7 empty] | 0.00102 | [6 empty] | Saturation | Air
|  | 67 | literature | journal_article | 10.1002/adfm.201301007 |  |  | 248 | 95 | poly(3-hexylthiophene-2,5-diyl) | P3HT | 163.2 | 68 | 2.4 | 90 | [8 empty] | 1140 | toluene | 3.5 |  |  |  |  | 27 | aging |  |  |  | 48 | 25 | 72 | n-doped Si | SiO2 | 300 |  |  | Au |  | BGTC | 30 | 500 |  |  |  |  | SPUN | 1000 | 30 | [5 empty] | Air | [5 empty] | 38 | [7 empty] | 0.00305 | [6 empty] | Saturation | Air
|  | 67 | literature | journal_article | 10.1002/adfm.201301007 |  |  | 248 | 95 | poly(3-hexylthiophene-2,5-diyl) | P3HT | 163.2 | 68 | 2.4 | 90 | [8 empty] | 1140 | toluene | 3.5 |  |  |  |  | 27 | aging |  |  |  | 48 | 25 | 72 | n-doped Si | SiO2 | 300 |  |  | Au |  | BGTC | 30 | 500 |  |  |  |  | SPUN | 1000 | 30 | [5 empty] | Air | [5 empty] | 38 | [7 empty] | 0.00803 | [6 empty] | Saturation | Air
|  | 67 | literature | journal_article | 10.1002/adfm.201301007 |  |  | 248 | 95 | poly(3-hexylthiophene-2,5-diyl) | P3HT | 163.2 | 68 | 2.4 | 90 | [8 empty] | 1140 | toluene | 3.5 |  |  |  |  | 27 | aging |  |  |  | 48 | 25 | 72 | n-doped Si | SiO2 | 300 |  |  | Au |  | BGTC | 30 | 500 |  |  |  |  | SPUN | 1000 | 30 | [5 empty] | Air | [5 empty] | 38 | [7 empty] | 0.00953 | [6 empty] | Saturation | Air
|  | 67 | literature | journal_article | 10.1002/adfm.201301007 |  |  | 248 | 95 | poly(3-hexylthiophene-2,5-diyl) | P3HT | 163.2 | 68 | 2.4 | 90 | [8 empty] | 1140 | toluene | 3.5 |  |  |  |  | 27 | aging |  |  |  | 48 | 25 | 72 | n-doped Si | SiO2 | 300 |  |  | Au |  | BGTC | 30 | 500 |  |  |  |  | SPUN | 1000 | 30 | [5 empty] | Air | [5 empty] | 38 | [7 empty] | 0.00915 | [6 empty] | Saturation | Air

## linking_tables
| pubchem_cid | iupac_name | boiling_point | N-Doped Si | n-doped Si
C6H5CL | 7964 | chlorobenzene | 132 | Glass | glass
CHCL3 | 6212 | chloroform | 61.2 | glass | glass
C6H4CL2 | 7239 | 1,2-dichlorobenzene | 180 | PET | PET
Spin-Coating | spin
Blade-Coating | blade
Wire-Bar-Coating | wire
Inkjet-Coating | inkjet
Ambient | air
Inert | inert
Argon | argon
N2 | nitrogen
Nitrogen | nitrogen

## experiment_info
exp_id | citation_type | meta.publication_type | meta.lab_notebook_page | meta.doi
1 | literature | journal_article |  | 10.1039/C5TC02579F
2 | literature | journal_article |  | 10.1021/acs.chemmater.7b03019
3 | literature | journal_article |  | 10.1021/acs.chemmater.8b05224
4 | literature | journal_article |  | 10.1038/srep00754
5 | literature | journal_article |  | 10.1038/srep24476
6 | literature | journal_article |  | 10.1016/j.cplett.2020.137507
7 | literature | journal_article |  | 10.1021/acs.chemmater.0c02199
8 | literature | journal_article |  | 10.1016/j.spmi.2018.12.022
9 | literature | journal_article |  | 10.1039/c8sm02517g
10 | literature | journal_article |  | 10.1002/adfm.201909787
11 | literature | journal_article |  | 10.1063/1.5135977
12 | literature | journal_article |  | 10.1063/1.5135977
13 | literature | journal_article |  | 10.1039/c5tc02133b
14 | literature | journal_article |  | 10.1039/c3nr03989g
15 | literature | journal_article |  | 10.1021/acsami.8b03288
16 | literature | journal_article |  | 10.1021/acsami.7b08133
17 | literature | journal_article |  | 10.1021/acsami.7b08133
18 | literature | journal_article | RV_1.99 | 10.1021/acsmaterialslett.1c00320
19 | literature | journal_article |  | 10.1126/sciadv.1600076
20 | literature | journal_article |  | 10.1002/adma.201102786
21 | literature | journal_article |  | 10.1038/ncomms16070
22 | literature | journal_article |  | 10.1002/adfm.201706372
23 | laboratory |  | RV_1.120
24 | laboratory |  | RV_1.127
25 | laboratory |  | RV_1.130
26 | laboratory |  | RV_1.134
27 | laboratory |  | RV_1.144
28 | laboratory |  | RV_1.149
29 | laboratory |  | RV_1.163
30 | laboratory |  | RV_1.164
31 | laboratory |  | RV_1.167
32 | laboratory |  | RV_1.168
33 | literature | journal_article |  | 10.1021/am507759u
34 | literature | journal_article |  | 10.1002/adfm.201604744
35 | literature | journal_article |  | 10.1002/aelm.201700559
36 | literature | journal_article |  | 10.1021/acsami.0c07385
37 | literature | journal_article |  | 10.1021/acs.chemmater.8b05114
38 | literature | journal_article |  | 10.1073/pnas.1501381112
39 | literature | journal_article |  | 10.1002/aelm.202101324
40 | literature | journal_article |  | 10.1021/acs.macromol.1c01661
41 | literature | journal_article |  | 10.1021/acs.chemmater.5b03775
42 | literature | journal_article |  | 10.1063/1.3424792
43 | literature | journal_article |  | 10.1038/srep03425
44 | literature | journal_article |  | 10.1039/C4TC00390J
45 | literature | journal_article |  | 10.1021/acsapm.2c00554
46 | literature | journal_article |  | 10.1021/acs.macromol.1c02329
47 | literature | journal_article |  | 10.1038/s41598-020-60812-x
48 | literature | journal_article |  | 10.1002/adfm.201807786
49 | literature | journal_article |  | 10.1002/adfm.201002729
50 | literature | journal_article |  | 10.1021/am3027822
51 | literature | journal_article |  | 10.1016/j.orgel.2011.06.027
52 | literature | journal_article |  | 10.1021/cm049617w
53 | literature | journal_article |  | 10.1103/PhysRevB.74.115318
54 | literature | journal_article |  | 10.1021/nn401323f
55 | literature | journal_article |  | 10.1063/1.2400796
56 | literature | journal_article |  | 10.1002/adfm.201403708
57 | literature | journal_article |  | 10.1007/s11801-011-0122-z
58 | literature | journal_article |  | 10.1002/adma.200305275
59 | literature | journal_article |  | 10.1021/ma047415f
60 | literature | journal_article |  | 10.1021/ma2000515
61 | literature | journal_article |  | 10.5012/bkcs.2014.35.88.22770
62 | literature | journal_article |  | 10.1021/jp4116047
63 | literature | journal_article |  | 10.1002/polb.23022
64 | literature | journal_article |  | 10.1063/1.2222065
65 | literature | journal_article |  | 10.1016/j.synthmet.2006.04.013
66 | literature | journal_article |  | 10.1002/adfm.200400017
67 | literature | journal_article |  | 10.1002/adfm.201301007

## solution
solution_id | concentration
1 | 4
1 | 4
1 | 4
1 | 4
1 | 4
1 | 4
2 | 4
2 | 4
2 | 4
2 | 4
2 | 4
3 | 5
4 | 5
5 | 5
6 | 5
7 | 5
8 | 5
9 | 5
10 | 5
11 | 5
12 | 5
13 | 5
14 | 5
14 | 5
14 | 5
14 | 5
14 | 5
14 | 5
14 | 5
14 | 5
14 | 5
14 | 5
14 | 5
14 | 5
15 | 4
16 | 4
17 | 4
18 | 4
19 | 4
20 | 4
21 | 4
22 | 4
23 | 6.5
23 | 6.5
23 | 6.5
23 | 6.5
23 | 6.5
23 | 6.5
23 | 6.5
23 | 6.5
24 | 3
24 | 3
25 | 7
25 | 7
26 | 6.5
27 | 1.6
27 | 1.6
28 | 0.5
29 | 0.75
30 | 1
31 | 2
32 | 5
28 | 0.5
29 | 0.75
30 | 1
31 | 2
32 | 5
33 | 2
34 | 1.7
34 | 1.7
34 | 1.7
34 | 1.7
34 | 1.7
35 | 4
36 | 4
37 | 4
38 | 4
39 | 4
40 | 10
41 | 10
42 | 5
42 | 5
43 | 5
44 | 7
45 | 8.5
46 | 10
47 | 12
48 | 14
49 | 16
50 | 18
51 | 25
43 | 5
44 | 7
45 | 8.5
46 | 10
47 | 12
48 | 14
49 | 16
50 | 18
51 | 25
52 | 3
43 | 5
44 | 7
45 | 8.5
46 | 10
47 | 12
48 | 14
49 | 16
50 | 18
51 | 25
52 | 3
43 | 5
44 | 7
46 | 10
47 | 12
48 | 14
50 | 18
51 | 25
53 | 3
54 | 4
55 | 5
56 | 6
57 | 8
58 | 5
59 | 10
59 | 10
59 | 10
59 | 10
60 | 8
60 | 8
61 | 12
61 | 12
62 | 27
62 | 27
63 | 4
64 | 2
65 | 6
66 | 10
67 | 5
55 | 5
67 | 5
68 | 5
69 | 5
55 | 5
70 | 5
71 | 5
72 | 5
73 | 5
67 | 5
74 | 5
75 | 5
76 | 5
77 | 5
55 | 5
74 | 5
75 | 5
76 | 5
77 | 5
55 | 5
64 | 2
78 | 4
65 | 6
79 | 7
80 | 8
66 | 10
81 | 2
82 | 4
83 | 6
84 | 8
85 | 9
86 | 10
87 | 12
64 | 2
78 | 4
65 | 6
79 | 7
80 | 8
66 | 10
88 | 7
89 | 3
90 | 1
91 | 0.5
92 | 8
93 | 7
94 | 3
95 | 1
96 | 8
97 | 7
98 | 3
99 | 1
100 | 0.5
101 | 9
101 | 9
101 | 9
102 | 9
102 | 9
102 | 9
103 | 9
103 | 9
103 | 9
104 | 9
104 | 9
104 | 9
105 | 9
105 | 9
105 | 9
106 | 15
107 | 15
108 | 3.75
109 | 7.5
110 | 7.5
111 | 15
112 | 10
112 | 10
112 | 10
112 | 10
112 | 10
113 | 10
113 | 10
113 | 10
113 | 10
113 | 10
114 | 2
115 | 2
116 | 2
117 | 2
118 | 2
119 | 8
120 | 8
121 | 8
122 | 8
123 | 8
124 | 8
125 | 8
119 | 8
126 | 8
121 | 8
122 | 8
123 | 8
124 | 8
125 | 8
127
127
127
127
127
127
127
127
128 | 8
129 | 8
130 | 8
131 | 8
132 | 8
133 | 8
134 | 8
135 | 8
136 | 8
137 | 8
138 | 8
139 | 8
140 | 8
141 | 8
142 | 10
142 | 10
143 | 10
143 | 10
144 | 9
145 | 5
145 | 5
146 | 5
146 | 5
144 | 9
144 | 9
112 | 10
112 | 10
147 | 8
148 | 8
149 | 0.01
149 | 0.01
149 | 0.01
149 | 0.01
150 | 0.01
150 | 0.01
150 | 0.01
150 | 0.01
128 | 8
129 | 8
130 | 8
131 | 8
132 | 8
133 | 8
134 | 8
135 | 8
136 | 8
137 | 8
138 | 8
139 | 8
140 | 8
128 | 8
129 | 8
151 | 8
131 | 8
132 | 8
133 | 8
134 | 8
135 | 8
136 | 8
137 | 8
138 | 8
139 | 8
140 | 8
152 | 5
153 | 5
154 | 5
155 | 5
156 | 5
152 | 5
153 | 5
154 | 5
155 | 5
156 | 5
152 | 5
153 | 5
154 | 5
155 | 5
156 | 5
157 | 1
112 | 10
112 | 10
112 | 10
112 | 10
112 | 10
112 | 10
158 | 4
158 | 4
158 | 4
158 | 4
158 | 4
158 | 4
158 | 4
159 | 3.5
159 | 3.5
159 | 3.5
159 | 3.5
160 | 3.5
160 | 3.5
160 | 3.5
160 | 3.5
161 | 10
161 | 10
162 | 10
163 | 10
164 | 10
165 | 10
162 | 10
166 | 10
163 | 10
164 | 10
165 | 10
167 | 10
168 | 10
169 | 10
170 | 10
171 | 10
172 | 10
173 | 10
174 | 10
175 | 10
176 | 10
177 | 10
178 | 10
179 | 10
180 | 10
181 | 10
182 | 10
167 | 10
168 | 10
169 | 10
170 | 10
171 | 10
172 | 10
173 | 10
174 | 10
173 | 10
173 | 10
173 | 10
173 | 10
170 | 10
170 | 10
170 | 10
170 | 10
167 | 10
167 | 10
167 | 10
167 | 10
178 | 10
178 | 10
178 | 10
178 | 10
175 | 10
175 | 10
175 | 10
175 | 10
181 | 10
181 | 10
181 | 10
181 | 10
183 | 5
183 | 5
183 | 5
183 | 5
183 | 5
183 | 5
183 | 5
183 | 5
183 | 5
183 | 5
183 | 5
184 | 5
184 | 5
184 | 5
184 | 5
184 | 5
184 | 5
185 | 1
185 | 1
185 | 1
185 | 1
185 | 1
185 | 1
185 | 1
185 | 1
185 | 1
185 | 1
185 | 1
185 | 1
185 | 1
185 | 1
185 | 1
185 | 1
185 | 1
185 | 1
185 | 1
185 | 1
185 | 1
185 | 1
185 | 1
185 | 1
185 | 1
185 | 1
185 | 1
185 | 1
186 | 5
186 | 5
186 | 5
186 | 5
186 | 5
186 | 5
186 | 5
187 | 0.5
188 | 1
189 | 2
190 | 4
191 | 8
192 | 5
193 | 5
194 | 5
195 | 5
196 | 5
197 | 5
198 | 5
199 | 5
200 | 5
201 | 5
202 | 5
203 | 3.5
204 | 3.5
205 | 3.5
203 | 3.5
204 | 3.5
205 | 3.5
206 | 3.5
207 | 3.5
208 | 3.5
209 | 0.5
210 | 0.5
211 | 0.5
212 | 2
213 | 2
214 | 2
215 | 2
216
216
216
216
216
216
216
216
217 | 3
217 | 3
218 | 15
219 | 15
220 | 15
221 | 15
222 | 15
223 | 15
224 | 1
225 | 1
226 | 1
226 | 1
224 | 1
225 | 1
226 | 1
226 | 1
227 | 0.1
228 | 0.1
229 | 0.1
229 | 0.1
229 | 0.1
230 | 2
231 | 2
232 | 2
233 | 2
234 | 1
235 | 1
236 | 1
237 | 1
238 | 0.5
239 | 0.5
240 | 0.5
241 | 0.5
242 | 0.5
243
243
244
244
245
245
246
246
247 | 3.5
247 | 3.5
247 | 3.5
247 | 3.5
247 | 3.5
248 | 3.5
248 | 3.5
248 | 3.5
248 | 3.5
248 | 3.5

## solvent
pubchem_cid | iupac_name
13 | 1,2,4-trichlorobenzene
241 | benzene
1140 | toluene
6212 | chloroform
6591 | 1,1,2,2-tetrachloroethane
7003 | 1-chloronaphthalene
7239 | 1,2-dichlorobenzene
7501 | styrene
7809 | 1,4-xylene
7947 | 1,3,5-trimethylbenzene
7964 | chlorobenzene
8030 | thiophene
13229 | cyclohexylbenzene

## solution_makeup_solvent
solution_id | solvent_id | vol_frac
1 | 7964 | 1
2 | 7964 | 1
3 | 6212 | 1
4 | 6212 | 1
5 | 6212 | 1
6 | 6212 | 1
7 | 6212 | 1
8 | 6212 | 1
9 | 6212 | 1
10 | 6212 | 1
11 | 6212 | 1
12 | 7964 | 1
13 | 7964 | 1
14 | 7964 | 1
15 | 7239 | 1
16 | 7239 | 1
17 | 7239 | 1
18 | 7239 | 1
19 | 7239 | 1
20 | 7239 | 1
21 | 7239 | 1
22 | 7239 | 1
23 | 6212 | 1
24 | 7239 | 1
25 | 7239 | 1
26 | 6212 | 1
27 | 6212 | 1
28 | 6212 | 1
29 | 6212 | 1
30 | 6212 | 1
31 | 6212 | 1
32 | 6212 | 1
33 | 7239 | 1
34 | 7239 | 1
35 | 6212 | 0.93
35 | 7239 | 0.07
36 | 6212 | 1
37 | 6212 | 0.93
38 | 6212 | 0.93
39 | 6212 | 0.93
37 | 7239 | 0.07
38 | 7239 | 0.07
39 | 7239 | 0.07
40 |  | 1
41 |  | 1
42 | 6212 | 1
43 | 6212 | 1
44 | 6212 | 1
45 | 6212 | 1
46 | 6212 | 1
47 | 6212 | 1
48 | 6212 | 1
49 | 6212 | 1
50 | 6212 | 1
51 | 6212 | 1
52 | 6212 | 1
53 | 7964 | 1
54 | 7964 | 1
55 | 7964 | 1
56 | 7964 | 1
57 | 7964 | 1
58 | 7239 | 1
59 | 7239 | 1
60 | 6212 | 1
61 | 6212 | 1
62 | 6212 | 1
63 | 7239 | 1
64 | 7964 | 1
65 | 7964 | 1
66 | 7964 | 1
67 | 7964 | 1
68 | 7964 | 1
69 | 7964 | 1
70 | 7964 | 1
71 | 7964 | 1
72 | 7964 | 1
73 | 7964 | 1
74 | 7964 | 1
75 | 7964 | 1
76 | 7964 | 1
77 | 7964 | 1
78 | 7964 | 1
79 | 7964 | 1
80 | 7964 | 1
81 | 7964 | 1
82 | 7964 | 1
83 | 7964 | 1
84 | 7964 | 1
85 | 7964 | 1
86 | 7964 | 1
87 | 7964 | 1
88 | 6591 | 1
89 | 6591 | 1
90 | 6591 | 1
91 | 6591 | 1
92 | 7239 | 1
93 | 6591 | 1
94 | 6591 | 1
95 | 6591 | 1
96 | 7239 | 1
97 | 6591 | 1
98 | 6591 | 1
99 | 6591 | 1
100 | 6591 | 1
101 | 7239 | 1
102 | 7239 | 1
103 | 7239 | 1
104 | 7239 | 1
105 | 7239 | 1
106 | 7003 | 0.5
106 | 7809 | 0.5
107 | 7239 | 1
108 | 6212 | 1
109 | 7964 | 1
110 | 1140 | 1
111 | 7809 | 1
112 | 7003 | 1
113 | 7947 | 1
114 | 7964 | 1
115 | 7964 | 1
116 | 7964 | 1
117 | 7964 | 1
118 | 7964 | 1
119 | 7239 | 1
120 | 7239 | 1
121 | 7239 | 1
122 | 7239 | 1
123 | 7239 | 1
124 | 7239 | 1
125 | 7239 | 1
126 | 7239 | 1
127 | 7809 | 1
128 | 7964 | 1
129 | 7964 | 1
130 | 7964 | 1
131 | 7964 | 1
132 | 7964 | 1
133 | 7964 | 1
134 | 7964 | 1
135 | 7964 | 1
136 | 7964 | 1
137 | 7964 | 1
138 | 7964 | 1
139 | 7964 | 1
140 | 7964 | 1
141 | 7964 | 1
142 | 7964 | 1
143 | 1140 | 1
144 | 7239 | 1
145 | 7947 | 1
146 | 1140 | 1
147 | 7239 | 1
148 | 7239 | 1
149 | 7809 | 1
150 | 7809 | 1
151 | 7964 | 1
152 | 6212 | 1
153 | 6212 | 1
154 | 6212 | 1
155 | 6212 | 1
156 | 6212 | 1
157 | 6212 | 1
158 | 6212 | 1
159 | 6212 | 1
160 | 6212 | 1
161 | 6212 | 1
162 | 6212 | 1
163 | 7809 | 1
164 | 13229 | 1
165 | 13 | 1
166 | 8030 | 1
167 | 6212 | 1
168 | 6212 | 1
169 | 6212 | 1
170 | 6212 | 1
171 | 6212 | 1
172 | 6212 | 1
173 | 6212 | 1
174 | 6212 | 1
175 | 13 | 1
176 | 13 | 1
177 | 13 | 1
178 | 13 | 1
179 | 13 | 1
180 | 13 | 1
181 | 13 | 1
182 | 13 | 1
183 | 6212 | 1
184 | 7964 | 1
185 | 6212 | 1
186 | 6212 | 1
187 | 6212 | 1
188 | 6212 | 1
189 | 6212 | 1
190 | 6212 | 1
191 | 6212 | 1
192 | 6212 | 1
193 | 6212 | 1
194 | 6212 | 1
195 | 6212 | 1
196 | 6212 | 1
197 | 6212 | 1
198 | 6212 | 1
199 | 6212 | 1
200 | 6212 | 1
201 | 6212 | 1
202 | 6212 | 1
203 | 6212 | 1
204 | 6212 | 1
205 | 6212 | 1
206 | 7809 | 1
207 | 7809 | 1
208 | 7809 | 1
209 | 6212 | 1
210 | 6212 | 1
211 | 6212 | 1
212 | 7809 | 1
213 | 1140 | 1
214 | 7501 | 1
215 | 241 | 1
216 | 6212 | 1
217 | 6212 | 1
218 | 6212 | 1
219 | 6212 | 1
220 | 6212 | 1
221 | 6212 | 1
222 | 6212 | 1
223 | 6212 | 1
224 | 13 | 1
225 | 7809 | 1
226 | 6212 | 1
227 | 13 | 1
228 | 7809 | 1
229 | 6212 | 1
230 | 6212 | 1
231 | 6212 | 1
232 | 6212 | 1
233 | 6212 | 1
234 | 6212 | 1
235 | 6212 | 1
236 | 6212 | 1
237 | 6212 | 1
238 | 6212 | 1
239 | 6212 | 1
240 | 6212 | 1
241 | 6212 | 1
242 | 6212 | 1
243 | 6212 | 1
244 | 6212 | 1
245 | 6212 | 1
246 | 6212 | 1
247 | 1140 | 1
248 | 1140 | 1

## polymer
polymer_id | iupac_name | common_name | mw | mn | dispersity | meta.regioregularity | meta.sidechain
1 | poly[2,5-(2-octyldodecyl)-3,6-diketopyrrolopyrrole-alt-5,5-(2,5-di(thien-2-yl)thieno [3,2-b]thiophene)] | DPP-DTT | 299 | 90 | 3.32 |  | C2H3-(C8H17)(C10H21)
2 | poly[2,5-(2-octyldodecyl)-3,6-diketopyrrolopyrrole-alt-5,5-(2,5-di(thien-2-yl)thieno [3,2-b]thiophene)] | DPP-DTT | 292.2 | 74.9 | 3.9 |  | C2H3-(C8H17)(C10H21)
3 | poly[2,5-(2-octyldodecyl)-3,6-diketopyrrolopyrrole-alt-5,5-(2,5-di(thien-2-yl)thieno [3,2-b]thiophene)] | DPP-DTT | 91 | 29 | 3.14 |  | C2H3-(C8H17)(C10H21)
4 | poly[2,5-(2-octyldodecyl)-3,6-diketopyrrolopyrrole-alt-5,5-(2,5-di(thien-2-yl)thieno [3,2-b]thiophene)] | DPP-DTT | 344 | 71 | 4.85 |  | C2H3-(C8H17)(C10H21)
5 | poly[2,5-(2-octyldodecyl)-3,6-diketopyrrolopyrrole-alt-5,5-(2,5-di(thien-2-yl)thieno [3,2-b]thiophene)] | DPP-DTT | 501 | 110 | 4.55 |  | C2H3-(C8H17)(C10H21)
6 | poly[2,5-(2-octyldodecyl)-3,6-diketopyrrolopyrrole-alt-5,5-(2,5-di(thien-2-yl)thieno [3,2-b]thiophene)] | DPP-DTT | 199 | 55 | 3.62 |  | C2H3-(C8H17)(C10H21)
7 | poly[2,5-(2-octyldodecyl)-3,6-diketopyrrolopyrrole-alt-5,5-(2,5-di(thien-2-yl)thieno [3,2-b]thiophene)] | DPP-DTT | 290 | 143 | 2.03 |  | C2H3-(C8H17)(C10H21)
8 | poly[2,5-(2-octyldodecyl)-3,6-diketopyrrolopyrrole-alt-5,5-(2,5-di(thien-2-yl)thieno [3,2-b]thiophene)] | DPP-DTT | 100 | 67 | 3 |  | C2H3-(C8H17)(C10H21)
9 | poly[2,5-(2-octyldodecyl)-3,6-diketopyrrolopyrrole-alt-5,5-(2,5-di(thien-2-yl)thieno [3,2-b]thiophene)] | DPP-DTT | 279 | 77 | 3.65 |  | C2H3-(C8H17)(C10H21)
10 | poly[2,5-(2-octyldodecyl)-3,6-diketopyrrolopyrrole-alt-5,5-(2,5-di(thien-2-yl)thieno [3,2-b]thiophene)] | DPP-DTT | 102 | 43 | 2 |  | C4H7-(C10H21)2
11 | poly[2,5-(2-octyldodecyl)-3,6-diketopyrrolopyrrole-alt-5,5-(2,5-di(thien-2-yl)thieno [3,2-b]thiophene)] | DPP-DTT | 250 |  |  |  | C2H3-(C8H17)(C10H21)
12 | poly[2,5-(2-octyldodecyl)-3,6-diketopyrrolopyrrole-alt-5,5-(2,5-di(thien-2-yl)thieno [3,2-b]thiophene)] | DPP-DTT | 350 | 125 | 2.8 |  | C2H3-(C8H17)(C10H21)
13 | poly[2,5-(2-octyldodecyl)-3,6-diketopyrrolopyrrole-alt-5,5-(2,5-di(thien-2-yl)thieno [3,2-b]thiophene)] | DPP-DTT | 50 | 20 | 2.5 |  | C2H3-(C8H17)(C10H21)
14 | poly[2,5-(2-octyldodecyl)-3,6-diketopyrrolopyrrole-alt-5,5-(2,5-di(thien-2-yl)thieno [3,2-b]thiophene)] | DPP-DTT |  | 106 |  |  | C2H3-(C8H17)(C10H21)
15 | poly[2,5-(2-octyldodecyl)-3,6-diketopyrrolopyrrole-alt-5,5-(2,5-di(thien-2-yl)thieno [3,2-b]thiophene)] | DPP-DTT |  |  |  |  | C2H3-(C8H17)(C10H21)
16 | poly[2,5-(2-octyldodecyl)-3,6-diketopyrrolopyrrole-alt-5,5-(2,5-di(thien-2-yl)thieno [3,2-b]thiophene)] | DPP-DTT | 104 | 20 | 5.2 |  | C4H7-(C10H21)2
17 | poly[2,5-(2-octyldodecyl)-3,6-diketopyrrolopyrrole-alt-5,5-(2,5-di(thien-2-yl)thieno [3,2-b]thiophene)] | DPP-DTT | 292 | 143 | 2.03 |  | C2H3-(C8H17)(C10H21)
18 | poly[2,5-(2-octyldodecyl)-3,6-diketopyrrolopyrrole-alt-5,5-(2,5-di(thien-2-yl)thieno [3,2-b]thiophene)] | DPP-DTT | 255 | 94.4 | 2.7 |  | C2H3-(C8H17)(C10H21)
19 | poly[2,5-(2-octyldodecyl)-3,6-diketopyrrolopyrrole-alt-5,5-(2,5-di(thien-2-yl)thieno [3,2-b]thiophene)] | DPP-DTT | 193.5 | 50 | 3.87 |  | C2H3-(C8H17)(C10H21)
20 | poly[2,5-(2-octyldodecyl)-3,6-diketopyrrolopyrrole-alt-5,5-(2,5-di(thien-2-yl)thieno [3,2-b]thiophene)] | DPP-DTT | 54.79 | 20.052 | 2.73 |  | C4H7-(C10H21)2
21 | poly[2,5-(2-octyldodecyl)-3,6-diketopyrrolopyrrole-alt-5,5-(2,5-di(thien-2-yl)thieno [3,2-b]thiophene)] | DPP-DTT | 250 | 68 | 3.67 |  | C2H3-(C8H17)(C10H21)
22 | poly[2,5-(2-octyldodecyl)-3,6-diketopyrrolopyrrole-alt-5,5-(2,5-di(thien-2-yl)thieno [3,2-b]thiophene)] | DPP-DTT | 204 | 66 | 3.1 |  | C2H3-(C8H17)(C10H21)
23 | poly[2,5-(2-octyldodecyl)-3,6-diketopyrrolopyrrole-alt-5,5-(2,5-di(thien-2-yl)thieno [3,2-b]thiophene)] | DPP-DTT | 110 | 44 | 2.5 |  | C2H3-(C8H17)(C10H21)
24 | poly[2,5-(2-octyldodecyl)-3,6-diketopyrrolopyrrole-alt-5,5-(2,5-di(thien-2-yl)thieno [3,2-b]thiophene)] | DPP-DTT | 152 | 55 | 2.76 |  | C2H3-(C8H17)(C10H21)
25 | poly{[N,N'-bis(2-octyldodecyl)naphthalene-1,4,5,8-bis(dicarboximide)-2,6-diyl]-alt-5,5'-(2,2'-bithiophene)} | N2200 | 23 | 12 | 1.9
26 | poly{[N,N'-bis(2-octyldodecyl)naphthalene-1,4,5,8-bis(dicarboximide)-2,6-diyl]-alt-5,5'-(2,2'-bithiophene)} | N2200 | 72 | 22.5 | 3.2
27 | poly{[N,N'-bis(2-octyldodecyl)naphthalene-1,4,5,8-bis(dicarboximide)-2,6-diyl]-alt-5,5'-(2,2'-bithiophene)} | N2200 | 250 | 108.7 | 2.3
28 | poly{[N,N'-bis(2-octyldodecyl)naphthalene-1,4,5,8-bis(dicarboximide)-2,6-diyl]-alt-5,5'-(2,2'-bithiophene)} | N2200 | 14 | 10 | 1.4
29 | poly{[N,N'-bis(2-octyldodecyl)naphthalene-1,4,5,8-bis(dicarboximide)-2,6-diyl]-alt-5,5'-(2,2'-bithiophene)} | N2200 | 38 | 17 | 2.23
30 | poly{[N,N'-bis(2-octyldodecyl)naphthalene-1,4,5,8-bis(dicarboximide)-2,6-diyl]-alt-5,5'-(2,2'-bithiophene)} | N2200 | 91 | 30 | 3.03
31 | poly{[N,N'-bis(2-octyldodecyl)naphthalene-1,4,5,8-bis(dicarboximide)-2,6-diyl]-alt-5,5'-(2,2'-bithiophene)} | N2200 | 124 | 35 | 3.5
32 | poly{[N,N'-bis(2-octyldodecyl)naphthalene-1,4,5,8-bis(dicarboximide)-2,6-diyl]-alt-5,5'-(2,2'-bithiophene)} | N2200 | 123 | 41 | 3
33 | poly{[N,N'-bis(2-octyldodecyl)naphthalene-1,4,5,8-bis(dicarboximide)-2,6-diyl]-alt-5,5'-(2,2'-bithiophene)} | N2200
34 | poly{[N,N'-bis(2-octyldodecyl)naphthalene-1,4,5,8-bis(dicarboximide)-2,6-diyl]-alt-5,5'-(2,2'-bithiophene)} | N2200 | 26.6 | 15.2 | 1.75
35 | poly{[N,N'-bis(2-octyldodecyl)naphthalene-1,4,5,8-bis(dicarboximide)-2,6-diyl]-alt-5,5'-(2,2'-bithiophene)} | N2200 | 50.43 | 20.5 | 2.46
36 | poly{[N,N'-bis(2-octyldodecyl)naphthalene-1,4,5,8-bis(dicarboximide)-2,6-diyl]-alt-5,5'-(2,2'-bithiophene)} | N2200 | 99.5 | 48.3 | 2.06
37 | poly{[N,N'-bis(2-octyldodecyl)naphthalene-1,4,5,8-bis(dicarboximide)-2,6-diyl]-alt-5,5'-(2,2'-bithiophene)} | N2200 | 236 | 103.5 | 2.28
38 | poly{[N,N'-bis(2-octyldodecyl)naphthalene-1,4,5,8-bis(dicarboximide)-2,6-diyl]-alt-5,5'-(2,2'-bithiophene)} | N2200 | 394.34 | 163.2 | 2.42
39 | poly{[N,N'-bis(2-octyldodecyl)naphthalene-1,4,5,8-bis(dicarboximide)-2,6-diyl]-alt-5,5'-(2,2'-bithiophene)} | N2200 | 132.69 | 64.1 | 2.07
40 | poly{[N,N'-bis(2-octyldodecyl)naphthalene-1,4,5,8-bis(dicarboximide)-2,6-diyl]-alt-5,5'-(2,2'-bithiophene)} | N2200 | 82.8 | 46 | 1.8
41 | poly{[N,N'-bis(2-octyldodecyl)naphthalene-1,4,5,8-bis(dicarboximide)-2,6-diyl]-alt-5,5'-(2,2'-bithiophene)} | N2200 | 48 | 10.2 | 4.7
42 | poly{[N,N'-bis(2-octyldodecyl)naphthalene-1,4,5,8-bis(dicarboximide)-2,6-diyl]-alt-5,5'-(2,2'-bithiophene)} | N2200 | 171 | 57 | 3
43 | poly(3-hexylthiophene-2,5-diyl) | P3HT | 47.7 | 24 | 1.9875 | 93
44 | poly(3-hexylthiophene-2,5-diyl) | P3HT | 47.7 | 24 | 1.9875 | 94
45 | poly(3-hexylthiophene-2,5-diyl) | P3HT | 23 | 12.7 | 1.811023622 | 98
46 | poly(3-hexylthiophene-2,5-diyl) | P3HT |  | 65.5 |  | 96.6
47 | poly(3-hexylthiophene-2,5-diyl) | P3HT |  | 37 |  | 98
48 | poly(3-hexylthiophene-2,5-diyl) | P3HT | 15.4 | 10.3 | 1.5
49 | poly(3-hexylthiophene-2,5-diyl) | P3HT | 20 | 11.1 | 1.8
50 | poly(3-hexylthiophene-2,5-diyl) | P3HT | 22 | 13.8 | 1.6
51 | poly(3-hexylthiophene-2,5-diyl) | P3HT | 29 | 19.3 | 1.5
52 | poly(3-hexylthiophene-2,5-diyl) | P3HT | 42 | 23.3 | 1.8
53 | poly(3-hexylthiophene-2,5-diyl) | P3HT | 52 | 22.6 | 2.3
54 | poly(3-hexylthiophene-2,5-diyl) | P3HT | 76 | 44.7 | 1.7
55 | poly(3-hexylthiophene-2,5-diyl) | P3HT | 270 | 117.4 | 2.3
56 | poly(3-hexylthiophene-2,5-diyl) | P3HT | 91.481 | 40.3 | 2.27 | 92
57 | poly(3-hexylthiophene-2,5-diyl) | P3HT |  | 39.5
58 | poly(3-hexylthiophene-2,5-diyl) | P3HT | 207 | 90 | 2.3 | 96
59 | poly(3-hexylthiophene-2,5-diyl) | P3HT |  | 68 |  | 98.5
60 | poly(3-hexylthiophene-2,5-diyl) | P3HT | 4.4 | 4 | 1.1 | 98
61 | poly(3-hexylthiophene-2,5-diyl) | P3HT | 10.8 | 9 | 1.2 | 98
62 | poly(3-hexylthiophene-2,5-diyl) | P3HT | 13.92 | 11.6 | 1.2 | 98
63 | poly(3-hexylthiophene-2,5-diyl) | P3HT | 50.7 | 33.8 | 1.5 | 98
64 | poly(3-hexylthiophene-2,5-diyl) | P3HT | 5.98 | 4.6 | 1.3 | 98
65 | poly(3-hexylthiophene-2,5-diyl) | P3HT | 24.12 | 13.4 | 1.8 | 98
66 | poly(3-hexylthiophene-2,5-diyl) | P3HT | 56.62 | 29.8 | 1.9 | 98
67 | poly(3-hexylthiophene-2,5-diyl) | P3HT | 62.05 | 36.5 | 1.7 | 98
68 | poly(3-hexylthiophene-2,5-diyl) | P3HT | 4.48 | 3.2 | 1.4 | 98
69 | poly(3-hexylthiophene-2,5-diyl) | P3HT | 19.44 | 16.2 | 1.2 | 98
70 | poly(3-hexylthiophene-2,5-diyl) | P3HT | 43.54 | 31.1 | 1.4 | 98
71 | poly(3-hexylthiophene-2,5-diyl) | P3HT |  | 3.2 |  | 98
72 | poly(3-hexylthiophene-2,5-diyl) | P3HT |  | 9 |  | 98
73 | poly(3-hexylthiophene-2,5-diyl) | P3HT |  | 31.1 |  | 98
74 | poly(3-hexylthiophene-2,5-diyl) | P3HT | 48.96 | 24 | 2.04 | 98
75 | poly(3-hexylthiophene-2,5-diyl) | P3HT |  | 25 |  | 90
76 | poly(3-hexylthiophene-2,5-diyl) | P3HT | 47.7 | 24 | 1.9875 | 92
77 | poly(3-hexylthiophene-2,5-diyl) | P3HT | 5.1 | 5.1 | 1 | 90
78 | poly(3-hexylthiophene-2,5-diyl) | P3HT | 11.3 | 11.3 | 1 | 90
79 | poly(3-hexylthiophene-2,5-diyl) | P3HT | 18.6 | 18.6 | 1 | 90
80 | poly(3-hexylthiophene-2,5-diyl) | P3HT | 6.608 | 5.6 | 1.18 | 90
81 | poly(3-hexylthiophene-2,5-diyl) | P3HT | 20.424 | 13.8 | 1.48 | 90
82 | poly(3-hexylthiophene-2,5-diyl) | P3HT | 25.65 | 19 | 1.35 | 90
83 | poly(3-hexylthiophene-2,5-diyl) | P3HT | 37.74 | 25.5 | 1.48 | 98.5
84 | poly(3-hexylthiophene-2,5-diyl) | P3HT | 2.755 | 1.9 | 1.45 | 98
85 | poly(3-hexylthiophene-2,5-diyl) | P3HT | 11.592 | 5.6 | 2.07 | 98
86 | poly(3-hexylthiophene-2,5-diyl) | P3HT | 21.384 | 10.8 | 1.98 | 98
87 | poly(3-hexylthiophene-2,5-diyl) | P3HT | 60.75 | 27 | 2.25 | 98
88 | poly(3-hexylthiophene-2,5-diyl) | P3HT | 1.4279 | 1.09 | 1.31 | 98
89 | poly(3-hexylthiophene-2,5-diyl) | P3HT | 11.592 | 5.6 | 2.07 | 98
90 | poly(3-hexylthiophene-2,5-diyl) | P3HT | 3.146 | 2.2 | 1.43 | 91
91 | poly(3-hexylthiophene-2,5-diyl) | P3HT | 6.608 | 5.6 | 1.18 | 91
92 | poly(3-hexylthiophene-2,5-diyl) | P3HT | 20.424 | 13.8 | 1.48 | 91
93 | poly(3-hexylthiophene-2,5-diyl) | P3HT | 25.65 | 19 | 1.35 | 91
94 | poly(3-hexylthiophene-2,5-diyl) | P3HT | 70 | 35 | 2 | 97
95 | poly(3-hexylthiophene-2,5-diyl) | P3HT | 163.2 | 68 | 2.4 | 90
96 | poly(dimethylsiloxane) | PDMS
97 | poly(styrene) | PS | 2.2 |  | 1.01
98 | poly(styrene) | PS | 19.7 |  | 1.03
99 | poly(styrene) | PS | 97.1 |  | 1.03
100 | poly(styrene) | PS | 301.6 |  | 1.04
101 | poly(styrene) | PS | 280
102 | phenyl-C70-butyric acid methyl ester | PC70BM
103 | phenyl-C61-butyric acid methyl ester | PCBM
104 | poly(styrene) | PS | 35
105 | poly(styrene) | PS | 33.37 |  | 1.03
106 | ethylene glycol | EG

## solution_makeup_polymer
solution_id | polymer_id | wt_frac
1 | 1 | 1
2 | 1 | 1
3 | 2 | 1
4 | 2 | 0.0083
4 | 96 | 0.9917
5 | 2 | 0.0041
5 | 96 | 0.9959
6 | 2 | 0.0049
6 | 96 | 0.9951
7 | 2 | 0.0062
7 | 96 | 0.9938
8 | 2 | 0.0123
8 | 96 | 0.9877
9 | 2 | 0.0244
9 | 96 | 0.9756
10 | 2 | 0.1667
10 | 96 | 0.8333
11 | 2 | 0.5
11 | 96 | 0.5
12 | 3 | 1
13 | 4 | 1
14 | 5 | 1
15 | 6 | 1
16 | 6 | 0.8
16 | 97 | 0.2
17 | 6 | 0.6
17 | 97 | 0.4
18 | 6 | 0.4
18 | 97 | 0.6
19 | 6 | 0.2
19 | 97 | 0.8
20 | 6 | 0.4
20 | 98 | 0.6
21 | 6 | 0.4
21 | 99 | 0.6
22 | 6 | 0.4
22 | 100 | 0.6
23 | 3 | 1
24 | 7 | 1
25 | 7 | 1
26 | 8 | 1
27 | 9 | 1
28 | 10 | 1
29 | 10 | 1
30 | 10 | 1
31 | 10 | 1
32 | 10 | 1
33 | 11 | 1
34 | 11 | 0.59
34 | 101 | 0.41
35 | 12 | 1
36 | 12 | 1
37 | 13 | 1
38 | 12 | 0.25
38 | 102 | 0.75
39 | 13 | 0.25
39 | 102 | 0.75
40 | 14 | 1
40 | 103
41 | 14 | 0.5
41 | 103 | 0.5
42 | 15 | 1
43 | 16 | 1
44 | 16 | 1
45 | 16 | 1
46 | 16 | 1
47 | 16 | 1
48 | 16 | 1
49 | 16 | 1
50 | 16 | 1
51 | 16 | 1
52 | 16 | 1
53 | 17 | 1
54 | 17 | 1
55 | 17 | 1
56 | 17 | 1
57 | 17 | 1
58 | 18 | 1
59 | 19 | 1
60 | 20 | 1
61 | 20 | 1
62 | 20 | 1
63 | 21 | 1
64 | 22 | 1
65 | 22 | 1
66 | 22 | 1
67 | 22 | 1
68 | 23 | 1
69 | 24 | 1
70 | 22 | 0.2
70 | 104 | 0.8
71 | 22 | 0.4
71 | 104 | 0.6
72 | 22 | 0.6
72 | 104 | 0.4
73 | 22 | 0.8
73 | 104 | 0.2
74 | 17 | 0.2
74 | 104 | 0.8
75 | 17 | 0.4
75 | 104 | 0.6
76 | 17 | 0.6
76 | 104 | 0.4
77 | 17 | 0.8
77 | 104 | 0.2
78 | 22 | 1
79 | 22 | 1
80 | 22 | 1
81 | 23 | 1
82 | 23 | 1
83 | 23 | 1
84 | 23 | 1
85 | 23 | 1
86 | 23 | 1
87 | 23 | 1
88 | 25 | 1
89 | 25 | 1
90 | 25 | 1
91 | 25 | 1
92 | 26 | 1
93 | 26 | 1
94 | 26 | 1
95 | 26 | 1
96 | 27 | 1
97 | 27 | 1
98 | 27 | 1
99 | 27 | 1
100 | 27 | 1
101 | 28 | 1
102 | 29 | 1
103 | 30 | 1
104 | 31 | 1
105 | 32 | 1
106 | 33 | 1
107 | 33 | 1
108 | 33 | 1
109 | 33 | 1
110 | 33 | 1
111 | 33 | 1
112 | 33 | 1
113 | 33 | 1
114 | 34 | 1
115 | 35 | 1
116 | 36 | 1
117 | 37 | 1
118 | 38 | 1
119 | 33 | 1
120 | 33 | 0.4
121 | 33 | 0.1
122 | 33 | 0.05
123 | 33 | 0.03
124 | 33 | 0.02
125 | 33 | 0.01
126 | 33 | 4
127 | 33 | 1
128 | 39 | 1
129 | 39 | 0.875
129 | 105 | 0.125
130 | 39 | 0.75
130 | 105 | 0.25
131 | 39 | 0.625
131 | 105 | 0.375
132 | 39 | 0.5
132 | 105 | 0.5
133 | 39 | 0.375
133 | 105 | 0.625
134 | 39 | 0.25
134 | 105 | 0.75
135 | 39 | 0.125
135 | 105 | 0.875
136 | 39 | 0.0625
136 | 105 | 0.9375
137 | 39 | 0.0375
137 | 105 | 0.9625
138 | 39 | 0.0125
138 | 105 | 0.9875
139 | 39 | 0.00625
139 | 105 | 0.99375
140 | 39 | 0.0025
140 | 105 | 0.9975
141 | 39 | 0.00125
141 | 105 | 0.99875
142 | 33 | 1
143 | 33 | 1
144 | 33 | 1
145 | 33 | 1
146 | 33 | 1
147 | 40 | 1
148 | 41 | 1
149 | 40 | 1
150 | 41 | 1
151 | 39 | 75
151 | 105 | 0.25
152 | 42 | 1
153 | 42 | 0.99
153 | 106 | 0.01
154 | 42 | 0.98
154 | 106 | 0.02
155 | 42 | 0.97
155 | 106 | 0.03
156 | 42 | 0.96
156 | 106 | 0.04
157 | 33 | 1
158 | 43 | 1
159 | 44 | 1
160 | 45 | 1
161 | 46 | 1
162 | 47 | 1
163 | 47 | 1
164 | 47 | 1
165 | 47 | 1
166 | 47 | 1
167 | 48 | 1
168 | 49 | 1
169 | 50 | 1
170 | 51 | 1
171 | 52 | 1
172 | 53 | 1
173 | 54 | 1
174 | 55 | 1
175 | 48 | 1
176 | 49 | 1
177 | 50 | 1
178 | 51 | 1
179 | 52 | 1
180 | 53 | 1
181 | 54 | 1
182 | 55 | 1
183 | 56 | 1
184 | 56 | 1
185 | 57 | 1
186 | 58 | 1
187 | 59 | 1
188 | 59 | 1
189 | 59 | 1
190 | 59 | 1
191 | 59 | 1
192 | 60 | 1
193 | 61 | 1
194 | 62 | 1
195 | 63 | 1
196 | 64 | 1
197 | 65 | 1
198 | 66 | 1
199 | 67 | 1
200 | 68 | 1
201 | 69 | 1
202 | 70 | 1
203 | 71 | 1
204 | 72 | 1
205 | 73 | 1
206 | 71 | 1
207 | 72 | 1
208 | 73 | 1
209 | 71 | 1
210 | 72 | 1
211 | 73 | 1
212 | 74 | 1
213 | 74 | 1
214 | 74 | 1
215 | 74 | 1
216 | 75 | 1
217 | 76 | 1
218 | 77 | 1
219 | 78 | 1
220 | 79 | 1
221 | 80 | 1
222 | 81 | 1
223 | 82 | 1
224 | 83 | 1
225 | 83 | 1
226 | 83 | 1
227 | 83 | 1
228 | 83 | 1
229 | 83 | 1
230 | 84 | 1
231 | 85 | 1
232 | 86 | 1
233 | 87 | 1
234 | 84 | 1
235 | 85 | 1
236 | 86 | 1
237 | 87 | 1
238 | 88 | 1
239 | 84 | 1
240 | 85 | 1
241 | 86 | 1
242 | 87 | 1
243 | 90 | 1
244 | 91 | 1
245 | 92 | 1
246 | 93 | 1
247 | 94 | 1
248 | 95 | 1

## solution_treatment
solution_treatment_id
1
2
3
4
5
6
7
8
9
10
11
12
13
14
15
16
17
18
19
20
21
22
23
24
25
26
27

## solution_treatment_step
solution_treatment_step_id | treatment_type | params.pubchem_cid | params.iupac_name | params.vol_frac_added | params.time | params.temp
1 | poor_solvent | 887 | methanol | 0.15
2 | aging |  |  |  | 1460 | 25
3 | aging |  |  |  | 0.5 | 70
4 | aging |  |  |  | 30 | 70
5 | poor_solvent | 180 | acetone | 0.005
6 | poor_solvent | 180 | acetone | 0.01
7 | poor_solvent | 180 | acetone | 0.02
8 | poor_solvent | 180 | acetone | 0.03
9 | poor_solvent | 180 | acetone | 0.05
10 | poor_solvent | 6589 | 2,3-dimethylbutane | 0.005
11 | poor_solvent | 6589 | 2,3-dimethylbutane | 0.01
12 | poor_solvent | 6589 | 2,3-dimethylbutane | 0.02
13 | poor_solvent | 6589 | 2,3-dimethylbutane | 0.03
14 | poor_solvent | 6589 | 2,3-dimethylbutane | 0.05
15 | poor_solvent | 7892 | 2-methylpentane | 0.05
16 | poor_solvent | 7892 | 2-methylpentane | 0.1
17 | poor_solvent | 7892 | 2-methylpentane | 0.15
18 | poor_solvent | 7892 | 2-methylpentane | 0.2
19 | poor_solvent | 7892 | 2-methylpentane | 0.3
20 | poor_solvent | 7892 | 2-methylpentane | 0.4
21 | aging |  |  |  | 12
22 | aging |  |  |  | 30 | 60
23 | aging |  |  |  | 24
24 | aging |  |  |  | 76
25 | aging |  |  |  | 168
26 | poor_solvent | 8028 | tetrahydrofuran | 0.176
27 | aging |  |  |  | 48 | 25

## solution_treatment_order
solution_treatment_id | process_order | solution_treatment_step_id
1 | 1 | 1
2 | 1 | 2
3 | 1 | 3
4 | 1 | 4
5 | 1 | 5
6 | 1 | 6
7 | 1 | 7
8 | 1 | 8
9 | 1 | 9
10 | 1 | 10
11 | 1 | 11
12 | 1 | 12
13 | 1 | 13
14 | 1 | 14
15 | 1 | 15
16 | 1 | 16
17 | 1 | 17
18 | 1 | 18
19 | 1 | 19
20 | 1 | 20
21 | 1 | 21
22 | 1 | 22
23 | 1 | 23
24 | 1 | 24
25 | 1 | 25
26 | 1 | 26
27 | 1 | 27

## device_fabrication
device_fab_id | params.electrode_configuration | params.gate_material | params.dielectric_material | params.dielectric_thickness | params.dielectric_material_2 | params.dielectric_thickness_2 | params.channel_length | params.channel_width | meta.electrode_material | meta.adhesion_layer | meta.dielectric_capacitance
1 | BGTC | n-doped Si | SiO2 | 300 |  |  | 80 | 1500 | Au |  | 10
2 | BGBC | n-doped Si | SiO2 | 300 |  |  | 50 | 2000 | Au | Cr | 11.5
3
4 | BGTC | n-doped Si | SiO2 | 200 |  |  | 100 | 4000 | Au |  | 17.25
5 | BGTC | n-doped Si | SiO2 | 200 |  |  | 125 | 4000 | Au |  | 17.25
6 | BGBC | n-doped Si | SiO2 | 300 |  |  | 30 | 1400 | Au |  | 11
7 | BGBC | n-doped Si | SiO2 | 300 |  |  | 40 | 1400 | Au |  | 11
8 | BGBC | n-doped Si | SiO2 | 300 |  |  | 50 | 1400 | Au |  | 11
9 | BGTC | n-doped Si | SiO2 | 200 |  |  | 125 | 1400 | Au |  | 17.25
10 | BGBC | PET | PAN | 800 | PMSQ | 50 | 70 | 7000 | Au |  | 11.5
11 | BGTC | n-doped Si | SiO2 | 350 |  |  | 80 | 1500 | Au |  | 11.5
12 | BGBC | n-doped Si | Si3N4 |  |  |  | 120 | 3000 | Au |  | 15
13 | BGTC | n-doped Si | SiO2 | 220 |  |  | 30 | 1000 | Ag |  | 7.3
14 | BGTC | n-doped Si | Si3N4 | 400 | PMMA |  | 120 | 3000 | Au | MoO3 | 10
15 | BGBC | n-doped Si | SiO2 | 200 |  |  | 100 | 1000 | Au | Cr
16 | BGTC | n-doped Si | SiO2 | 300 |  |  | 40 | 800 | Ag | MoO3 | 11
17 | BGTC | glass | 6FDA-DABC | 143 |  |  | 50 | 1000 | Au |  | 0.196
18 | BGTC | glass | 6FDA-DABC | 77 |  |  | 50 | 1000 | Au |  | 0.354
19 | BGTC | n-doped Si | Si3N4 | 400 | PMMA | 150 |  |  | Au
20 | BGBC | n-doped Si | SiO2 | 300 |  |  | 10 | 15000 | Au |  | 10.5
21 | BGTC | glass | PVP | 430 |  |  | 50 | 1000 | Au |  | 8.5
22 | BGTC | glass | Shellac | 320 |  |  | 50 | 1000 | Au |  | 9.36
23 | BGTC | n-doped Si | SiO2 | 300 |  |  | 70 | 4500 | Au |  | 11
24 | TGBC | n-doped Si | CYTOP | 447 |  |  | 70 | 4500 | Au |  | 4.2
25 | BGBC | n-doped Si | SiO2 | 300 |  |  | 80 | 8800 | Au |  | 11
26 | TGBC | glass | PMMA | 550 |  |  | 20 | 10000 | Au |  | 6.2
27 | BGTC | n-doped Si | SiO2 | 300 |  |  | 52 | 4400 | Ag |  | 11
28 | TGBC | Au | PMMA | 650 |  |  | 50 | 500 | Au |  | 3.75
29 | TGBC | Al | CYTOP | 500 |  |  | 20 | 10000 | Au
30 | TGBC | Al | CYTOP | 500 |  |  | 10 | 10000 | Au
31 | TGBC | Al | CYTOP | 500 |  |  | 5 | 10000 | Au
32 | TGBC | Al | PMMA | 500 |  |  |  |  | Au
33 | TGBC | Al | PMMA |  |  |  | 150 | 1500 | Au |  | 3
34 | TGBC | Al | PTrFE | 600 |  |  | 30 | 500 | Au
35 | TGBC | Al | CYTOP | 550 |  |  | 30 | 500 | Au
36 | BGBC |  | SiO2 | 300 |  |  |  |  | Au
37 | TGBC | Al | CYTOP | 500 |  |  |  |  | Au
38 | TGBC | Al | CYTOP | 500 |  |  | 20 | 10000 | Au |  | 3.7
39 | TGBC | Al | PMMA | 500 |  |  | 20 | 10000 | Au
40 | TGBC | Al | CYTOP | 450 |  |  | 21.5 | 1000 | Au
41 | TGBC | Al | PMMA | 660 |  |  | 20 | 10000 | Au |  | 4.8
42 | TGBC | Au | CYTOP |  |  |  | 50 | 500 | Au |  | 3.5
43 | TGBC | Cu | CYTOP | 2000 |  |  | 20 | 30000 | Au |  | 3.5
44 | TGBC | Al | CYTOP | 550 |  |  | 20 | 10000 | Au |  | 3.9
45 | TGBC | Au | PMMA | 750 |  |  | 80 | 5600 | Au |  | 3.4
46 | BGBC |  | SiO2 |  |  |  | 20 | 2000 | Au
47 | BGBC | n-doped Si | SiO2 | 200 |  |  | 50 | 2000 | Au | Cr
48 | BGBC | n-doped Si | SiO2 | 200 |  |  | 50 | 2000 | Au
49 | BGBC | n-doped Si | SiO2 | 230 |  |  | 10 | 10000 | Au
50 | BGTC | n-doped Si | SiO2 | 200 |  |  | 95 | 1500 | Au
51 | BGBC | n-doped Si | SiO2 | 230 |  |  | 20 | 10000 | Au
52 | BGBC | n-doped Si | SiO2 | 200 |  |  | 20 | 10000 | Au
53 | BGBC | n-doped Si | SiO2 | 200 |  |  | 2 | 10000 | Au
54 | BGBC | n-doped Si | SiO2 | 200 |  |  | 5 | 10000 | Au
55 | BGBC | n-doped Si | SiO2 | 200 |  |  | 10 | 10000 | Au
56 | BGBC | n-doped Si | SiO2 | 300 |  |  | 50 | 2000 | Au
57 | BGBC | n-doped Si | SiO2 | 200 |  |  | 5 | 1000 | Pt
58 | BGBC | n-doped Si | SiO2 | 200 |  |  | 5 | 1000 | Au
59 | BGTC | n-doped Si | SiO2 | 300 |  |  | 50 | 5000 | Au
60 | BGBC | n-doped Si | SiO2 | 230 |  |  | 5 | 40000 | Au
61 | BGBC | n-doped Si | SiO2 | 230 |  |  |  | 0 | Au
62 | BGBC | n-doped Si | SiO2 | 200 |  |  | 20 | 800 | Au
63 | BGTC | [5 empty] | 100 | 1000 | Au
64 | BGTC | [5 empty] | 150 | 1000 | Au
65 | BGTC | [5 empty] | 200 | 1000 | Au
66 | BGTC | [5 empty] | 250 | 1000 | Au
67 | BGBC | n-doped Si | SiO2 | 200 |  |  | 200 | 500 | Au
68 | BGTC | n-doped Si | SiO2 | 200 |  |  | 100 | 148500 | Au
69 | BGBC | n-doped Si | SiO2 | 200 |  |  | 7.5 | 1000 | Au
70 | BGBC | n-doped Si | SiO2 | 300 |  |  | 20 | 9000 | Au
71 | BGTC | n-doped Si | SiO2 | 300 |  |  | 100 | 148500 | Au
72 | BGTC | n-doped Si | SiO2 | 300 |  |  | 30 | 500 | Au

## substrate_pretreat
substrate_pretreat_id
1
2
3
4
5
6
7
8
9
10
11
12
13
14
15
16

## substrate_pretreat_step
substrate_pretreat_step_id | treatment_type | params.sam_name | params.iupac_name | params.pubchem_cid
1 | sam | MTS | methyltrichlorosilane | 6399
2 | sam | PTS | phenyltrichlorosilane | 7372
3 | sam | OTS-8 | octyltrichlorosilane | 21354
4 | sam | OTS-18 | octadecyltrichlorosilane | 8157
5 | sam | DTS | decyltriethoxysilane | 76261
6 | sam | PFOCTS | trichloro(3,3,4,4,5,5,6,6,7,7,8,8,8-tridecafluorooctyl)silane | 123578
7 | sam | HMDS | [dimethyl-(trimethylsilylamino)silyl]methane | 13838
8 | sam | FDTS | trichloro(3,3,4,4,5,5,6,6,7,7,8,8,9,9,10,10,10-heptadecafluorodecyl)silane | 123577
9 | plasma_treatment
10 | uv_ozone

## substrate_pretreat_order
substrate_pretreat_id | process_order | substrate_pretreat_step_id
1 | 1 | 1
2 | 1 | 2
3 | 1 | 3
4 | 1 | 4
5 | 1 | 1
5 | 2 | 4
6 | 1 | 4
6 | 2 | 1
7 | 1 | 2
7 | 2 | 4
8 | 1 | 4
8 | 2 | 2
9 | 1 | 3
9 | 2 | 4
10 | 1 | 4
10 | 2 | 3
11 | 1 | 5
12 | 1 | 7
13 | 1 | 8
14 | 1 | 6
15 | 1 | 9
16 | 1 | 10

## film_deposition
film_deposition_id | deposition_type | params.spin_rate | params.spin_time | params.blade_height | params.coating_speed | params.blade_angle | params.coating_time | params.coating_direction | params.environment | params.temperature | deposition_type | coating_process.spin_rate | coating_process.spin_time | coating_process.blade_height | coating_process.coating_speed | coating_process.blade_angle | coating_process.coating_time | coating_process.coating_direction | coating_process.environment | coating_process.temperature
1 | spin | 1000 | [6 empty] | air |  | spin | 1000 | [6 empty] | air
2 | spin | 1500 | 60 | [5 empty] | air |  | spin | 1000 | [6 empty] | air |  | deposition_type | deposition_type
3 | spin | [7 empty] | air |  | spin | 1000 | [6 empty] | air |  | params.spin_rate | coating_process.spin_rate
4 | blade | [7 empty] | air |  | spin | 1000 | [6 empty] | air |  | params.spin_time | coating_process.spin_time
5 | inkjet | [7 empty] | air |  | spin | 1000 | [6 empty] | air |  | params.blade_height | coating_process.blade_height
6 | spin | 1500 | 150 | [5 empty] | air |  | spin | 1000 | [6 empty] | air |  | params.coating_speed | coating_process.coating_speed
7 | spin | 1000 | 120 | [5 empty] | air |  | spin | 1000 | [6 empty] | air |  | params.blade_angle | coating_process.blade_angle
8 | spin | 2000 | 240 | [5 empty] | air |  | spin | 1000 | [6 empty] | air |  | params.coating_direction | coating_process.coating_time
9 | spin | 800 | 240 | [5 empty] | air |  | spin | 1000 | [6 empty] | air |  | params.environment | coating_process.coating_direction
10 | spin | 1000 | 60 | [5 empty] | air |  | spin | 1000 | [6 empty] | air |  | params.temperature | coating_process.environment
11 | spin | 1500 | 30 | [5 empty] | air |  | spin | 1000 | [6 empty] | air |  |  | coating_process.temperature
12 | blade |  |  | 100 | 0.5 | 8 |  | parallel | air | 25 | spin | 1500 | 60 | [5 empty] | air
13 | blade |  |  | 100 | 0.5 | 8 |  | perpendicular | air | 25 | spin | 1500 | 60 | [5 empty] | air
14 | spin | 3000 | 60 | [5 empty] | air | 25 | spin | 1500 | 60 | [5 empty] | air
15 | spin | 1000 | 60 | [7 empty] | spin | 1500 | 60 | [5 empty] | air
16 | blade |  |  | 100 | 0.5 | 7 |  | parallel |  | 25 | spin | 1500 | 60 | [5 empty] | air
17 | blade |  |  | 100 | 0.5 | 7 |  | perpendicular |  | 25 | spin | 1500 | 60 | [5 empty] | air
18 | wire |  |  |  | 80 | 90 |  | perpendicular | air | 56 | spin | 1500 | 60 | [5 empty] | air
19 | spin | [7 empty] | air | 100 | spin | 1500 | 60 | [5 empty] | air
20 | spin | [7 empty] | nitrogen |  | spin | 1500 | 60 | [5 empty] | air
21 | spin | 1500 | 150 | [5 empty] | air |  | spin | [7 empty] | air
22 | blade |  |  |  | 5 | 90 |  | perpendicular | air | 56 | spin | [7 empty] | air
23 | blade |  |  |  | 2 | 90 |  | perpendicular | air | 56 | spin | [7 empty] | air
[11 empty] | spin | [7 empty] | air
[11 empty] | spin | [7 empty] | air
[11 empty] | spin | [7 empty] | air
[11 empty] | spin | [7 empty] | air
[11 empty] | spin | [7 empty] | air
[11 empty] | spin | [7 empty] | air
[11 empty] | spin | [7 empty] | air
[11 empty] | spin | [7 empty] | air
[11 empty] | blade | [7 empty] | air
[11 empty] | inkjet | [7 empty] | air
[11 empty] | spin | [7 empty] | air
[11 empty] | spin | 1500 | 150 | [5 empty] | air
[11 empty] | spin | 1500 | 150 | [5 empty] | air
[11 empty] | spin | 1500 | 150 | [5 empty] | air
[11 empty] | spin | 1500 | 150 | [5 empty] | air
[11 empty] | spin | 1500 | 150 | [5 empty] | air
[11 empty] | spin | 1500 | 150 | [5 empty] | air
[11 empty] | spin | 1500 | 150 | [5 empty] | air
[11 empty] | spin | 1500 | 150 | [5 empty] | air
[11 empty] | spin | 1000 | 120 | [5 empty] | air
[11 empty] | spin | 1000 | 120 | [5 empty] | air
[11 empty] | spin | 1000 | 120 | [5 empty] | air
[11 empty] | spin | 1000 | 120 | [5 empty] | air
[11 empty] | spin | 1000 | 120 | [5 empty] | air
[11 empty] | spin | 1000 | 120 | [5 empty] | air
[11 empty] | spin | 1000 | 120 | [5 empty] | air
[11 empty] | spin | 1000 | 120 | [5 empty] | air
[11 empty] | spin | 2000 | 240 | [5 empty] | air
[11 empty] | spin | 800 | 240 | [5 empty] | air
[11 empty] | spin | 2000 | 240 | [5 empty] | air
[11 empty] | spin | 800 | 240 | [5 empty] | air
[11 empty] | spin | 1000 | 60 | [5 empty] | air
[11 empty] | spin | 1500 | 30 | [5 empty] | air
[11 empty] | spin | 1500 | 30 | [5 empty] | air
[11 empty] | blade |  |  | 100 | 0.5 | 8 |  | parallel | air | 25
[11 empty] | blade |  |  | 100 | 0.5 | 8 |  | parallel | air | 25
[11 empty] | blade |  |  | 100 | 0.5 | 8 |  | parallel | air | 25
[11 empty] | blade |  |  | 100 | 0.5 | 8 |  | parallel | air | 25
[11 empty] | blade |  |  | 100 | 0.5 | 8 |  | parallel | air | 25
[11 empty] | blade |  |  | 100 | 0.5 | 8 |  | perpendicular | air | 25
[11 empty] | blade |  |  | 100 | 0.5 | 8 |  | perpendicular | air | 25
[11 empty] | blade |  |  | 100 | 0.5 | 8 |  | perpendicular | air | 25
[11 empty] | blade |  |  | 100 | 0.5 | 8 |  | perpendicular | air | 25
[11 empty] | blade |  |  | 100 | 0.5 | 8 |  | perpendicular | air | 25
[11 empty] | spin | 3000 | 60 | [5 empty] | air | 25
[11 empty] | spin | 3000 | 60 | [5 empty] | air | 25
[11 empty] | spin | 3000 | 60 | [5 empty] | air | 25
[11 empty] | spin | 3000 | 60 | [5 empty] | air | 25
[11 empty] | spin | 3000 | 60 | [5 empty] | air | 25
[11 empty] | spin | 3000 | 60 | [5 empty] | air | 25
[11 empty] | spin | 1000 | 60
[11 empty] | spin | 1000 | 60
[11 empty] | spin | 1000 | 60
[11 empty] | spin | 1000 | 60
[11 empty] | spin | 1000 | 60
[11 empty] | spin | [7 empty] | air
[11 empty] | spin | [7 empty] | air
[11 empty] | spin | [7 empty] | air
[11 empty] | spin | [7 empty] | air
[11 empty] | blade |  |  | 100 | 0.5 | 7 |  | parallel |  | 25
[11 empty] | blade |  |  | 100 | 0.5 | 7 |  | parallel |  | 25
[11 empty] | blade |  |  | 100 | 0.5 | 7 |  | parallel |  | 25
[11 empty] | blade |  |  | 100 | 0.5 | 7 |  | parallel |  | 25
[11 empty] | blade |  |  | 100 | 0.5 | 7 |  | parallel |  | 25
[11 empty] | blade |  |  | 100 | 0.5 | 7 |  | parallel |  | 25
[11 empty] | blade |  |  | 100 | 0.5 | 7 |  | parallel |  | 25
[11 empty] | blade |  |  | 100 | 0.5 | 7 |  | parallel |  | 25
[11 empty] | blade |  |  | 100 | 0.5 | 7 |  | parallel |  | 25
[11 empty] | blade |  |  | 100 | 0.5 | 7 |  | perpendicular |  | 25
[11 empty] | blade |  |  | 100 | 0.5 | 7 |  | perpendicular |  | 25
[11 empty] | blade |  |  | 100 | 0.5 | 7 |  | perpendicular |  | 25
[11 empty] | blade |  |  | 100 | 0.5 | 7 |  | perpendicular |  | 25
[11 empty] | blade |  |  | 100 | 0.5 | 7 |  | perpendicular |  | 25
[11 empty] | blade |  |  | 100 | 0.5 | 7 |  | perpendicular |  | 25
[11 empty] | blade |  |  | 100 | 0.5 | 7 |  | perpendicular |  | 25
[11 empty] | blade |  |  | 100 | 0.5 | 7 |  | perpendicular |  | 25
[11 empty] | blade |  |  | 100 | 0.5 | 7 |  | perpendicular |  | 25
[11 empty] | blade |  |  | 100 | 0.5 | 7 |  | perpendicular |  | 25
[11 empty] | blade |  |  | 100 | 0.5 | 7 |  | perpendicular |  | 25
[11 empty] | blade |  |  | 100 | 0.5 | 7 |  | perpendicular |  | 25
[11 empty] | blade |  |  | 100 | 0.5 | 7 |  | perpendicular |  | 25
[11 empty] | blade |  |  | 100 | 0.5 | 7 |  | perpendicular |  | 25
[11 empty] | blade |  |  | 100 | 0.5 | 7 |  | perpendicular |  | 25
[11 empty] | blade |  |  | 100 | 0.5 | 7 |  | perpendicular |  | 25
[11 empty] | blade |  |  | 100 | 0.5 | 7 |  | perpendicular |  | 25
[11 empty] | blade |  |  | 100 | 0.5 | 7 |  | perpendicular |  | 25
[11 empty] | blade |  |  | 100 | 0.5 | 7 |  | perpendicular |  | 25
[11 empty] | blade |  |  | 100 | 0.5 | 7 |  | parallel |  | 25
[11 empty] | blade |  |  | 100 | 0.5 | 7 |  | parallel |  | 25
[11 empty] | blade |  |  | 100 | 0.5 | 7 |  | parallel |  | 25
[11 empty] | blade |  |  | 100 | 0.5 | 7 |  | parallel |  | 25
[11 empty] | blade |  |  | 100 | 0.5 | 7 |  | parallel |  | 25
[11 empty] | blade |  |  | 100 | 0.5 | 7 |  | parallel |  | 25
[11 empty] | blade |  |  | 100 | 0.5 | 7 |  | parallel |  | 25
[11 empty] | blade |  |  | 100 | 0.5 | 7 |  | parallel |  | 25
[11 empty] | wire |  |  |  | 80 | 90 |  | perpendicular | air | 56
[11 empty] | wire |  |  |  | 80 | 90 |  | perpendicular | air | 56
[11 empty] | wire |  |  |  | 80 | 90 |  | perpendicular | air | 56
[11 empty] | wire |  |  |  | 80 | 90 |  | perpendicular | air | 56
[11 empty] | wire |  |  |  | 80 | 90 |  | perpendicular | air | 56
[11 empty] | spin | [7 empty] | air | 100
[11 empty] | spin | [7 empty] | nitrogen
[11 empty] | spin | [7 empty] | nitrogen
[11 empty] | spin | [7 empty] | nitrogen
[11 empty] | spin | [7 empty] | nitrogen
[11 empty] | blade |  |  | 100 | 0.5 | 8 |  | parallel | air | 25
[11 empty] | blade |  |  | 100 | 0.5 | 8 |  | perpendicular | air | 25
[11 empty] | blade |  |  | 100 | 0.5 | 8 |  | parallel | air | 25
[11 empty] | blade |  |  | 100 | 0.5 | 8 |  | perpendicular | air | 25
[11 empty] | blade |  |  | 100 | 0.5 | 8 |  | parallel | air | 25
[11 empty] | blade |  |  | 100 | 0.5 | 8 |  | perpendicular | air | 25
[11 empty] | spin | 1500 | 150 | [5 empty] | air
[11 empty] | blade |  |  |  | 5 | 90 |  | perpendicular | air | 56
[11 empty] | blade |  |  |  | 5 | 90 |  | perpendicular | air | 56
[11 empty] | blade |  |  |  | 5 | 90 |  | perpendicular | air | 56
[11 empty] | blade |  |  |  | 5 | 90 |  | perpendicular | air | 56
[11 empty] | blade |  |  |  | 5 | 90 |  | perpendicular | air | 56
[11 empty] | blade |  |  |  | 5 | 90 |  | perpendicular | air | 56
[11 empty] | blade |  |  |  | 5 | 90 |  | perpendicular | air | 56
[11 empty] | blade |  |  |  | 5 | 90 |  | perpendicular | air | 56
[11 empty] | blade |  |  |  | 2 | 90 |  | perpendicular | air | 56
[11 empty] | blade |  |  |  | 2 | 90 |  | perpendicular | air | 56
[11 empty] | blade |  |  |  | 2 | 90 |  | perpendicular | air | 56
[11 empty] | blade |  |  |  | 2 | 90 |  | perpendicular | air | 56
[11 empty] | blade |  |  |  | 2 | 90 |  | perpendicular | air | 56
[11 empty] | blade |  |  |  | 2 | 90 |  | perpendicular | air | 56
[11 empty] | blade |  |  |  | 2 | 90 |  | perpendicular | air | 56
[11 empty] | blade |  |  |  | 2 | 90 |  | perpendicular | air | 56
[11 empty] | blade |  |  |  | 2 | 90 |  | perpendicular | air | 56
[11 empty] | blade |  |  |  | 2 | 90 |  | perpendicular | air | 56
[11 empty] | blade |  |  |  | 2 | 90 |  | perpendicular | air | 56
[11 empty] | blade |  |  |  | 2 | 90 |  | perpendicular | air | 56
[11 empty] | blade |  |  |  | 2 | 90 |  | perpendicular | air | 56
[11 empty] | blade |  |  |  | 2 | 90 |  | perpendicular | air | 56
[11 empty] | blade |  |  |  | 2 | 90 |  | perpendicular | air | 56
[11 empty] | blade |  |  |  | 2 | 90 |  | perpendicular | air | 56
[11 empty] | blade |  |  |  | 2 | 90 |  | perpendicular | air | 56
[11 empty] | blade |  |  |  | 2 | 90 |  | perpendicular | air | 56
[11 empty] | blade |  |  |  | 2 | 90 |  | perpendicular | air | 56
[11 empty] | blade |  |  |  | 2 | 90 |  | perpendicular | air | 56
[11 empty] | blade |  |  |  | 2 | 90 |  | perpendicular | air | 56
[11 empty] | blade |  |  |  | 2 | 90 |  | perpendicular | air | 56
[11 empty] | blade |  |  |  | 2 | 90 |  | perpendicular | air | 56
[11 empty] | blade |  |  |  | 2 | 90 |  | perpendicular | air | 56
[11 empty] | blade |  |  |  | 2 | 90 |  | perpendicular | air | 56
[11 empty] | blade |  |  |  | 2 | 90 |  | perpendicular | air | 56
[11 empty] | blade |  |  |  | 2 | 90 |  | perpendicular | air | 56
[11 empty] | blade |  |  |  | 2 | 90 |  | perpendicular | air | 56
[11 empty] | blade |  |  |  | 2 | 90 |  | perpendicular | air | 56
[11 empty] | blade |  |  |  | 2 | 90 |  | perpendicular | air | 56
[11 empty] | blade |  |  |  | 2 | 90 |  | perpendicular | air | 56
[11 empty] | blade |  |  |  | 2 | 90 |  | perpendicular | air | 56
[11 empty] | blade |  |  |  | 2 | 90 |  | perpendicular | air | 56
[11 empty] | blade |  |  |  | 2 | 90 |  | perpendicular | air | 56
[11 empty] | blade |  |  |  | 2 | 90 |  | perpendicular | air | 56
[11 empty] | spin | 2000 | 60 | [5 empty] | nitrogen
[11 empty] | spin | 2000 | 60 | [5 empty] | nitrogen
[11 empty] | spin | 2000 | 60 | [5 empty] | nitrogen
[11 empty] | spin | 2000 | 60 | [5 empty] | nitrogen
[11 empty] | spin | 2000 | 60 | [5 empty] | nitrogen
[11 empty] | spin | 2000 | 60 | [5 empty] | nitrogen
[11 empty] | spin | 2000 | 60 | [5 empty] | nitrogen
[11 empty] | spin | 2000 | 60 | [5 empty] | nitrogen
[11 empty] | spin | 2000 | 60 | [5 empty] | nitrogen
[11 empty] | spin | 2000 | 60 | [5 empty] | nitrogen
[11 empty] | spin | 2000 | 60 | [5 empty] | nitrogen
[11 empty] | spin | 2000 | 60 | [5 empty] | nitrogen
[11 empty] | spin | 2000 | 60 | [5 empty] | nitrogen
[11 empty] | spin | 2000 | 60 | [5 empty] | nitrogen
[11 empty] | spin | 2000 | 60 | [5 empty] | nitrogen
[11 empty] | spin | 2000 | 60 | [5 empty] | nitrogen
[11 empty] | spin | 2000 | 60 | [5 empty] | nitrogen
[11 empty] | spin | 2000 | 60 | [5 empty] | nitrogen
[11 empty] | spin | 2000 | 60 | [5 empty] | nitrogen
[11 empty] | spin | 2000 | 60 | [5 empty] | nitrogen
[11 empty] | spin | 2000 | 60 | [5 empty] | nitrogen
[11 empty] | spin | 2000 | 60 | [5 empty] | nitrogen
[11 empty] | spin | 2000 | 60 | [5 empty] | nitrogen
[11 empty] | spin | 2000 | 60 | [5 empty] | nitrogen
[11 empty] | spin | 2000 | 60 | [5 empty] | nitrogen
[11 empty] | spin | 2000 | 60 | [5 empty] | nitrogen
[11 empty] | spin | 2000 | 60 | [5 empty] | nitrogen
[11 empty] | spin | 2000 | 60 | [5 empty] | nitrogen
[11 empty] | spin | 12000 | 60 | [5 empty] | air
[11 empty] | spin | 2000 | 60 | [5 empty] | air
[11 empty] | spin | 1000 | 60 | [5 empty] | air
[11 empty] | spin | 1000 | 60 | [5 empty] | air
[11 empty] | spin | 8000 | 60 | [5 empty] | air
[11 empty] | spin | 12000 | 60 | [5 empty] | air
[11 empty] | blade |  |  | 100 | 2 | 8 |  |  |  | 25
[11 empty] | blade |  |  | 100 | 2 | 8 |  |  |  | 50
[11 empty] | blade |  |  | 100 | 2 | 8 |  |  |  | 75
[11 empty] | blade |  |  | 100 | 2 | 8 |  |  |  | 100
[11 empty] | blade |  |  | 100 | 2 | 8 |  |  |  | 125
[11 empty] | blade |  |  | 100 | 2 | 8 |  |  |  | 25
[11 empty] | blade |  |  | 100 | 2 | 8 |  |  |  | 50
[11 empty] | blade |  |  | 100 | 2 | 8 |  |  |  | 75
[11 empty] | blade |  |  | 100 | 2 | 8 |  |  |  | 100
[11 empty] | blade |  |  | 100 | 2 | 8 |  |  |  | 125
[11 empty] | spin | 2000 | 60
[11 empty] | spin | 2000 | 60
[11 empty] | spin | 2000 | 60
[11 empty] | spin | 2000 | 60
[11 empty] | spin | 2000 | 60
[11 empty] | spin | 1000 | 90
[11 empty] | spin | 1000 | 90
[11 empty] | spin | 1000 | 90
[11 empty] | spin | 1000 | 90
[11 empty] | spin | 1000 | 90
[11 empty] | spin | 1000 | 90
[11 empty] | spin | 1000 | 90
[11 empty] | spin | 1000 | 90
[11 empty] | spin | 1000 | 90
[11 empty] | spin | 1000 | 90
[11 empty] | spin | 1000 | 90
[11 empty] | spin | 1000 | 90
[11 empty] | spin | 1000 | 90
[11 empty] | spin | 1000 | 90
water_cast
water_cast
water_cast
water_cast
water_cast
water_cast
water_cast
water_cast
spin
spin
spin
spin
spin
spin
spin
spin
spin
spin
spin
spin
spin
spin
[11 empty] | spin | 1500 | [5 empty] | orthogonal | nitrogen
[11 empty] | spin | 1500 | [5 empty] | parallel | nitrogen
[11 empty] | spin | 1500 | [5 empty] | orthogonal | nitrogen
[11 empty] | spin | 1500 | [5 empty] | parallel | nitrogen
[11 empty] | spin | 1000 | 90
[11 empty] | spin | 1000 | 60 | [5 empty] | nitrogen
[11 empty] | spin | 1000 | 60 | [5 empty] | nitrogen
[11 empty] | spin | 1000 | 60 | [5 empty] | nitrogen
[11 empty] | spin | 1000 | 60 | [5 empty] | nitrogen
[11 empty] | spin | 1000 | 60 | [5 empty] | nitrogen
[11 empty] | spin | 1000 | 60 | [5 empty] | nitrogen
[11 empty] | spin | 1000 | 60 | [5 empty] | nitrogen
[11 empty] | spin | 1000 | 60 | [5 empty] | nitrogen
[11 empty] | spin | [7 empty] | air
[11 empty] | spin | [7 empty] | air
[11 empty] | roll_to_roll |  |  |  | 3
[11 empty] | roll_to_roll |  |  |  | 3
[11 empty] | roll_to_roll |  |  |  | 3
[11 empty] | roll_to_roll |  |  |  | 3
[11 empty] | roll_to_roll |  |  |  | 3
[11 empty] | roll_to_roll |  |  |  | 3
[11 empty] | roll_to_roll |  |  |  | 3
[11 empty] | roll_to_roll |  |  |  | 3
[11 empty] | blade |  |  |  | 0.02 |  |  | parallel
[11 empty] | blade |  |  |  | 0.02 |  |  | parallel
[11 empty] | blade |  |  |  | 0.02 |  |  | parallel
[11 empty] | blade |  |  |  | 0.02 |  |  | parallel
[11 empty] | blade |  |  |  | 0.02 |  |  | parallel
[11 empty] | blade |  |  |  | 0.02 |  |  | parallel
[11 empty] | blade |  |  |  | 0.02 |  |  | parallel
[11 empty] | blade |  |  |  | 0.02 |  |  | parallel
[11 empty] | blade |  |  |  | 0.02 |  |  | parallel
[11 empty] | blade |  |  |  | 0.02 |  |  | parallel
[11 empty] | blade |  |  |  | 0.02 |  |  | parallel
[11 empty] | blade |  |  |  | 0.02 |  |  | parallel
[11 empty] | blade |  |  |  | 0.02 |  |  | parallel
[11 empty] | blade |  |  |  | 0.02 |  |  | parpendicular
[11 empty] | blade |  |  |  | 0.02 |  |  | parpendicular
[11 empty] | blade |  |  |  | 0.02 |  |  | parpendicular
[11 empty] | blade |  |  |  | 0.02 |  |  | parpendicular
[11 empty] | blade |  |  |  | 0.02 |  |  | parpendicular
[11 empty] | blade |  |  |  | 0.02 |  |  | parpendicular
[11 empty] | blade |  |  |  | 0.02 |  |  | parpendicular
[11 empty] | blade |  |  |  | 0.02 |  |  | parpendicular
[11 empty] | blade |  |  |  | 0.02 |  |  | parpendicular
[11 empty] | blade |  |  |  | 0.02 |  |  | parpendicular
[11 empty] | blade |  |  |  | 0.02 |  |  | parpendicular
[11 empty] | blade |  |  |  | 0.02 |  |  | parpendicular
[11 empty] | blade |  |  |  | 0.02 |  |  | parpendicular
[11 empty] | blade |  |  | 50 | 0.5 | 75 |  | perpendicular
[11 empty] | blade |  |  | 50 | 0.5 | 75 |  | perpendicular
[11 empty] | blade |  |  | 50 | 0.5 | 75 |  | perpendicular
[11 empty] | blade |  |  | 50 | 0.5 | 75 |  | perpendicular
[11 empty] | blade |  |  | 50 | 0.5 | 75 |  | perpendicular
[11 empty] | blade |  |  | 50 | 0.5 | 75 |  | parallel
[11 empty] | blade |  |  | 50 | 0.5 | 75 |  | parallel
[11 empty] | blade |  |  | 50 | 0.5 | 75 |  | parallel
[11 empty] | blade |  |  | 50 | 0.5 | 75 |  | parallel
[11 empty] | blade |  |  | 50 | 0.5 | 75 |  | parallel
[11 empty] | spin | 2000 | 60
[11 empty] | spin | 2000 | 60
[11 empty] | spin | 2000 | 60
[11 empty] | spin | 2000 | 60
[11 empty] | spin | 2000 | 60
[11 empty] | drop_cast | [7 empty] | air
[11 empty] | spin | 1000 | 60 | [6 empty] | 25
[11 empty] | spin | 1000 | 60 | [6 empty] | 60
[11 empty] | spin | 1000 | 60 | [6 empty] | 80
[11 empty] | spin | 1000 | 60 | [6 empty] | 100
[11 empty] | spin | 1000 | 60 | [6 empty] | 120
[11 empty] | spin | 1000 | 60 | [6 empty] | 150
[11 empty] | SPUN | 1500 | [6 empty] | Air
[11 empty] | SPUN | 1500 | [6 empty] | Air
[11 empty] | SPUN | 1500 | [6 empty] | Air
[11 empty] | SPUN | 1500 | [6 empty] | Air
[11 empty] | SPUN | 1500 | [6 empty] | Air
[11 empty] | SPUN | 1500 | [6 empty] | Air
[11 empty] | SPUN | 1500 | [6 empty] | Air
[11 empty] | SPUN | 1500 | [6 empty] | N2
[11 empty] | DIPPED | [5 empty] | 1 |  | N2
[11 empty] | SPUN | 1500 | [6 empty] | N2
[11 empty] | DIPPED | [5 empty] | 1 |  | N2
[11 empty] | SPUN | 1500 | [6 empty] | N2
[11 empty] | DIPPED | [5 empty] | 1 |  | N2
[11 empty] | SPUN | 1500 | [6 empty] | N2
[11 empty] | DIPPED | [5 empty] | 1 |  | N2
[11 empty] | SPUN | 900 | [6 empty] | Air
[11 empty] | SPUN | 900 | [6 empty] | Air
[11 empty] | SPUN | 1500 | [6 empty] | Vacuum
[11 empty] | SPUN | 1500 | [6 empty] | Vacuum
[11 empty] | SPUN | 1500 | [6 empty] | Vacuum
[11 empty] | SPUN | 1500 | [6 empty] | Vacuum
[11 empty] | SPUN | 1500 | [6 empty] | Vacuum
[11 empty] | SPUN | 1500 | [6 empty] | Vacuum
[11 empty] | SPUN | 1500 | [6 empty] | Vacuum
[11 empty] | SPUN | 1500 | [6 empty] | Vacuum
[11 empty] | SPUN | 1500 | [6 empty] | Vacuum
[11 empty] | SPUN | 1500 | [6 empty] | N2
[11 empty] | SPUN | 1500 | [6 empty] | N2
[11 empty] | SPUN | 1500 | [6 empty] | N2
[11 empty] | SPUN | 1500 | [6 empty] | N2
[11 empty] | SPUN | 1500 | [6 empty] | N2
[11 empty] | SPUN | 1500 | [6 empty] | N2
[11 empty] | SPUN | 1500 | [6 empty] | N2
[11 empty] | SPUN | 1500 | [6 empty] | N2
[11 empty] | SPUN | 1500 | [6 empty] | N2
[11 empty] | SPUN | 1500 | [6 empty] | N2
[11 empty] | SPUN | 1500 | [6 empty] | N2
[11 empty] | SPUN | 1500 | [6 empty] | N2
[11 empty] | SPUN | 1500 | [6 empty] | N2
[11 empty] | SPUN | 1500 | [6 empty] | N2
[11 empty] | SPUN | 1500 | [6 empty] | N2
[11 empty] | SPUN | 1500 | [6 empty] | N2
[11 empty] | DROPPED | [7 empty] | N2
[11 empty] | DROPPED | [7 empty] | N2
[11 empty] | DROPPED | [7 empty] | N2
[11 empty] | DROPPED | [7 empty] | N2
[11 empty] | DROPPED | [7 empty] | N2
[11 empty] | DROPPED | [7 empty] | N2
[11 empty] | DROPPED | [7 empty] | N2
[11 empty] | DROPPED | [7 empty] | N2
[11 empty] | SPUN | 1500 | [6 empty] | N2
[11 empty] | SPUN | 1500 | [6 empty] | N2
[11 empty] | SPUN | 1500 | [6 empty] | N2
[11 empty] | SPUN | 1500 | [6 empty] | N2
[11 empty] | SPUN | 1500 | [6 empty] | N2
[11 empty] | SPUN | 1500 | [6 empty] | N2
[11 empty] | SPUN | 1500 | [6 empty] | N2
[11 empty] | SPUN | 1500 | [6 empty] | N2
[11 empty] | SPUN | 1500 | [6 empty] | N2
[11 empty] | SPUN | 1500 | [6 empty] | N2
[11 empty] | SPUN | 1500 | [6 empty] | N2
[11 empty] | SPUN | 1500 | [6 empty] | N2
[11 empty] | SPUN | 1500 | [6 empty] | N2
[11 empty] | SPUN | 1500 | [6 empty] | N2
[11 empty] | SPUN | 1500 | [6 empty] | N2
[11 empty] | SPUN | 1500 | [6 empty] | N2
[11 empty] | SPUN | 1500 | [6 empty] | N2
[11 empty] | SPUN | 1500 | [6 empty] | N2
[11 empty] | SPUN | 1500 | [6 empty] | N2
[11 empty] | SPUN | 1500 | [6 empty] | N2
[11 empty] | SPUN | 1500 | [6 empty] | N2
[11 empty] | SPUN | 1500 | [6 empty] | N2
[11 empty] | SPUN | 1500 | [6 empty] | N2
[11 empty] | SPUN | 1500 | [6 empty] | N2
[11 empty] | SPUN | 1500 | 60 | [5 empty] | Air
[11 empty] | SPUN | 1500 | 60 | [5 empty] | Air
[11 empty] | SPUN | 1500 | 60 | [5 empty] | Air
[11 empty] | SPUN | 1500 | 60 | [5 empty] | Air
[11 empty] | SPUN | 1500 | 60 | [5 empty] | Air
[11 empty] | SPUN | 1500 | 60 | [5 empty] | Air
[11 empty] | SPUN | 1500 | 60 | [5 empty] | Air
[11 empty] | SPUN | 1500 | 60 | [5 empty] | Air
[11 empty] | SPUN | 1500 | 60 | [5 empty] | Air
[11 empty] | SPUN | 1500 | 60 | [5 empty] | Air
[11 empty] | SPUN | 1500 | 60 | [5 empty] | Air
[11 empty] | SPUN | 1500 | 60 | [5 empty] | Air
[11 empty] | SPUN | 1500 | 60 | [5 empty] | Air
[11 empty] | SPUN | 1500 | 60 | [5 empty] | Air
[11 empty] | SPUN | 1500 | 60 | [5 empty] | Air
[11 empty] | SPUN | 1500 | 60 | [5 empty] | Air
[11 empty] | SPUN | 1500 | 60 | [5 empty] | Air
[11 empty] | DIPPED |  |  |  | 60 |  |  |  | N2
[11 empty] | DIPPED |  |  |  | 60 |  |  |  | BC
[11 empty] | DIPPED |  |  |  | 60 |  |  |  | BC
[11 empty] | DIPPED |  |  |  | 60 |  |  |  | BC
[11 empty] | DIPPED |  |  |  | 60 |  |  |  | N2
[11 empty] | DIPPED |  |  |  | 60 |  |  |  | N2
[11 empty] | DIPPED |  |  |  | 60 |  |  |  | N2
[11 empty] | DIPPED |  |  |  | 60 |  |  |  | N2
[11 empty] | DIPPED |  |  |  | 60 |  |  |  | N2
[11 empty] | DIPPED |  |  |  | 60 |  |  |  | N2
[11 empty] | DIPPED |  |  |  | 60 |  |  |  | N2
[11 empty] | DIPPED |  |  |  | 60 |  |  |  | N2
[11 empty] | DIPPED |  |  |  | 60 |  |  |  | N2
[11 empty] | DIPPED |  |  |  | 60 |  |  |  | N2
[11 empty] | DIPPED |  |  |  | 60 |  |  |  | N2
[11 empty] | DIPPED |  |  |  | 60 |  |  |  | N2
[11 empty] | DIPPED |  |  |  | 60 |  |  |  | N2
[11 empty] | DIPPED |  |  |  | 60 |  |  |  | N2
[11 empty] | DIPPED |  |  |  | 60 |  |  |  | N2
[11 empty] | DIPPED |  |  |  | 60 |  |  |  | N2
[11 empty] | DIPPED |  |  |  | 60 |  |  |  | N2
[11 empty] | DIPPED |  |  |  | 60 |  |  |  | N2
[11 empty] | DIPPED |  |  |  | 60 |  |  |  | N2
[11 empty] | DIPPED |  |  |  | 60 |  |  |  | N2
[11 empty] | DIPPED |  |  |  | 60 |  |  |  | N2
[11 empty] | DIPPED |  |  |  | 60 |  |  |  | N2
[11 empty] | DIPPED |  |  |  | 60 |  |  |  | N2
[11 empty] | DIPPED |  |  |  | 60 |  |  |  | N2
[11 empty] | SPUN | 1500 | 60 | [5 empty] | Air
[11 empty] | SPUN | 1500 | 60 | [5 empty] | Air
[11 empty] | SPUN | 1500 | 60 | [5 empty] | Air
[11 empty] | SPUN | 1500 | 60 | [5 empty] | Air
[11 empty] | SPUN | 1500 | 60 | [5 empty] | Air
[11 empty] | SPUN | 1500 | 60 | [5 empty] | Air
[11 empty] | SPUN | 1500 | 60 | [5 empty] | Air
[11 empty] | SPUN | 800 | 26
[11 empty] | SPUN | 800 | 26
[11 empty] | SPUN | 800 | 26
[11 empty] | SPUN | 800 | 26
[11 empty] | SPUN | 800 | 26
[11 empty] | SPUN | 2500 | [6 empty] | N2
[11 empty] | SPUN | 2500 | [6 empty] | N2
[11 empty] | SPUN | 2500 | [6 empty] | N2
[11 empty] | SPUN | 2500 | [6 empty] | N2
[11 empty] | SPUN | 2500 | [6 empty] | N2
[11 empty] | SPUN | 2500 | [6 empty] | N2
[11 empty] | SPUN | 2500 | [6 empty] | N2
[11 empty] | SPUN | 2500 | [6 empty] | N2
[11 empty] | SPUN | 2500 | [6 empty] | N2
[11 empty] | SPUN | 2500 | [6 empty] | N2
[11 empty] | SPUN | 2500 | [6 empty] | N2
[11 empty] | SPUN | 2000 | [6 empty] | N2
[11 empty] | SPUN | 2000 | [6 empty] | N2
[11 empty] | SPUN | 2000 | [6 empty] | N2
[11 empty] | SPUN | 2000 | [6 empty] | N2
[11 empty] | SPUN | 2000 | [6 empty] | N2
[11 empty] | SPUN | 2000 | [6 empty] | N2
[11 empty] | SPUN | 2000 | [6 empty] | N2
[11 empty] | SPUN | 2000 | [6 empty] | N2
[11 empty] | SPUN | 2000 | [6 empty] | N2
[11 empty] | DROPPED | [7 empty] | N2
[11 empty] | DROPPED | [7 empty] | N2
[11 empty] | DROPPED | [7 empty] | N2
[11 empty] | DROPPED | [7 empty] | N2
[11 empty] | DROPPED | [7 empty] | N2
[11 empty] | DROPPED | [7 empty] | N2
[11 empty] | DROPPED | [7 empty] | N2
SPUN
SPUN
SPUN
SPUN
SPUN
SPUN
SPUN
SPUN
[11 empty] | SPUN | 2000 | 60 | [5 empty] | N2
[11 empty] | SPUN | 2000 | 60 | [5 empty] | N2
[11 empty] | SPUN | 1500 | [6 empty] | N2
[11 empty] | SPUN | 1500 | [6 empty] | N2
[11 empty] | SPUN | 1500 | [6 empty] | N2
[11 empty] | SPUN | 1500 | [6 empty] | N2
[11 empty] | DIPPED | 1500 | [6 empty] | N2
[11 empty] | DIPPED | 1500 | [6 empty] | N2
[11 empty] | SPUN | 4000 | 60 | [5 empty] | N2
[11 empty] | SPUN | 4000 | 60 | [5 empty] | N2
[11 empty] | SPUN | 4000 | 60 | [5 empty] | N2
[11 empty] | SPUN | 4000 | 60 | [5 empty] | N2
[11 empty] | DIPPED |  |  |  | 60 |  |  |  | N2
[11 empty] | DIPPED |  |  |  | 60 |  |  |  | N2
[11 empty] | DIPPED |  |  |  | 60 |  |  |  | N2
[11 empty] | DIPPED |  |  |  | 60 |  |  |  | N2
[11 empty] | DROPPED | [7 empty] | N2
[11 empty] | DROPPED | [7 empty] | N2
[11 empty] | DROPPED | [7 empty] | N2
[11 empty] | DROPPED | [7 empty] | N2
[11 empty] | DROPPED |  |  |  | 60 |  |  |  | N2
[11 empty] | SPUN | 300 | 30 | [5 empty] | Air
[11 empty] | SPUN | 300 | 30 | [5 empty] | Air
[11 empty] | SPUN | 300 | 30 | [5 empty] | Air
[11 empty] | SPUN | 300 | 30 | [5 empty] | Air
[11 empty] | DIPPED |  |  |  | 12 |  |  |  | Air
[11 empty] | DIPPED |  |  |  | 12 |  |  |  | Air
[11 empty] | DIPPED |  |  |  | 12 |  |  |  | Air
[11 empty] | DIPPED |  |  |  | 12 |  |  |  | Air
[11 empty] | DROPPED | [7 empty] | Air
[11 empty] | DROPPED | [7 empty] | Air
[11 empty] | DROPPED | [7 empty] | Air
[11 empty] | DROPPED | [7 empty] | Air
[11 empty] | DROPPED | [7 empty] | Air
[11 empty] | SPUN | [7 empty] | N2
[11 empty] | SPUN | [7 empty] | N2
[11 empty] | SPUN | [7 empty] | N2
[11 empty] | SPUN | [7 empty] | N2
[11 empty] | SPUN | [7 empty] | N2
[11 empty] | SPUN | [7 empty] | N2
[11 empty] | SPUN | [7 empty] | N2
[11 empty] | SPUN | [7 empty] | N2
[11 empty] | SPUN | 1000 | 30 | [5 empty] | Air
[11 empty] | SPUN | 1000 | 30 | [5 empty] | Air
[11 empty] | SPUN | 1000 | 30 | [5 empty] | Air
[11 empty] | SPUN | 1000 | 30 | [5 empty] | Air
[11 empty] | SPUN | 1000 | 30 | [5 empty] | Air
[11 empty] | SPUN | 1000 | 30 | [5 empty] | Air
[11 empty] | SPUN | 1000 | 30 | [5 empty] | Air
[11 empty] | SPUN | 1000 | 30 | [5 empty] | Air
[11 empty] | SPUN | 1000 | 30 | [5 empty] | Air
[11 empty] | SPUN | 1000 | 30 | [5 empty] | Air

## postprocess
postprocess_id
1
2
3
4
5
6
7
8
9
10
11
12
13
14
15
16
17
18
19
20
21

## postprocess_step
postprocess_step_id | treatment_type | params.temperature | params.time | params.environment
1 | annealing |  |  | inert
2 | annealing | 160 | 1 | air
3 | annealing | 160 | 0.5 | inert
4 | annealing | 160 | 0.5 | air
5 | annealing | 160 |  | inert
6 | annealing | 25 | 1 | air
7 | annealing | 65 |  | inert
8 | annealing | 100 |  | inert
9 | annealing | 150 |  | inert
10 | annealing | 100 | 0.33 | inert
11 | annealing | 25 |  | inert
12 | annealing | 25
13 | annealing | 100 | 1 | air
14 | annealing | 25 | 1 | inert
15 | annealing | 135 | 0.5 | inert
16 | annealing | 200 | 1 | inert
17 | annealing | 100 | 0.5
18 | annealing | 56 | 0.16 | air
19 | annealing | 100 | 2 | inert
20 | annealing | 200 | 2.33 | inert
21 | annealing | 320 | 2.33 | inert

## postprocess_order
postprocess_id | process_order | postprocess_step_id
1 | 1 | 1
2 | 1 | 2
3 | 1 | 3
4 | 1 | 4
5 | 1 | 5
6 | 1 | 6
7 | 1 | 7
8 | 1 | 8
9 | 1 | 9
10 | 1 | 10
11 | 1 | 11
12 | 1 | 12
13 | 1 | 13
14 | 1 | 14
15 | 1 | 15
16 | 1 | 16
17 | 1 | 17
18 | 1 | 18
19 | 1 | 19
20 | 1 | 20
21 | 1 | 21

## ofet_process
process_id | solution_id | solution_treatment_id | device_fab_id | substrate_pretreat_id | film_deposition_id | postprocess_id
1 | 1 |  | 1 |  | 1 | 1
2 | 1 |  | 1 | 1 | 1 | 1
3 | 1 |  | 1 | 2 | 1 | 1
4 | 1 |  | 1 | 3 | 1 | 1
5 | 1 |  | 1 | 4 | 1 | 1
6 | 1 |  | 1 | 5 | 1 | 1
7 | 2 |  | 1 | 6 | 1 | 1
8 | 2 |  | 1 | 7 | 1 | 1
9 | 2 |  | 1 | 8 | 1 | 1
10 | 2 |  | 1 | 9 | 1 | 1
11 | 2 |  | 1 | 10 | 1 | 1
12 | 3 |  | 2 |  | 2 | 2
13 | 4 |  | 2 |  | 2 | 2
14 | 5 |  | 2 |  | 2 | 2
15 | 6 |  | 2 |  | 2 | 2
16 | 7 |  | 2 |  | 2 | 2
17 | 8 |  | 2 |  | 2 | 2
18 | 9 |  | 2 |  | 2 | 2
19 | 10 |  | 2 |  | 2 | 2
20 | 11 |  | 2 |  | 2 | 2
21 | 12 |  |  |  | 3 | 3
22 | 13 |  |  |  | 3 | 3
23 | 14 |  |  |  | 3 | 3
24 | 14 |  | 3 | 3 | 3 | 3
25 | 14 |  | 4 | 3 | 3 | 3
26 | 14 |  | 5 | 4 | 3 | 4
27 | 14 |  | 6 | 4 | 3 | 4
28 | 14 |  | 7 | 4 | 3 | 4
29 | 14 |  | 4 | 3 | 4 | 5
30 | 14 |  | 8 | 3 | 5 | 5
31 | 14 |  | 9 | 4 | 3 | 4
32 | 15 |  | 10 | 4 | 6 | 6
33 | 16 |  | 10 | 4 | 6 | 6
34 | 17 |  | 10 | 4 | 6 | 6
35 | 18 |  | 10 | 4 | 6 | 6
36 | 19 |  | 10 | 4 | 6 | 6
37 | 20 |  | 10 | 4 | 6 | 6
38 | 21 |  | 10 | 4 | 6 | 6
39 | 22 |  | 10 | 4 | 6 | 6
40 | 23 |  | 11 |  | 7 | 1
41 | 23 |  | 11 |  | 7 | 7
42 | 23 |  | 11 |  | 7 | 8
43 | 23 |  | 11 |  | 7 | 9
44 | 24 |  | 12 | 4 | 8 | 6
45 | 24 |  | 12 | 4 | 9 | 6
46 | 25 |  | 12 | 4 | 8 | 6
47 | 25 |  | 12 | 4 | 9 | 6
48 | 26 |  | 13 |  | 10 | 10
49 | 27 |  | 14 | 11 | 11 | 11
50 | 27 | 1 | 14 | 11 | 11 | 11
51 | 28 |  | 15 | 4 | 12 | 12
52 | 29 |  | 15 | 4 | 12 | 12
53 | 30 |  | 15 | 4 | 12 | 12
54 | 31 |  | 15 | 4 | 12 | 12
55 | 32 |  | 15 | 4 | 12 | 12
56 | 28 |  | 15 | 4 | 13 | 12
57 | 29 |  | 15 | 4 | 13 | 12
58 | 30 |  | 15 | 4 | 13 | 12
59 | 31 |  | 15 | 4 | 13 | 12
60 | 32 |  | 15 | 4 | 13 | 12
61 | 33 |  | 16 |  | 14 | 13
62 | 34 |  | 16 |  | 14 | 13
63 | 34 |  | 17 |  | 14 | 14
64 | 34 |  | 17 |  | 14 | 13
65 | 35 |  | 18 |  | 15
66 | 36 |  | 18 |  | 15
67 | 37 |  | 18 |  | 15
68 | 38 |  | 18 |  | 15
69 | 39 |  | 18 |  | 15
70 | 40 |  | 19 | 4 | 3 | 15
71 | 41 |  | 19 | 4 | 3 | 15
72 | 42 |  | 20 |  | 3 | 16
73 | 42 |  | 21 |  | 3 | 16
74 | 43 |  | 22 | 4 | 16 | 12
75 | 44 |  | 22 | 4 | 16 | 12
76 | 45 |  | 22 | 4 | 16 | 12
77 | 46 |  | 22 | 4 | 16 | 12
78 | 47 |  | 22 | 4 | 16 | 12
79 | 48 |  | 22 | 4 | 16 | 12
80 | 49 |  | 22 | 4 | 16 | 12
81 | 50 |  | 22 | 4 | 16 | 12
82 | 51 |  | 22 | 4 | 16 | 12
83 | 43 |  | 22 | 4 | 17 | 12
84 | 44 |  | 22 | 4 | 17 | 12
85 | 45 |  | 22 | 4 | 17 | 12
86 | 46 |  | 22 | 4 | 17 | 12
87 | 47 |  | 22 | 4 | 17 | 12
88 | 48 |  | 22 | 4 | 17 | 12
89 | 49 |  | 22 | 4 | 17 | 12
90 | 50 |  | 22 | 4 | 17 | 12
91 | 51 |  | 22 | 4 | 17 | 12
92 | 52 |  | 23 | 4 | 17 | 17
93 | 43 |  | 23 | 4 | 17 | 17
94 | 44 |  | 23 | 4 | 17 | 17
95 | 45 |  | 23 | 4 | 17 | 17
96 | 46 |  | 23 | 4 | 17 | 17
97 | 47 |  | 23 | 4 | 17 | 17
98 | 48 |  | 23 | 4 | 17 | 17
99 | 49 |  | 23 | 4 | 17 | 17
100 | 50 |  | 23 | 4 | 17 | 17
101 | 51 |  | 23 | 4 | 17 | 17
102 | 52 |  | 23 | 4 | 16 | 17
103 | 43 |  | 23 | 4 | 16 | 17
104 | 44 |  | 23 | 4 | 16 | 17
105 | 46 |  | 23 | 4 | 16 | 17
106 | 47 |  | 23 | 4 | 16 | 17
107 | 48 |  | 23 | 4 | 16 | 17
108 | 50 |  | 23 | 4 | 16 | 17
109 | 51 |  | 23 | 4 | 16 | 17
110 | 53 |  | 2 | 4 | 18 | 18
111 | 54 |  | 2 | 4 | 18 | 18
112 | 55 |  | 2 | 4 | 18 | 18
113 | 56 |  | 2 | 4 | 18 | 18
114 | 57 |  | 2 | 4 | 18 | 18
115 | 58 |  | 24 | 4 | 19
116 | 59 |  | 25 | 12 | 20 | 19
117 | 59 |  | 25 | 12 | 20 | 20
118 | 59 |  | 25 | 12 | 20 | 21
119 | 59 |  | 25 |  | 20 | 21
120 | 60 |  | 26 | 4 | 12
121 | 60 |  | 26 | 4 | 13
122 | 61 |  | 26 | 4 | 12
123 | 61 |  | 26 | 4 | 13
124 | 62 |  | 26 | 4 | 12
125 | 62 |  | 26 | 4 | 13
126 | 63 |  | 1 | 4 | 6 | 12
127 | 64 |  | 2 |  | 22 | 18
128 | 65 |  | 2 |  | 22 | 18
129 | 66 |  | 2 |  | 22 | 18
130 | 67 |  | 2 |  | 22 | 18
131 | 55 |  | 2 |  | 22 | 18
132 | 68 |  | 2 |  | 22 | 18
133 | 69 |  | 2 |  | 22 | 18
134 | 55 |  | 2 |  | 23 | 18
135 | 70 |  | 2 | 4 | 23 | 18
136 | 71 |  | 2 | 4 | 23 | 18
137 | 72 |  | 2 | 4 | 23 | 18
138 | 73 |  | 2 | 4 | 23 | 18
139 | 67 |  | 2 | 4 | 23 | 18
140 | 74 |  | 2 |  | 23 | 18
141 | 75 |  | 2 |  | 23 | 18
142 | 76 |  | 2 |  | 23 | 18
143 | 77 |  | 2 |  | 23 | 18
144 | 74 |  | 2 | 4 | 23 | 18
145 | 75 |  | 2 | 4 | 23 | 18
146 | 76 |  | 2 | 4 | 23 | 18
147 | 77 |  | 2 | 4 | 23 | 18
148 | 55 |  | 2 | 4 | 23 | 18
149 | 64 |  | 2 |  | 23 | 18
150 | 78 |  | 2 |  | 23 | 18
151 | 65 |  | 2 |  | 23 | 18
152 | 79 |  | 2 |  | 23 | 18
153 | 80 |  | 2 |  | 23 | 18
154 | 66 |  | 2 |  | 23 | 18
155 | 81 |  | 2 |  | 23 | 18
156 | 82 |  | 2 |  | 23 | 18
157 | 83 |  | 2 |  | 23 | 18
158 | 84 |  | 2 |  | 23 | 18
159 | 85 |  | 2 |  | 23 | 18
160 | 86 |  | 2 |  | 23 | 18
161 | 87 |  | 2 |  | 23 | 18
162 | 64 |  | 2 | 4 | 23 | 18
163 | 78 |  | 2 | 4 | 23 | 18
164 | 65 |  | 2 | 4 | 23 | 18
165 | 79 |  | 2 | 4 | 23 | 18
166 | 80 |  | 2 | 4 | 23 | 18
167 | 66 |  | 2 | 4 | 23 | 18

## sample
sample_id | exp_id | process_id | meta.lab_sample_id
1 | 1 | 1
2 | 1 | 2
3 | 1 | 3
4 | 1 | 4
5 | 1 | 5
6 | 1 | 6
7 | 1 | 7
8 | 1 | 8
9 | 1 | 9
10 | 1 | 10
11 | 1 | 11
12 | 2 | 12
13 | 2 | 13
14 | 3 | 14
15 | 3 | 15
16 | 3 | 16
17 | 3 | 17
18 | 3 | 18
19 | 3 | 19
20 | 3 | 20
21 | 4 | 21
22 | 4 | 22
23 | 4 | 23
24 | 4 | 24
25 | 4 | 25
26 | 4 | 26
27 | 4 | 27
28 | 4 | 28
29 | 4 | 28
30 | 4 | 28
31 | 4 | 28
32 | 4 | 29
33 | 4 | 30
34 | 4 | 31
35 | 5 | 32
36 | 5 | 33
37 | 5 | 34
38 | 5 | 35
39 | 5 | 36
40 | 5 | 37
41 | 5 | 38
42 | 5 | 39
43 | 6 | 40
44 | 6 | 41
45 | 6 | 42
46 | 6 | 43
47 | 6 | 40
48 | 6 | 41
49 | 6 | 42
50 | 6 | 43
51 | 7 | 44
52 | 7 | 45
53 | 7 | 46
54 | 7 | 47
55 | 8 | 48
56 | 9 | 49
57 | 9 | 50
58 | 10 | 51
59 | 10 | 52
60 | 10 | 53
61 | 10 | 54
62 | 10 | 55
63 | 10 | 56
64 | 10 | 57
65 | 10 | 58
66 | 10 | 59
67 | 10 | 60
68 | 11 | 61
69 | 11 | 62
70 | 12 | 63
71 | 12 | 64
72 | 12 | 63
73 | 12 | 64
74 | 13 | 65
75 | 13 | 66
76 | 13 | 67
77 | 13 | 68
78 | 13 | 69
79 | 14 | 70
80 | 14 | 71
81 | 15 | 72
82 | 15 | 73
83 | 16 | 74
84 | 16 | 75
85 | 16 | 76
86 | 17 | 77
87 | 17 | 78
88 | 17 | 79
89 | 17 | 80
90 | 17 | 81
91 | 17 | 82
92 | 17 | 83
93 | 17 | 84
94 | 17 | 85
95 | 17 | 86
96 | 17 | 87
97 | 17 | 88
98 | 17 | 89
99 | 17 | 90
100 | 17 | 91
101 | 17 | 92
102 | 17 | 93
103 | 17 | 94
104 | 17 | 95
105 | 17 | 96
106 | 17 | 97
107 | 17 | 98
108 | 17 | 99
109 | 17 | 100
110 | 17 | 101
111 | 17 | 102
112 | 17 | 103
113 | 17 | 104
114 | 17 | 105
115 | 17 | 106
116 | 17 | 107
117 | 17 | 108
118 | 17 | 109
119 | 18 | 110 | M317_3
120 | 18 | 111 | M317_4
121 | 18 | 112 | M317_5
122 | 18 | 113 | M317_6
123 | 18 | 114 | M317_8
124 | 19 | 115
125 | 20 | 116
126 | 20 | 117
127 | 20 | 118
128 | 20 | 119
129 | 21 | 120
130 | 21 | 121
131 | 21 | 122
132 | 21 | 123
133 | 21 | 124
134 | 21 | 125
135 | 22 | 126
136 | 23 | 127 | M0311A2_2
137 | 23 | 128 | M0311A2_6
138 | 23 | 129 | M0311A2_10
139 | 24 | 130 | M0311A2_5
140 | 25 | 131 | M317_5
141 | 25 | 130 | M0311A2_5
142 | 25 | 132 | M0311A3_5
143 | 25 | 133 | M0311A4_5
144 | 26 | 134 | M317_5
145 | 27 | 135 | M0311A2_20
146 | 27 | 136 | M0311A2_40
147 | 27 | 137 | M0311A2_60
148 | 27 | 138 | M0311A2_80
149 | 27 | 139 | M0311A2_100
150 | 27 | 140 | M317_20
151 | 27 | 141 | M317_40
152 | 27 | 142 | M317_60
153 | 27 | 143 | M317_80
154 | 27 | 134 | M317_100
155 | 28 | 144 | M317_20
156 | 28 | 145 | M317_40
157 | 28 | 146 | M317_60
158 | 28 | 147 | M317_80
159 | 28 | 148 | M317_100
160 | 29 | 149 | M0311A2_2
161 | 29 | 150 | M0311A2_4
162 | 29 | 151 | M0311A2_6
163 | 29 | 152 | M0311A2_7
164 | 29 | 153 | M0311A2_8
165 | 29 | 154 | M0311A2_10
166 | 30 | 155 | M0311A3_2
167 | 30 | 156 | M0311A3_4
168 | 30 | 157 | M0311A3_6
169 | 30 | 158 | M0311A3_8
170 | 30 | 159 | M0311A3_9
171 | 30 | 160 | M0311A3_10
172 | 30 | 161 | M0311A3_12
173 | 31 | 162 | M0311A2_2
174 | 32 | 163 | M0311A2_4
175 | 32 | 164 | M0311A2_6
176 | 32 | 165 | M0311A2_7
177 | 32 | 166 | M0311A2_8
178 | 32 | 167 | M0311A2_10