## final_formatted
sample_id | process_id | exp_id | citation_type | meta.publication_type | meta.doi | meta.lab_notebook_page | lab_sample_id | solution_id | polymer_id_1 | iupac_name | common_name | mw | mn | dispersity | regioregularity | sidechain | polymer_wt_pct | polymer_id_2 | iupac_name_2 | common_name_2 | mw | dispersity | polymer_wt_pct_2 | pubchem_cid | iupac_name | concentration | vol_frac | pubchem_cid_2 | iupac_name_2 | vol_frac_2 | solution_treatment_id | treatment_type | params.pubchem_cid | params.iupac_name | params.vol_frac_added | params.time | params.temp | device_fab_id | gate_material | dielectric_material | dielectric_thickness | dielectric_material_2 | dielectric_thickness_2 | electrode_material | adhesion_layer | electrode_configuration | channel_length | channel_width | dielectric_capacitance | substrate_pretreat_id | substrate_pretreat.sam.iupac_name | film_deposition_id | deposition_type | params.spin_rate | params.spin_time | params.blade_height | params.coating_speed | params.blade_angle | params.coating_time | params.coating_direction | params.environment | params.temperature | post_process_id | postprocess.annealing.temperature | postprocess.annealing.time | coating_process.annealing.environment | film.thickness | film.uv_vis.exciton_bandwidth | film.giwaxs.100_d_spacing | film.giwaxs.010_d_spacing | film.giwaxs.100_Lc | film.giwaxs.010_Lc | film.rdoc_(100) | ofet.temperature | ofet.hole_mobility | ofet.hole_mobility_error | ofet.electron_mobility | ofet.electron_mobility_error | ofet.threshold_voltage_hole | ofet.threshold_voltage_electron | ofet.on_off_current | meta.direction | ofet.mobility_regime | ofet.environment | ofet.subthreshold_voltage | ofet.Vds | Vg_range | comment
1 | 1 | 1 | literature | journal_article | 10.1039/C5TC02579F |  |  | 1 | 1 | poly[2,5-(2-octyldodecyl)-3,6-diketopyrrolopyrrole-alt-5,5-(2,5-di(thien-2-yl)thieno [3,2-b]thiophene)] | DPP-DTT | 299 | 90 | 3.32 |  | C2H3-(C8H17)(C10H21) | 1 | [6 empty] | 7964 | chlorobenzene | 4 | 1 | [10 empty] | 1 | n-doped Si | SiO2 | 300 |  |  | Au |  | BGTC | 80 | 1500 | 10 |  |  | 1 | spin | 1000 | [6 empty] | air |  | 1 |  |  | inert | 40 | [7 empty] | 0.11 | [5 empty] | 380 |  | saturation | air | 8.3 |  | [-60,30]
2 | 2 | 1 | literature | journal_article | 10.1039/C5TC02579F |  |  | 1 | 1 | poly[2,5-(2-octyldodecyl)-3,6-diketopyrrolopyrrole-alt-5,5-(2,5-di(thien-2-yl)thieno [3,2-b]thiophene)] | DPP-DTT | 299 | 90 | 3.32 |  | C2H3-(C8H17)(C10H21) | 1 | [6 empty] | 7964 | chlorobenzene | 4 | 1 | [10 empty] | 1 | n-doped Si | SiO2 | 300 |  |  | Au |  | BGTC | 80 | 1500 | 10 | 1 | MTS | 1 | spin | 1000 | [6 empty] | air |  | 1 |  |  | inert | 40 | [7 empty] | 0.29 | [5 empty] | 160000 |  | saturation | air | 2.6 |  | [-60,30]
3 | 3 | 1 | literature | journal_article | 10.1039/C5TC02579F |  |  | 1 | 1 | poly[2,5-(2-octyldodecyl)-3,6-diketopyrrolopyrrole-alt-5,5-(2,5-di(thien-2-yl)thieno [3,2-b]thiophene)] | DPP-DTT | 299 | 90 | 3.32 |  | C2H3-(C8H17)(C10H21) | 1 | [6 empty] | 7964 | chlorobenzene | 4 | 1 | [10 empty] | 1 | n-doped Si | SiO2 | 300 |  |  | Au |  | BGTC | 80 | 1500 | 10 | 2 | PTS | 1 | spin | 1000 | [6 empty] | air |  | 1 |  |  | inert | 40 | [7 empty] | 0.23 | [5 empty] | 230000 |  | saturation | air | 2.4 |  | [-60,30]
4 | 4 | 1 | literature | journal_article | 10.1039/C5TC02579F |  |  | 1 | 1 | poly[2,5-(2-octyldodecyl)-3,6-diketopyrrolopyrrole-alt-5,5-(2,5-di(thien-2-yl)thieno [3,2-b]thiophene)] | DPP-DTT | 299 | 90 | 3.32 |  | C2H3-(C8H17)(C10H21) | 1 | [6 empty] | 7964 | chlorobenzene | 4 | 1 | [10 empty] | 1 | n-doped Si | SiO2 | 300 |  |  | Au |  | BGTC | 80 | 1500 | 10 | 3 | OTS-8 | 1 | spin | 1000 | [6 empty] | air |  | 1 |  |  | inert | 40 | [7 empty] | 0.73 | [5 empty] | 610000 |  | saturation | air | 2.2 |  | [-60,30]
5 | 5 | 1 | literature | journal_article | 10.1039/C5TC02579F |  |  | 1 | 1 | poly[2,5-(2-octyldodecyl)-3,6-diketopyrrolopyrrole-alt-5,5-(2,5-di(thien-2-yl)thieno [3,2-b]thiophene)] | DPP-DTT | 299 | 90 | 3.32 |  | C2H3-(C8H17)(C10H21) | 1 | [6 empty] | 7964 | chlorobenzene | 4 | 1 | [10 empty] | 1 | n-doped Si | SiO2 | 300 |  |  | Au |  | BGTC | 80 | 1500 | 10 | 4 | OTS-18 | 1 | spin | 1000 | [6 empty] | air |  | 1 |  |  | inert | 40 | [7 empty] | 1.86 | [5 empty] | 16000 |  | saturation | air | 3 |  | [-60,30]
6 | 6 | 1 | literature | journal_article | 10.1039/C5TC02579F |  |  | 1 | 1 | poly[2,5-(2-octyldodecyl)-3,6-diketopyrrolopyrrole-alt-5,5-(2,5-di(thien-2-yl)thieno [3,2-b]thiophene)] | DPP-DTT | 299 | 90 | 3.32 |  | C2H3-(C8H17)(C10H21) | 1 | [6 empty] | 7964 | chlorobenzene | 4 | 1 | [10 empty] | 1 | n-doped Si | SiO2 | 300 |  |  | Au |  | BGTC | 80 | 1500 | 10 | 5 | MTS/OTS-18 | 1 | spin | 1000 | [6 empty] | air |  | 1 |  |  | inert | 40 | [7 empty] | 0.21 | [5 empty] | 74000 |  | saturation | air | 3.3 |  | [-60,30]
7 | 7 | 1 | literature | journal_article | 10.1039/C5TC02579F |  |  | 2 | 1 | poly[2,5-(2-octyldodecyl)-3,6-diketopyrrolopyrrole-alt-5,5-(2,5-di(thien-2-yl)thieno [3,2-b]thiophene)] | DPP-DTT | 299 | 90 | 3.32 |  | C2H3-(C8H17)(C10H21) | 1 | [6 empty] | 7964 | chlorobenzene | 4 | 1 | [10 empty] | 1 | n-doped Si | SiO2 | 300 |  |  | Au |  | BGTC | 80 | 1500 | 10 | 6 | OTS-18/MTS | 1 | spin | 1000 | [6 empty] | air |  | 1 |  |  | inert | 40 | [7 empty] | 0.34 | [5 empty] | 8000 |  | saturation | air | 5.7 |  | [-60,30]
8 | 8 | 1 | literature | journal_article | 10.1039/C5TC02579F |  |  | 2 | 1 | poly[2,5-(2-octyldodecyl)-3,6-diketopyrrolopyrrole-alt-5,5-(2,5-di(thien-2-yl)thieno [3,2-b]thiophene)] | DPP-DTT | 299 | 90 | 3.32 |  | C2H3-(C8H17)(C10H21) | 1 | [6 empty] | 7964 | chlorobenzene | 4 | 1 | [10 empty] | 1 | n-doped Si | SiO2 | 300 |  |  | Au |  | BGTC | 80 | 1500 | 10 | 7 | PTS/OTS-18 | 1 | spin | 1000 | [6 empty] | air |  | 1 |  |  | inert | 40 | [7 empty] | 0.24 | [5 empty] | 140000 |  | saturation | air | 2.3 |  | [-60,30]
9 | 9 | 1 | literature | journal_article | 10.1039/C5TC02579F |  |  | 2 | 1 | poly[2,5-(2-octyldodecyl)-3,6-diketopyrrolopyrrole-alt-5,5-(2,5-di(thien-2-yl)thieno [3,2-b]thiophene)] | DPP-DTT | 299 | 90 | 3.32 |  | C2H3-(C8H17)(C10H21) | 1 | [6 empty] | 7964 | chlorobenzene | 4 | 1 | [10 empty] | 1 | n-doped Si | SiO2 | 300 |  |  | Au |  | BGTC | 80 | 1500 | 10 | 8 | OTS-18/PTS | 1 | spin | 1000 | [6 empty] | air |  | 1 |  |  | inert | 40 | [7 empty] | 1.97 | [5 empty] | 1300000 |  | saturation | air | 2.2 |  | [-60,30]
10 | 10 | 1 | literature | journal_article | 10.1039/C5TC02579F |  |  | 2 | 1 | poly[2,5-(2-octyldodecyl)-3,6-diketopyrrolopyrrole-alt-5,5-(2,5-di(thien-2-yl)thieno [3,2-b]thiophene)] | DPP-DTT | 299 | 90 | 3.32 |  | C2H3-(C8H17)(C10H21) | 1 | [6 empty] | 7964 | chlorobenzene | 4 | 1 | [10 empty] | 1 | n-doped Si | SiO2 | 300 |  |  | Au |  | BGTC | 80 | 1500 | 10 | 9 | OTS-8/OTS-18 | 1 | spin | 1000 | [6 empty] | air |  | 1 |  |  | inert | 40 | [7 empty] | 0.69 | [5 empty] | 670000 |  | saturation | air | 2.1 |  | [-60,30]
11 | 11 | 1 | literature | journal_article | 10.1039/C5TC02579F |  |  | 2 | 1 | poly[2,5-(2-octyldodecyl)-3,6-diketopyrrolopyrrole-alt-5,5-(2,5-di(thien-2-yl)thieno [3,2-b]thiophene)] | DPP-DTT | 299 | 90 | 3.32 |  | C2H3-(C8H17)(C10H21) | 1 | [6 empty] | 7964 | chlorobenzene | 4 | 1 | [10 empty] | 1 | n-doped Si | SiO2 | 300 |  |  | Au |  | BGTC | 80 | 1500 | 10 | 10 | OTS-18/OTS-8 | 1 | spin | 1000 | [6 empty] | air |  | 1 |  |  | inert | 40 | [7 empty] | 2.04 | [5 empty] | 1500000 |  | saturation | air | 2.1 |  | [-60,30]
12 | 12 | 2 | literature | journal_article | 10.1021/acs.chemmater.7b03019 |  |  | 3 | 2 | poly[2,5-(2-octyldodecyl)-3,6-diketopyrrolopyrrole-alt-5,5-(2,5-di(thien-2-yl)thieno [3,2-b]thiophene)] | DPP-DTT | 292.2 | 74.9 | 3.9 |  | C2H3-(C8H17)(C10H21) | 1 | [6 empty] | 6212 | chloroform | 5 | 1 | [10 empty] | 2 | n-doped Si | SiO2 | 300 |  |  | Au | Cr | BGBC | 50 | 2000 | 11.5 |  |  | 2 | spin | 1500 | 60 | [5 empty] | air |  | 2 | 160 | 1 | air | 45 | [7 empty] | 0.81 | [7 empty] | saturation | nitrogen |  | -80 | [-80,10]
13 | 13 | 2 | literature | journal_article | 10.1021/acs.chemmater.7b03019 |  |  | 4 | 2 | poly[2,5-(2-octyldodecyl)-3,6-diketopyrrolopyrrole-alt-5,5-(2,5-di(thien-2-yl)thieno [3,2-b]thiophene)] | DPP-DTT | 292.2 | 74.9 | 3.9 |  | C2H3-(C8H17)(C10H21) | 0.0083 | 96 | poly(dimethylsiloxane) | PDMS |  |  | 0.9917 | 6212 | chloroform | 5 | 1 | [10 empty] | 2 | n-doped Si | SiO2 | 300 |  |  | Au | Cr | BGBC | 50 | 2000 | 11.5 |  |  | 2 | spin | 1500 | 60 | [5 empty] | air |  | 2 | 160 | 1 | air | 1350 | [7 empty] | 1.53 | [7 empty] | saturation | nitrogen |  | -80 | [-80,10]
14 | 14 | 3 | literature | journal_article | 10.1021/acs.chemmater.8b05224 |  |  | 5 | 2 | poly[2,5-(2-octyldodecyl)-3,6-diketopyrrolopyrrole-alt-5,5-(2,5-di(thien-2-yl)thieno [3,2-b]thiophene)] | DPP-DTT | 292.2 | 74.9 | 3.9 |  | C2H3-(C8H17)(C10H21) | 0.0041 | 96 | poly(dimethylsiloxane) | PDMS |  |  | 0.9959 | 6212 | chloroform | 5 | 1 | [10 empty] | 2 | n-doped Si | SiO2 | 300 |  |  | Au | Cr | BGBC | 50 | 2000 | 11.5 |  |  | 2 | spin | 1500 | 60 | [5 empty] | air |  | 2 | 160 | 1 | air | [8 empty] | 0.9 | [7 empty] | saturation | nitrogen |  | -80 | [-80,10]
15 | 15 | 3 | literature | journal_article | 10.1021/acs.chemmater.8b05224 |  |  | 6 | 2 | poly[2,5-(2-octyldodecyl)-3,6-diketopyrrolopyrrole-alt-5,5-(2,5-di(thien-2-yl)thieno [3,2-b]thiophene)] | DPP-DTT | 292.2 | 74.9 | 3.9 |  | C2H3-(C8H17)(C10H21) | 0.0049 | 96 | poly(dimethylsiloxane) | PDMS |  |  | 0.9951 | 6212 | chloroform | 5 | 1 | [10 empty] | 2 | n-doped Si | SiO2 | 300 |  |  | Au | Cr | BGBC | 50 | 2000 | 11.5 |  |  | 2 | spin | 1500 | 60 | [5 empty] | air |  | 2 | 160 | 1 | air | [8 empty] | 1.1 | [7 empty] | saturation | nitrogen |  | -80 | [-80,10]
16 | 16 | 3 | literature | journal_article | 10.1021/acs.chemmater.8b05224 |  |  | 7 | 2 | poly[2,5-(2-octyldodecyl)-3,6-diketopyrrolopyrrole-alt-5,5-(2,5-di(thien-2-yl)thieno [3,2-b]thiophene)] | DPP-DTT | 292.2 | 74.9 | 3.9 |  | C2H3-(C8H17)(C10H21) | 0.0062 | 96 | poly(dimethylsiloxane) | PDMS |  |  | 0.9938 | 6212 | chloroform | 5 | 1 | [10 empty] | 2 | n-doped Si | SiO2 | 300 |  |  | Au | Cr | BGBC | 50 | 2000 | 11.5 |  |  | 2 | spin | 1500 | 60 | [5 empty] | air |  | 2 | 160 | 1 | air | [8 empty] | 1.25 | [7 empty] | saturation | nitrogen |  | -80 | [-80,10]
17 | 17 | 3 | literature | journal_article | 10.1021/acs.chemmater.8b05224 |  |  | 8 | 2 | poly[2,5-(2-octyldodecyl)-3,6-diketopyrrolopyrrole-alt-5,5-(2,5-di(thien-2-yl)thieno [3,2-b]thiophene)] | DPP-DTT | 292.2 | 74.9 | 3.9 |  | C2H3-(C8H17)(C10H21) | 0.0123 | 96 | poly(dimethylsiloxane) | PDMS |  |  | 0.9877 | 6212 | chloroform | 5 | 1 | [10 empty] | 2 | n-doped Si | SiO2 | 300 |  |  | Au | Cr | BGBC | 50 | 2000 | 11.5 |  |  | 2 | spin | 1500 | 60 | [5 empty] | air |  | 2 | 160 | 1 | air | [8 empty] | 1.3 | [7 empty] | saturation | nitrogen |  | -80 | [-80,10]
18 | 18 | 3 | literature | journal_article | 10.1021/acs.chemmater.8b05224 |  |  | 9 | 2 | poly[2,5-(2-octyldodecyl)-3,6-diketopyrrolopyrrole-alt-5,5-(2,5-di(thien-2-yl)thieno [3,2-b]thiophene)] | DPP-DTT | 292.2 | 74.9 | 3.9 |  | C2H3-(C8H17)(C10H21) | 0.0244 | 96 | poly(dimethylsiloxane) | PDMS |  |  | 0.9756 | 6212 | chloroform | 5 | 1 | [10 empty] | 2 | n-doped Si | SiO2 | 300 |  |  | Au | Cr | BGBC | 50 | 2000 | 11.5 |  |  | 2 | spin | 1500 | 60 | [5 empty] | air |  | 2 | 160 | 1 | air | [8 empty] | 1.25 | [7 empty] | saturation | nitrogen |  | -80 | [-80,10]
19 | 19 | 3 | literature | journal_article | 10.1021/acs.chemmater.8b05224 |  |  | 10 | 2 | poly[2,5-(2-octyldodecyl)-3,6-diketopyrrolopyrrole-alt-5,5-(2,5-di(thien-2-yl)thieno [3,2-b]thiophene)] | DPP-DTT | 292.2 | 74.9 | 3.9 |  | C2H3-(C8H17)(C10H21) | 0.1667 | 96 | poly(dimethylsiloxane) | PDMS |  |  | 0.8333 | 6212 | chloroform | 5 | 1 | [10 empty] | 2 | n-doped Si | SiO2 | 300 |  |  | Au | Cr | BGBC | 50 | 2000 | 11.5 |  |  | 2 | spin | 1500 | 60 | [5 empty] | air |  | 2 | 160 | 1 | air | [8 empty] | 0.9 | [7 empty] | saturation | nitrogen |  | -80 | [-80,10]
20 | 20 | 3 | literature | journal_article | 10.1021/acs.chemmater.8b05224 |  |  | 11 | 2 | poly[2,5-(2-octyldodecyl)-3,6-diketopyrrolopyrrole-alt-5,5-(2,5-di(thien-2-yl)thieno [3,2-b]thiophene)] | DPP-DTT | 292.2 | 74.9 | 3.9 |  | C2H3-(C8H17)(C10H21) | 0.5 | 96 | poly(dimethylsiloxane) | PDMS |  |  | 0.5 | 6212 | chloroform | 5 | 1 | [10 empty] | 2 | n-doped Si | SiO2 | 300 |  |  | Au | Cr | BGBC | 50 | 2000 | 11.5 |  |  | 2 | spin | 1500 | 60 | [5 empty] | air |  | 2 | 160 | 1 | air | [8 empty] | 0.6 | [7 empty] | saturation | nitrogen |  | -80 | [-80,10]
21 | 21 | 4 | literature | journal_article | 10.1038/srep00754 |  |  | 12 | 3 | poly[2,5-(2-octyldodecyl)-3,6-diketopyrrolopyrrole-alt-5,5-(2,5-di(thien-2-yl)thieno [3,2-b]thiophene)] | DPP-DTT | 91 | 29 | 3.14 |  | C2H3-(C8H17)(C10H21) | 1 | [6 empty] | 7964 | chlorobenzene | 5 | 1 | [10 empty] | 3 | [13 empty] | 3 | spin | [7 empty] | air |  | 3 | 160 | 0.5 | inert | [8 empty] | 1 | [7 empty] | saturation | air
22 | 22 | 4 | literature | journal_article | 10.1038/srep00754 |  |  | 13 | 4 | poly[2,5-(2-octyldodecyl)-3,6-diketopyrrolopyrrole-alt-5,5-(2,5-di(thien-2-yl)thieno [3,2-b]thiophene)] | DPP-DTT | 344 | 71 | 4.85 |  | C2H3-(C8H17)(C10H21) | 1 | [6 empty] | 7964 | chlorobenzene | 5 | 1 | [10 empty] | 3 | [13 empty] | 3 | spin | [7 empty] | air |  | 3 | 160 | 0.5 | inert | [8 empty] | 3.8 | [7 empty] | saturation | air
23 | 23 | 4 | literature | journal_article | 10.1038/srep00754 |  |  | 14 | 5 | poly[2,5-(2-octyldodecyl)-3,6-diketopyrrolopyrrole-alt-5,5-(2,5-di(thien-2-yl)thieno [3,2-b]thiophene)] | DPP-DTT | 501 | 110 | 4.55 |  | C2H3-(C8H17)(C10H21) | 1 | [6 empty] | 7964 | chlorobenzene | 5 | 1 | [10 empty] | 3 | [13 empty] | 3 | spin | [7 empty] | air |  | 3 | 160 | 0.5 | inert | 100 |  | 18.4 | 3.43 |  |  |  |  | 8.5 | [7 empty] | saturation | air
24 | 24 | 4 | literature | journal_article | 10.1038/srep00754 |  |  | 14 | 5 | poly[2,5-(2-octyldodecyl)-3,6-diketopyrrolopyrrole-alt-5,5-(2,5-di(thien-2-yl)thieno [3,2-b]thiophene)] | DPP-DTT | 501 | 110 | 4.55 |  | C2H3-(C8H17)(C10H21) | 1 | [6 empty] | 7964 | chlorobenzene | 5 | 1 | [10 empty] | 4 | n-doped Si | SiO2 | 200 |  |  | Au |  | BGTC | 100 | 4000 | 17.25 | 3 | OTS-8 | 3 | spin | [7 empty] | air |  | 3 | 160 | 0.5 | inert | 100 |  | 18.4 | 3.43 |  |  |  |  | 6.85 |  | 1.35 |  | 2 |  | 55000000 |  | saturation | air | 0.9 | -60 | [-60,10]
25 | 25 | 4 | literature | journal_article | 10.1038/srep00754 |  |  | 14 | 5 | poly[2,5-(2-octyldodecyl)-3,6-diketopyrrolopyrrole-alt-5,5-(2,5-di(thien-2-yl)thieno [3,2-b]thiophene)] | DPP-DTT | 501 | 110 | 4.55 |  | C2H3-(C8H17)(C10H21) | 1 | [6 empty] | 7964 | chlorobenzene | 5 | 1 | [10 empty] | 5 | n-doped Si | SiO2 | 200 |  |  | Au |  | BGTC | 125 | 4000 | 17.25 | 3 | OTS-8 | 3 | spin | [7 empty] | air |  | 3 | 160 | 0.5 | inert | 100 |  | 18.4 | 3.43 |  |  |  |  | 7.25 |  | 1.75 |  | 2 |  | 55000000 |  | saturation | air | 0.9 | -60 | [-60,10]
26 | 26 | 4 | literature | journal_article | 10.1038/srep00754 |  |  | 14 | 5 | poly[2,5-(2-octyldodecyl)-3,6-diketopyrrolopyrrole-alt-5,5-(2,5-di(thien-2-yl)thieno [3,2-b]thiophene)] | DPP-DTT | 501 | 110 | 4.55 |  | C2H3-(C8H17)(C10H21) | 1 | [6 empty] | 7964 | chlorobenzene | 5 | 1 | [10 empty] | 6 | n-doped Si | SiO2 | 300 |  |  | Au |  | BGBC | 30 | 1400 | 11 | 4 | OTS-18 | 3 | spin | [7 empty] | air |  | 4 | 160 | 0.5 | air | 100 |  | 18.4 | 3.43 |  |  |  |  | 5.75 |  | 2.25 |  | -1 |  | 50500000 |  | saturation | air | 1.2 | -80 | [-30,5]
27 | 27 | 4 | literature | journal_article | 10.1038/srep00754 |  |  | 14 | 5 | poly[2,5-(2-octyldodecyl)-3,6-diketopyrrolopyrrole-alt-5,5-(2,5-di(thien-2-yl)thieno [3,2-b]thiophene)] | DPP-DTT | 501 | 110 | 4.55 |  | C2H3-(C8H17)(C10H21) | 1 | [6 empty] | 7964 | chlorobenzene | 5 | 1 | [10 empty] | 7 | n-doped Si | SiO2 | 300 |  |  | Au |  | BGBC | 40 | 1400 | 11 | 4 | OTS-18 | 3 | spin | [7 empty] | air |  | 4 | 160 | 0.5 | air | 100 |  | 18.4 | 3.43 |  |  |  |  | 7.95 |  | 2.55 |  | -1 |  | 50500000 |  | saturation | air | 1.05 | -80 | [-30,5]
28 | 28 | 4 | literature | journal_article | 10.1038/srep00754 |  |  | 14 | 5 | poly[2,5-(2-octyldodecyl)-3,6-diketopyrrolopyrrole-alt-5,5-(2,5-di(thien-2-yl)thieno [3,2-b]thiophene)] | DPP-DTT | 501 | 110 | 4.55 |  | C2H3-(C8H17)(C10H21) | 1 | [6 empty] | 7964 | chlorobenzene | 5 | 1 | [10 empty] | 8 | n-doped Si | SiO2 | 300 |  |  | Au |  | BGBC | 50 | 1400 | 11 | 4 | OTS-18 | 3 | spin | [7 empty] | air |  | 4 | 160 | 0.5 | air | 100 |  | 18.4 | 3.43 |  |  |  |  | 7.85 |  | 2.65 |  | -1.5 |  | 50500000 |  | saturation | air | 1.05 | -80 | [-30,5]
29 | 28 | 4 | literature | journal_article | 10.1038/srep00754 |  |  | 14 | 5 | poly[2,5-(2-octyldodecyl)-3,6-diketopyrrolopyrrole-alt-5,5-(2,5-di(thien-2-yl)thieno [3,2-b]thiophene)] | DPP-DTT | 501 | 110 | 4.55 |  | C2H3-(C8H17)(C10H21) | 1 | [6 empty] | 7964 | chlorobenzene | 5 | 1 | [10 empty] | 8 | n-doped Si | SiO2 | 300 |  |  | Au |  | BGBC | 50 | 1400 | 11 | 4 | OTS-18 | 3 | spin | [7 empty] | air |  | 4 | 160 | 0.5 | air | 100 |  | 18.4 | 3.43 |  |  |  | 77 | 0.15 |  | 0.03 |  | -5 | 40 |  |  | saturation | nitrogen |  | -40 | [-40,20]
30 | 28 | 4 | literature | journal_article | 10.1038/srep00754 |  |  | 14 | 5 | poly[2,5-(2-octyldodecyl)-3,6-diketopyrrolopyrrole-alt-5,5-(2,5-di(thien-2-yl)thieno [3,2-b]thiophene)] | DPP-DTT | 501 | 110 | 4.55 |  | C2H3-(C8H17)(C10H21) | 1 | [6 empty] | 7964 | chlorobenzene | 5 | 1 | [10 empty] | 8 | n-doped Si | SiO2 | 300 |  |  | Au |  | BGBC | 50 | 1400 | 11 | 4 | OTS-18 | 3 | spin | [7 empty] | air |  | 4 | 160 | 0.5 | air | 100 |  | 18.4 | 3.43 |  |  |  | 227 | 2.1 |  | 0.225 |  | 5 | 38 |  |  | saturation | nitrogen |  | -40 | [-40,20]
31 | 28 | 4 | literature | journal_article | 10.1038/srep00754 |  |  | 14 | 5 | poly[2,5-(2-octyldodecyl)-3,6-diketopyrrolopyrrole-alt-5,5-(2,5-di(thien-2-yl)thieno [3,2-b]thiophene)] | DPP-DTT | 501 | 110 | 4.55 |  | C2H3-(C8H17)(C10H21) | 1 | [6 empty] | 7964 | chlorobenzene | 5 | 1 | [10 empty] | 8 | n-doped Si | SiO2 | 300 |  |  | Au |  | BGBC | 50 | 1400 | 11 | 4 | OTS-18 | 3 | spin | [7 empty] | air |  | 4 | 160 | 0.5 | air | 100 |  | 18.4 | 3.43 |  |  |  | 377 | 9 |  | 1.2 |  | 25 | 60 |  |  | saturation | nitrogen |  | -40 | [-40,20]
32 | 29 | 4 | literature | journal_article | 10.1038/srep00754 |  |  | 14 | 5 | poly[2,5-(2-octyldodecyl)-3,6-diketopyrrolopyrrole-alt-5,5-(2,5-di(thien-2-yl)thieno [3,2-b]thiophene)] | DPP-DTT | 501 | 110 | 4.55 |  | C2H3-(C8H17)(C10H21) | 1 | [6 empty] | 7964 | chlorobenzene | 5 | 1 | [10 empty] | 5 | n-doped Si | SiO2 | 200 |  |  | Au |  | BGTC | 125 | 4000 | 17.25 | 3 | OTS-8 | 4 | blade | [7 empty] | air |  | 5 | 160 |  | inert | 100 |  | 18.4 | 3.43 |  |  |  |  | 4.4 |  | 0.9 |  | 0 |  | 5500000 |  | saturation | air | 1.1 | -60 | [-60,10]
33 | 30 | 4 | literature | journal_article | 10.1038/srep00754 |  |  | 14 | 5 | poly[2,5-(2-octyldodecyl)-3,6-diketopyrrolopyrrole-alt-5,5-(2,5-di(thien-2-yl)thieno [3,2-b]thiophene)] | DPP-DTT | 501 | 110 | 4.55 |  | C2H3-(C8H17)(C10H21) | 1 | [6 empty] | 7964 | chlorobenzene | 5 | 1 | [10 empty] | 9 | n-doped Si | SiO2 | 200 |  |  | Au |  | BGTC | 125 | 1400 | 17.25 | 3 | OTS-8 | 5 | inkjet | [7 empty] | air |  | 5 | 160 |  | inert | 100 |  | 18.4 | 3.43 |  |  |  |  | 2.65 |  | 1.1 |  | 0 |  | 550000 |  | saturation | air | 1.1 | -60 | [-60,10]
34 | 31 | 4 | literature | journal_article | 10.1038/srep00754 |  |  | 14 | 5 | poly[2,5-(2-octyldodecyl)-3,6-diketopyrrolopyrrole-alt-5,5-(2,5-di(thien-2-yl)thieno [3,2-b]thiophene)] | DPP-DTT | 501 | 110 | 4.55 |  | C2H3-(C8H17)(C10H21) | 1 | [6 empty] | 7964 | chlorobenzene | 5 | 1 | [10 empty] | 10 | PET | PAN | 800 | PMSQ | 50 | Au |  | BGBC | 70 | 7000 | 11.5 | 4 | OTS-18 | 3 | spin | [7 empty] | air |  | 4 | 160 | 0.5 | air | 100 |  | 18.4 | 3.43 |  |  |  |  | 3.5 |  | 1.8 |  | -2 |  | 50000000 |  | saturation | air | 1.65 | -60 | [-40,5]
35 | 32 | 5 | literature | journal_article | 10.1038/srep24476 |  |  | 15 | 6 | poly[2,5-(2-octyldodecyl)-3,6-diketopyrrolopyrrole-alt-5,5-(2,5-di(thien-2-yl)thieno [3,2-b]thiophene)] | DPP-DTT | 199 | 55 | 3.62 |  | C2H3-(C8H17)(C10H21) | 1 | [6 empty] | 7239 | 1,2-dichlorobenzene | 4 | 1 | [10 empty] | 11 | n-doped Si | SiO2 | 350 |  |  | Au |  | BGTC | 80 | 1500 | 11.5 | 4 | OTS-18 | 6 | spin | 1500 | 150 | [5 empty] | air |  | 6 | 25 | 1 | air | 50 |  |  | 3.65 |  |  |  |  | 1.16 |  |  |  | 9.7 |  | 200000 |  | saturation | air |  |  | [-60,20]
36 | 33 | 5 | literature | journal_article | 10.1038/srep24476 |  |  | 16 | 6 | poly[2,5-(2-octyldodecyl)-3,6-diketopyrrolopyrrole-alt-5,5-(2,5-di(thien-2-yl)thieno [3,2-b]thiophene)] | DPP-DTT | 199 | 55 | 3.62 |  | C2H3-(C8H17)(C10H21) | 0.8 | 97 | poly(styrene) | PS | 2.2 | 1.01 | 0.2 | 7239 | 1,2-dichlorobenzene | 4 | 1 | [10 empty] | 11 | n-doped Si | SiO2 | 350 |  |  | Au |  | BGTC | 80 | 1500 | 11.5 | 4 | OTS-18 | 6 | spin | 1500 | 150 | [5 empty] | air |  | 6 | 25 | 1 | air | [8 empty] | 3.39 |  |  |  | 6.4 |  | 2000000 |  | saturation | air |  |  | [-60,20]
37 | 34 | 5 | literature | journal_article | 10.1038/srep24476 |  |  | 17 | 6 | poly[2,5-(2-octyldodecyl)-3,6-diketopyrrolopyrrole-alt-5,5-(2,5-di(thien-2-yl)thieno [3,2-b]thiophene)] | DPP-DTT | 199 | 55 | 3.62 |  | C2H3-(C8H17)(C10H21) | 0.6 | 97 | poly(styrene) | PS | 2.2 | 1.01 | 0.4 | 7239 | 1,2-dichlorobenzene | 4 | 1 | [10 empty] | 11 | n-doped Si | SiO2 | 350 |  |  | Au |  | BGTC | 80 | 1500 | 11.5 | 4 | OTS-18 | 6 | spin | 1500 | 150 | [5 empty] | air |  | 6 | 25 | 1 | air | 50 | [7 empty] | 5.8 |  |  |  | 6.3 |  | 3000000 |  | saturation | air |  |  | [-60,20]
38 | 35 | 5 | literature | journal_article | 10.1038/srep24476 |  |  | 18 | 6 | poly[2,5-(2-octyldodecyl)-3,6-diketopyrrolopyrrole-alt-5,5-(2,5-di(thien-2-yl)thieno [3,2-b]thiophene)] | DPP-DTT | 199 | 55 | 3.62 |  | C2H3-(C8H17)(C10H21) | 0.4 | 97 | poly(styrene) | PS | 2.2 | 1.01 | 0.6 | 7239 | 1,2-dichlorobenzene | 4 | 1 | [10 empty] | 11 | n-doped Si | SiO2 | 350 |  |  | Au |  | BGTC | 80 | 1500 | 11.5 | 4 | OTS-18 | 6 | spin | 1500 | 150 | [5 empty] | air |  | 6 | 25 | 1 | air | [8 empty] | 6.76 |  |  |  | 1.7 |  | 10000000 |  | saturation | air |  |  | [-60,20]
39 | 36 | 5 | literature | journal_article | 10.1038/srep24476 |  |  | 19 | 6 | poly[2,5-(2-octyldodecyl)-3,6-diketopyrrolopyrrole-alt-5,5-(2,5-di(thien-2-yl)thieno [3,2-b]thiophene)] | DPP-DTT | 199 | 55 | 3.62 |  | C2H3-(C8H17)(C10H21) | 0.2 | 97 | poly(styrene) | PS | 2.2 | 1.01 | 0.8 | 7239 | 1,2-dichlorobenzene | 4 | 1 | [10 empty] | 11 | n-doped Si | SiO2 | 350 |  |  | Au |  | BGTC | 80 | 1500 | 11.5 | 4 | OTS-18 | 6 | spin | 1500 | 150 | [5 empty] | air |  | 6 | 25 | 1 | air | [8 empty] | 2.57 |  |  |  | 4.6 |  | 10000000 |  | saturation | air |  |  | [-60,20]
40 | 37 | 5 | literature | journal_article | 10.1038/srep24476 |  |  | 20 | 6 | poly[2,5-(2-octyldodecyl)-3,6-diketopyrrolopyrrole-alt-5,5-(2,5-di(thien-2-yl)thieno [3,2-b]thiophene)] | DPP-DTT | 199 | 55 | 3.62 |  | C2H3-(C8H17)(C10H21) | 0.4 | 98 | poly(styrene) | PS | 19.7 | 1.03 | 0.6 | 7239 | 1,2-dichlorobenzene | 4 | 1 | [10 empty] | 11 | n-doped Si | SiO2 | 350 |  |  | Au |  | BGTC | 80 | 1500 | 11.5 | 4 | OTS-18 | 6 | spin | 1500 | 150 | [5 empty] | air |  | 6 | 25 | 1 | air | [8 empty] | 6 | [7 empty] | saturation | air |  |  | [-60,20]
41 | 38 | 5 | literature | journal_article | 10.1038/srep24476 |  |  | 21 | 6 | poly[2,5-(2-octyldodecyl)-3,6-diketopyrrolopyrrole-alt-5,5-(2,5-di(thien-2-yl)thieno [3,2-b]thiophene)] | DPP-DTT | 199 | 55 | 3.62 |  | C2H3-(C8H17)(C10H21) | 0.4 | 99 | poly(styrene) | PS | 97.1 | 1.03 | 0.6 | 7239 | 1,2-dichlorobenzene | 4 | 1 | [10 empty] | 11 | n-doped Si | SiO2 | 350 |  |  | Au |  | BGTC | 80 | 1500 | 11.5 | 4 | OTS-18 | 6 | spin | 1500 | 150 | [5 empty] | air |  | 6 | 25 | 1 | air | [8 empty] | 5 | [7 empty] | saturation | air |  |  | [-60,20]
42 | 39 | 5 | literature | journal_article | 10.1038/srep24476 |  |  | 22 | 6 | poly[2,5-(2-octyldodecyl)-3,6-diketopyrrolopyrrole-alt-5,5-(2,5-di(thien-2-yl)thieno [3,2-b]thiophene)] | DPP-DTT | 199 | 55 | 3.62 |  | C2H3-(C8H17)(C10H21) | 0.4 | 100 | poly(styrene) | PS | 301.6 | 1.04 | 0.6 | 7239 | 1,2-dichlorobenzene | 4 | 1 | [10 empty] | 11 | n-doped Si | SiO2 | 350 |  |  | Au |  | BGTC | 80 | 1500 | 11.5 | 4 | OTS-18 | 6 | spin | 1500 | 150 | [5 empty] | air |  | 6 | 25 | 1 | air | [8 empty] | 4 | [7 empty] | saturation | air |  |  | [-60,20]
43 | 40 | 6 | literature | journal_article | 10.1016/j.cplett.2020.137507 |  |  | 23 | 3 | poly[2,5-(2-octyldodecyl)-3,6-diketopyrrolopyrrole-alt-5,5-(2,5-di(thien-2-yl)thieno [3,2-b]thiophene)] | DPP-DTT | 91 | 29 | 3.14 |  | C2H3-(C8H17)(C10H21) | 1 | [6 empty] | 6212 | chloroform | 6.5 | 1 | [10 empty] | 12 | n-doped Si | Si3N4 |  |  |  | Au |  | BGBC | 120 | 3000 | 15 |  |  | 7 | spin | 1000 | 120 | [5 empty] | air |  | 1 |  |  | inert | 50 | [7 empty] | 0.0003 | [7 empty] | saturation | air |  | -60 | [-80,0]
44 | 41 | 6 | literature | journal_article | 10.1016/j.cplett.2020.137507 |  |  | 23 | 3 | poly[2,5-(2-octyldodecyl)-3,6-diketopyrrolopyrrole-alt-5,5-(2,5-di(thien-2-yl)thieno [3,2-b]thiophene)] | DPP-DTT | 91 | 29 | 3.14 |  | C2H3-(C8H17)(C10H21) | 1 | [6 empty] | 6212 | chloroform | 6.5 | 1 | [10 empty] | 12 | n-doped Si | Si3N4 |  |  |  | Au |  | BGBC | 120 | 3000 | 15 |  |  | 7 | spin | 1000 | 120 | [5 empty] | air |  | 7 | 65 |  | inert | 50 | [7 empty] | 0.00085 | [7 empty] | saturation | air |  | -60 | [-80,0]
45 | 42 | 6 | literature | journal_article | 10.1016/j.cplett.2020.137507 |  |  | 23 | 3 | poly[2,5-(2-octyldodecyl)-3,6-diketopyrrolopyrrole-alt-5,5-(2,5-di(thien-2-yl)thieno [3,2-b]thiophene)] | DPP-DTT | 91 | 29 | 3.14 |  | C2H3-(C8H17)(C10H21) | 1 | [6 empty] | 6212 | chloroform | 6.5 | 1 | [10 empty] | 12 | n-doped Si | Si3N4 |  |  |  | Au |  | BGBC | 120 | 3000 | 15 |  |  | 7 | spin | 1000 | 120 | [5 empty] | air |  | 8 | 100 |  | inert | 50 | [7 empty] | 0.0035 | [7 empty] | saturation | air |  | -60 | [-80,0]
46 | 43 | 6 | literature | journal_article | 10.1016/j.cplett.2020.137507 |  |  | 23 | 3 | poly[2,5-(2-octyldodecyl)-3,6-diketopyrrolopyrrole-alt-5,5-(2,5-di(thien-2-yl)thieno [3,2-b]thiophene)] | DPP-DTT | 91 | 29 | 3.14 |  | C2H3-(C8H17)(C10H21) | 1 | [6 empty] | 6212 | chloroform | 6.5 | 1 | [10 empty] | 12 | n-doped Si | Si3N4 |  |  |  | Au |  | BGBC | 120 | 3000 | 15 |  |  | 7 | spin | 1000 | 120 | [5 empty] | air |  | 9 | 150 |  | inert | 50 | [7 empty] | 0.00057 | [7 empty] | saturation | air |  | -60 | [-80,0]
47 | 40 | 6 | literature | journal_article | 10.1016/j.cplett.2020.137507 |  |  | 23 | 3 | poly[2,5-(2-octyldodecyl)-3,6-diketopyrrolopyrrole-alt-5,5-(2,5-di(thien-2-yl)thieno [3,2-b]thiophene)] | DPP-DTT | 91 | 29 | 3.14 |  | C2H3-(C8H17)(C10H21) | 1 | [6 empty] | 6212 | chloroform | 6.5 | 1 | [10 empty] | 12 | n-doped Si | Si3N4 |  |  |  | Au |  | BGBC | 120 | 3000 | 15 |  |  | 7 | spin | 1000 | 120 | [5 empty] | air |  | 1 |  |  | inert | 50 | [7 empty] | 9.5e-05 | [7 empty] | linear | air |  | -10 | [-80,0]
48 | 41 | 6 | literature | journal_article | 10.1016/j.cplett.2020.137507 |  |  | 23 | 3 | poly[2,5-(2-octyldodecyl)-3,6-diketopyrrolopyrrole-alt-5,5-(2,5-di(thien-2-yl)thieno [3,2-b]thiophene)] | DPP-DTT | 91 | 29 | 3.14 |  | C2H3-(C8H17)(C10H21) | 1 | [6 empty] | 6212 | chloroform | 6.5 | 1 | [10 empty] | 12 | n-doped Si | Si3N4 |  |  |  | Au |  | BGBC | 120 | 3000 | 15 |  |  | 7 | spin | 1000 | 120 | [5 empty] | air |  | 7 | 65 |  | inert | 50 | [7 empty] | 0.0002 | [7 empty] | linear | air |  | -10 | [-80,0]
49 | 42 | 6 | literature | journal_article | 10.1016/j.cplett.2020.137507 |  |  | 23 | 3 | poly[2,5-(2-octyldodecyl)-3,6-diketopyrrolopyrrole-alt-5,5-(2,5-di(thien-2-yl)thieno [3,2-b]thiophene)] | DPP-DTT | 91 | 29 | 3.14 |  | C2H3-(C8H17)(C10H21) | 1 | [6 empty] | 6212 | chloroform | 6.5 | 1 | [10 empty] | 12 | n-doped Si | Si3N4 |  |  |  | Au |  | BGBC | 120 | 3000 | 15 |  |  | 7 | spin | 1000 | 120 | [5 empty] | air |  | 8 | 100 |  | inert | 50 | [7 empty] | 0.00102 | [7 empty] | linear | air |  | -10 | [-80,0]
50 | 43 | 6 | literature | journal_article | 10.1016/j.cplett.2020.137507 |  |  | 23 | 3 | poly[2,5-(2-octyldodecyl)-3,6-diketopyrrolopyrrole-alt-5,5-(2,5-di(thien-2-yl)thieno [3,2-b]thiophene)] | DPP-DTT | 91 | 29 | 3.14 |  | C2H3-(C8H17)(C10H21) | 1 | [6 empty] | 6212 | chloroform | 6.5 | 1 | [10 empty] | 12 | n-doped Si | Si3N4 |  |  |  | Au |  | BGBC | 120 | 3000 | 15 |  |  | 7 | spin | 1000 | 120 | [5 empty] | air |  | 9 | 150 |  | inert | 50 | [7 empty] | 0.000365 | [7 empty] | linear | air |  | -10 | [-80,0]
51 | 44 | 7 | literature | journal_article | 10.1021/acs.chemmater.0c02199 |  |  | 24 | 7 | poly[2,5-(2-octyldodecyl)-3,6-diketopyrrolopyrrole-alt-5,5-(2,5-di(thien-2-yl)thieno [3,2-b]thiophene)] | DPP-DTT | 290 | 143 | 2.03 |  | C2H3-(C8H17)(C10H21) | 1 | [6 empty] | 7239 | 1,2-dichlorobenzene | 3 | 1 | [10 empty] | 13 | n-doped Si | SiO2 | 220 |  |  | Ag |  | BGTC | 30 | 1000 | 7.3 | 4 | OTS-18 | 8 | spin | 2000 | 240 | [5 empty] | air |  | 6 | 25 | 1 | air | 16 |  | 21.82 |  | 10.5 |  | 0.457 |  | 0.0484 | 0.02 | 0.104 | 0.024 | -15.5 | 14 |  |  | saturation | nitrogen |  | -30 | [-30,0]
52 | 45 | 7 | literature | journal_article | 10.1021/acs.chemmater.0c02199 |  |  | 24 | 7 | poly[2,5-(2-octyldodecyl)-3,6-diketopyrrolopyrrole-alt-5,5-(2,5-di(thien-2-yl)thieno [3,2-b]thiophene)] | DPP-DTT | 290 | 143 | 2.03 |  | C2H3-(C8H17)(C10H21) | 1 | [6 empty] | 7239 | 1,2-dichlorobenzene | 3 | 1 | [10 empty] | 13 | n-doped Si | SiO2 | 220 |  |  | Ag |  | BGTC | 30 | 1000 | 7.3 | 4 | OTS-18 | 9 | spin | 800 | 240 | [5 empty] | air |  | 6 | 25 | 1 | air | 30 | [5 empty] | 0.5 |  | 0.1812 | 0.03 | 0.0716 | 0.02 | -13 | 15.2 |  |  | saturation | nitrogen |  | -30 | [-30,0]
53 | 46 | 7 | literature | journal_article | 10.1021/acs.chemmater.0c02199 |  |  | 25 | 7 | poly[2,5-(2-octyldodecyl)-3,6-diketopyrrolopyrrole-alt-5,5-(2,5-di(thien-2-yl)thieno [3,2-b]thiophene)] | DPP-DTT | 290 | 143 | 2.03 |  | C2H3-(C8H17)(C10H21) | 1 | [6 empty] | 7239 | 1,2-dichlorobenzene | 7 | 1 | [10 empty] | 13 | n-doped Si | SiO2 | 220 |  |  | Ag |  | BGTC | 30 | 1000 | 7.3 | 4 | OTS-18 | 8 | spin | 2000 | 240 | [5 empty] | air |  | 6 | 25 | 1 | air | 60 |  | 21.23 |  | 10.9 |  | 0.82 |  | 0.0901 | 0.013 | 0.0206 | 0.013 | -12.4 | 14.07 |  |  | saturation | nitrogen |  | -30 | [-30,0]
54 | 47 | 7 | literature | journal_article | 10.1021/acs.chemmater.0c02199 |  |  | 25 | 7 | poly[2,5-(2-octyldodecyl)-3,6-diketopyrrolopyrrole-alt-5,5-(2,5-di(thien-2-yl)thieno [3,2-b]thiophene)] | DPP-DTT | 290 | 143 | 2.03 |  | C2H3-(C8H17)(C10H21) | 1 | [6 empty] | 7239 | 1,2-dichlorobenzene | 7 | 1 | [10 empty] | 13 | n-doped Si | SiO2 | 220 |  |  | Ag |  | BGTC | 30 | 1000 | 7.3 | 4 | OTS-18 | 9 | spin | 800 | 240 | [5 empty] | air |  | 6 | 25 | 1 | air | 100 |  | 21.23 | 3.7 | 11 |  | 0.9 |  | 0.0641 | 0.012 | 0.0099 | 0.003 | -12.9 | 15 |  |  | saturation | nitrogen |  | -30 | [-30,0]
55 | 48 | 8 | literature | journal_article | 10.1016/j.spmi.2018.12.022 |  |  | 26 | 8 | poly[2,5-(2-octyldodecyl)-3,6-diketopyrrolopyrrole-alt-5,5-(2,5-di(thien-2-yl)thieno [3,2-b]thiophene)] | DPP-DTT | 100 | 67 | 3 |  | C2H3-(C8H17)(C10H21) | 1 | [6 empty] | 6212 | chloroform | 6.5 | 1 | [10 empty] | 14 | n-doped Si | Si3N4 | 400 | PMMA |  | Au | MoO3 | BGTC | 120 | 3000 | 10 |  |  | 10 | spin | 1000 | 60 | [5 empty] | air |  | 10 | 100 | 0.33 | inert | [8 empty] | 0.2 | 0.02 |  |  | -15 |  | 10000000 |  | saturation | air |  | -80 | [-100,0]
56 | 49 | 9 | literature | journal_article | 10.1039/c8sm02517g |  |  | 27 | 9 | poly[2,5-(2-octyldodecyl)-3,6-diketopyrrolopyrrole-alt-5,5-(2,5-di(thien-2-yl)thieno [3,2-b]thiophene)] | DPP-DTT | 279 | 77 | 3.65 |  | C2H3-(C8H17)(C10H21) | 1 | [6 empty] | 6212 | chloroform | 1.6 | 1 | [10 empty] | 15 | n-doped Si | SiO2 | 200 |  |  | Au | Cr | BGBC | 100 | 1000 |  | 11 | DTS | 11 | spin | 1500 | 30 | [5 empty] | air |  | 11 | 25 |  | inert | [8 empty] | 0.09 | 0.05 |  |  |  |  | 100 |  | saturation | nitrogen |  |  | [-20,10]
57 | 50 | 9 | literature | journal_article | 10.1039/c8sm02517g |  |  | 27 | 9 | poly[2,5-(2-octyldodecyl)-3,6-diketopyrrolopyrrole-alt-5,5-(2,5-di(thien-2-yl)thieno [3,2-b]thiophene)] | DPP-DTT | 279 | 77 | 3.65 |  | C2H3-(C8H17)(C10H21) | 1 | [6 empty] | 6212 | chloroform | 1.6 | 1 |  |  |  | 1 | poor_solvent | 887 | methanol | 0.15 |  |  | 15 | n-doped Si | SiO2 | 200 |  |  | Au | Cr | BGBC | 100 | 1000 |  | 11 | DTS | 11 | spin | 1500 | 30 | [5 empty] | air |  | 11 | 25 |  | inert | [8 empty] | 0.14 | 0.01 |  |  |  |  | 1000 |  | saturation | nitrogen |  |  | [-20,10]
58 | 51 | 10 | literature | journal_article | 10.1002/adfm.201909787 |  |  | 28 | 10 | poly[2,5-(2-octyldodecyl)-3,6-diketopyrrolopyrrole-alt-5,5-(2,5-di(thien-2-yl)thieno [3,2-b]thiophene)] | DPP-DTT | 102 | 43 | 2 |  | C4H7-(C10H21)2 | 1 | [6 empty] | 6212 | chloroform | 0.5 | 1 | [10 empty] | 16 | n-doped Si | SiO2 | 300 |  |  | Ag | MoO3 | BGTC | 40 | 800 | 11 | 4 | OTS-18 | 12 | blade |  |  | 100 | 0.5 | 8 |  | parallel | air | 25 | 12 | 25 |  |  | 3.5 | [7 empty] | 0.00015 | 6.75e-05 |  |  | -35 |  | 100 |  | saturation | nitrogen |  |  | [-100,20]
59 | 52 | 10 | literature | journal_article | 10.1002/adfm.201909787 |  |  | 29 | 10 | poly[2,5-(2-octyldodecyl)-3,6-diketopyrrolopyrrole-alt-5,5-(2,5-di(thien-2-yl)thieno [3,2-b]thiophene)] | DPP-DTT | 102 | 43 | 2 |  | C4H7-(C10H21)2 | 1 | [6 empty] | 6212 | chloroform | 0.75 | 1 | [10 empty] | 16 | n-doped Si | SiO2 | 300 |  |  | Ag | MoO3 | BGTC | 40 | 800 | 11 | 4 | OTS-18 | 12 | blade |  |  | 100 | 0.5 | 8 |  | parallel | air | 25 | 12 | 25 |  |  | 7.5 | [7 empty] | 0.02 | 0.01496 |  |  | -25 |  | 1000 |  | saturation | nitrogen |  |  | [-100,20]
60 | 53 | 10 | literature | journal_article | 10.1002/adfm.201909787 |  |  | 30 | 10 | poly[2,5-(2-octyldodecyl)-3,6-diketopyrrolopyrrole-alt-5,5-(2,5-di(thien-2-yl)thieno [3,2-b]thiophene)] | DPP-DTT | 102 | 43 | 2 |  | C4H7-(C10H21)2 | 1 | [6 empty] | 6212 | chloroform | 1 | 1 | [10 empty] | 16 | n-doped Si | SiO2 | 300 |  |  | Ag | MoO3 | BGTC | 40 | 800 | 11 | 4 | OTS-18 | 12 | blade |  |  | 100 | 0.5 | 8 |  | parallel | air | 25 | 12 | 25 |  |  | 13 | [7 empty] | 0.06 | 0.0125 |  |  | -22.5 |  | 10000 |  | saturation | nitrogen |  |  | [-100,20]
61 | 54 | 10 | literature | journal_article | 10.1002/adfm.201909787 |  |  | 31 | 10 | poly[2,5-(2-octyldodecyl)-3,6-diketopyrrolopyrrole-alt-5,5-(2,5-di(thien-2-yl)thieno [3,2-b]thiophene)] | DPP-DTT | 102 | 43 | 2 |  | C4H7-(C10H21)2 | 1 | [6 empty] | 6212 | chloroform | 2 | 1 | [10 empty] | 16 | n-doped Si | SiO2 | 300 |  |  | Ag | MoO3 | BGTC | 40 | 800 | 11 | 4 | OTS-18 | 12 | blade |  |  | 100 | 0.5 | 8 |  | parallel | air | 25 | 12 | 25 |  |  | 27 | [7 empty] | 0.15 | 0.075 |  |  | -15 |  | 1000000 |  | saturation | nitrogen |  |  | [-100,20]
62 | 55 | 10 | literature | journal_article | 10.1002/adfm.201909787 |  |  | 32 | 10 | poly[2,5-(2-octyldodecyl)-3,6-diketopyrrolopyrrole-alt-5,5-(2,5-di(thien-2-yl)thieno [3,2-b]thiophene)] | DPP-DTT | 102 | 43 | 2 |  | C4H7-(C10H21)2 | 1 | [6 empty] | 6212 | chloroform | 5 | 1 | [10 empty] | 16 | n-doped Si | SiO2 | 300 |  |  | Ag | MoO3 | BGTC | 40 | 800 | 11 | 4 | OTS-18 | 12 | blade |  |  | 100 | 0.5 | 8 |  | parallel | air | 25 | 12 | 25 |  |  | 42 | [7 empty] | 0.45 | 0.1 |  |  | -5 |  | 100000 |  | saturation | nitrogen |  |  | [-100,20]
63 | 56 | 10 | literature | journal_article | 10.1002/adfm.201909787 |  |  | 28 | 10 | poly[2,5-(2-octyldodecyl)-3,6-diketopyrrolopyrrole-alt-5,5-(2,5-di(thien-2-yl)thieno [3,2-b]thiophene)] | DPP-DTT | 102 | 43 | 2 |  | C4H7-(C10H21)2 | 1 | [6 empty] | 6212 | chloroform | 0.5 | 1 | [10 empty] | 16 | n-doped Si | SiO2 | 300 |  |  | Ag | MoO3 | BGTC | 40 | 800 | 11 | 4 | OTS-18 | 13 | blade |  |  | 100 | 0.5 | 8 |  | perpendicular | air | 25 | 12 | 25 |  |  | 3.5 | [7 empty] | 0.00045 | 0.0002 |  |  | -35 |  | 100 |  | saturation | nitrogen |  |  | [-100,20]
64 | 57 | 10 | literature | journal_article | 10.1002/adfm.201909787 |  |  | 29 | 10 | poly[2,5-(2-octyldodecyl)-3,6-diketopyrrolopyrrole-alt-5,5-(2,5-di(thien-2-yl)thieno [3,2-b]thiophene)] | DPP-DTT | 102 | 43 | 2 |  | C4H7-(C10H21)2 | 1 | [6 empty] | 6212 | chloroform | 0.75 | 1 | [10 empty] | 16 | n-doped Si | SiO2 | 300 |  |  | Ag | MoO3 | BGTC | 40 | 800 | 11 | 4 | OTS-18 | 13 | blade |  |  | 100 | 0.5 | 8 |  | perpendicular | air | 25 | 12 | 25 |  |  | 7.5 | [7 empty] | 0.45 | 0.0496 |  |  | -25 |  | 1000 |  | saturation | nitrogen |  |  | [-100,20]
65 | 58 | 10 | literature | journal_article | 10.1002/adfm.201909787 |  |  | 30 | 10 | poly[2,5-(2-octyldodecyl)-3,6-diketopyrrolopyrrole-alt-5,5-(2,5-di(thien-2-yl)thieno [3,2-b]thiophene)] | DPP-DTT | 102 | 43 | 2 |  | C4H7-(C10H21)2 | 1 | [6 empty] | 6212 | chloroform | 1 | 1 | [10 empty] | 16 | n-doped Si | SiO2 | 300 |  |  | Ag | MoO3 | BGTC | 40 | 800 | 11 | 4 | OTS-18 | 13 | blade |  |  | 100 | 0.5 | 8 |  | perpendicular | air | 25 | 12 | 25 |  |  | 13 | [7 empty] | 0.2 | 0.075 |  |  | -22.5 |  | 10000 |  | saturation | nitrogen |  |  | [-100,20]
66 | 59 | 10 | literature | journal_article | 10.1002/adfm.201909787 |  |  | 31 | 10 | poly[2,5-(2-octyldodecyl)-3,6-diketopyrrolopyrrole-alt-5,5-(2,5-di(thien-2-yl)thieno [3,2-b]thiophene)] | DPP-DTT | 102 | 43 | 2 |  | C4H7-(C10H21)2 | 1 | [6 empty] | 6212 | chloroform | 2 | 1 | [10 empty] | 16 | n-doped Si | SiO2 | 300 |  |  | Ag | MoO3 | BGTC | 40 | 800 | 11 | 4 | OTS-18 | 13 | blade |  |  | 100 | 0.5 | 8 |  | perpendicular | air | 25 | 12 | 25 |  |  | 27 | [7 empty] | 0.8 | 0.1 |  |  | -15 |  | 1000000 |  | saturation | nitrogen |  |  | [-100,20]
67 | 60 | 10 | literature | journal_article | 10.1002/adfm.201909787 |  |  | 32 | 10 | poly[2,5-(2-octyldodecyl)-3,6-diketopyrrolopyrrole-alt-5,5-(2,5-di(thien-2-yl)thieno [3,2-b]thiophene)] | DPP-DTT | 102 | 43 | 2 |  | C4H7-(C10H21)2 | 1 | [6 empty] | 6212 | chloroform | 5 | 1 | [10 empty] | 16 | n-doped Si | SiO2 | 300 |  |  | Ag | MoO3 | BGTC | 40 | 800 | 11 | 4 | OTS-18 | 13 | blade |  |  | 100 | 0.5 | 8 |  | perpendicular | air | 25 | 12 | 25 |  |  | 42 | [7 empty] | 0.5 | 0.15 |  |  | -5 |  | 100000 |  | saturation | nitrogen |  |  | [-100,20]
68 | 61 | 11 | literature | journal_article | 10.1063/1.5135977 |  |  | 33 | 11 | poly[2,5-(2-octyldodecyl)-3,6-diketopyrrolopyrrole-alt-5,5-(2,5-di(thien-2-yl)thieno [3,2-b]thiophene)] | DPP-DTT | 250 |  |  |  | C2H3-(C8H17)(C10H21) | 1 | [6 empty] | 7239 | 1,2-dichlorobenzene | 2 | 1 | [10 empty] | 17 | glass | 6FDA-DABC | 143 |  |  | Au |  | BGTC | 50 | 1000 | 0.196 |  |  | 14 | spin | 3000 | 60 | [5 empty] | air | 25 | 13 | 100 | 1 | air | [8 empty] | 0.11 | 0.02 |  |  | 0.08 |  | 282000 |  | saturation | air | 0.81 | -10 | [-10,5]
69 | 62 | 11 | literature | journal_article | 10.1063/1.5135977 |  |  | 34 | 11 | poly[2,5-(2-octyldodecyl)-3,6-diketopyrrolopyrrole-alt-5,5-(2,5-di(thien-2-yl)thieno [3,2-b]thiophene)] | DPP-DTT | 250 |  |  |  | C2H3-(C8H17)(C10H21) | 0.59 | 101 | poly(styrene) | PS | 280 |  | 0.41 | 7239 | 1,2-dichlorobenzene | 1.7 | 1 | [10 empty] | 17 | glass | 6FDA-DABC | 143 |  |  | Au |  | BGTC | 50 | 1000 | 0.196 |  |  | 14 | spin | 3000 | 60 | [5 empty] | air | 25 | 13 | 100 | 1 | air | [8 empty] | 0.3 | 0.02 |  |  | -0.17 |  | 446000 |  | saturation | air | 0.59 | -10 | [-10,5]
70 | 63 | 12 | literature | journal_article | 10.1063/1.5135977 |  |  | 34 | 11 | poly[2,5-(2-octyldodecyl)-3,6-diketopyrrolopyrrole-alt-5,5-(2,5-di(thien-2-yl)thieno [3,2-b]thiophene)] | DPP-DTT | 250 |  |  |  | C2H3-(C8H17)(C10H21) | 0.59 | 101 | poly(styrene) | PS | 280 |  | 0.41 | 7239 | 1,2-dichlorobenzene | 1.7 | 1 | [10 empty] | 18 | glass | 6FDA-DABC | 77 |  |  | Au |  | BGTC | 50 | 1000 | 0.354 |  |  | 14 | spin | 3000 | 60 | [5 empty] | air | 25 | 14 | 25 | 1 | inert | [8 empty] | 0.1 | 0.01 |  |  | -0.8 |  | 232000 |  | saturation | air | 0.44 | -5 | [-5,1] | Dielectric annealing temperature Is 25 C
71 | 64 | 12 | literature | journal_article | 10.1063/1.5135977 |  |  | 34 | 11 | poly[2,5-(2-octyldodecyl)-3,6-diketopyrrolopyrrole-alt-5,5-(2,5-di(thien-2-yl)thieno [3,2-b]thiophene)] | DPP-DTT | 250 |  |  |  | C2H3-(C8H17)(C10H21) | 0.59 | 101 | poly(styrene) | PS | 280 |  | 0.41 | 7239 | 1,2-dichlorobenzene | 1.7 | 1 | [10 empty] | 18 | glass | 6FDA-DABC | 77 |  |  | Au |  | BGTC | 50 | 1000 | 0.354 |  |  | 14 | spin | 3000 | 60 | [5 empty] | air | 25 | 13 | 100 | 1 | air | [8 empty] | 0.11 | 0.01 |  |  | -0.8 |  | 163000 |  | saturation | air | 0.64 | -5 | [-5,1] | Dielectric annealing temperature Is 100 C
72 | 63 | 12 | literature | journal_article | 10.1063/1.5135977 |  |  | 34 | 11 | poly[2,5-(2-octyldodecyl)-3,6-diketopyrrolopyrrole-alt-5,5-(2,5-di(thien-2-yl)thieno [3,2-b]thiophene)] | DPP-DTT | 250 |  |  |  | C2H3-(C8H17)(C10H21) | 0.59 | 101 | poly(styrene) | PS | 280 |  | 0.41 | 7239 | 1,2-dichlorobenzene | 1.7 | 1 | [10 empty] | 18 | glass | 6FDA-DABC | 77 |  |  | Au |  | BGTC | 50 | 1000 | 0.354 |  |  | 14 | spin | 3000 | 60 | [5 empty] | air | 25 | 14 | 25 | 1 | inert | [8 empty] | 0.02 |  |  |  | -0.54 |  | 17300 |  | linear | air | 0.15 | -0.5 | [-5,1] | Dielectric annealing temperature Is 25 C
73 | 64 | 12 | literature | journal_article | 10.1063/1.5135977 |  |  | 34 | 11 | poly[2,5-(2-octyldodecyl)-3,6-diketopyrrolopyrrole-alt-5,5-(2,5-di(thien-2-yl)thieno [3,2-b]thiophene)] | DPP-DTT | 250 |  |  |  | C2H3-(C8H17)(C10H21) | 0.59 | 101 | poly(styrene) | PS | 280 |  | 0.41 | 7239 | 1,2-dichlorobenzene | 1.7 | 1 | [10 empty] | 18 | glass | 6FDA-DABC | 77 |  |  | Au |  | BGTC | 50 | 1000 | 0.354 |  |  | 14 | spin | 3000 | 60 | [5 empty] | air | 25 | 13 | 100 | 1 | air | [8 empty] | 0.02 |  |  |  | -0.54 |  | 17300 |  | linear | air | 0.15 | -0.5 | [-5,1] | Dielectric annealing temperature Is 100 C
74 | 65 | 13 | literature | journal_article | 10.1039/c5tc02133b |  |  | 35 | 12 | poly[2,5-(2-octyldodecyl)-3,6-diketopyrrolopyrrole-alt-5,5-(2,5-di(thien-2-yl)thieno [3,2-b]thiophene)] | DPP-DTT | 350 | 125 | 2.8 |  | C2H3-(C8H17)(C10H21) | 1 | [6 empty] | 6212 | chloroform | 4 | 0.93 | 7239 | 1,2-dichlorobenzene | 0.07 | [7 empty] | 19 | n-doped Si | Si3N4 | 400 | PMMA | 150 | Au |  | BGTC | [5 empty] | 15 | spin | 1000 | 60 | [11 empty] | 100 |  | 19.73 | 3.8 | 10.9 | 3.4 |  |  | 2 |  | 1 | [5 empty] | saturation | nitrogen |  | -100 | [-100,100]
75 | 66 | 13 | literature | journal_article | 10.1039/c5tc02133b |  |  | 36 | 12 | poly[2,5-(2-octyldodecyl)-3,6-diketopyrrolopyrrole-alt-5,5-(2,5-di(thien-2-yl)thieno [3,2-b]thiophene)] | DPP-DTT | 350 | 125 | 2.8 |  | C2H3-(C8H17)(C10H21) | 1 | [6 empty] | 6212 | chloroform | 4 | 1 | [10 empty] | 19 | n-doped Si | Si3N4 | 400 | PMMA | 150 | Au |  | BGTC | [5 empty] | 15 | spin | 1000 | 60 | [11 empty] | 100 |  | 19.53 | 3.88 | 4.65 | 4 |  |  | 1 |  | 0.35 | [5 empty] | saturation | nitrogen |  | -100 | [-100,100]
76 | 67 | 13 | literature | journal_article | 10.1039/c5tc02133b |  |  | 37 | 13 | poly[2,5-(2-octyldodecyl)-3,6-diketopyrrolopyrrole-alt-5,5-(2,5-di(thien-2-yl)thieno [3,2-b]thiophene)] | DPP-DTT | 50 | 20 | 2.5 |  | C2H3-(C8H17)(C10H21) | 1 | [6 empty] | 6212 | chloroform | 4 | 0.93 | 7239 | 1,2-dichlorobenzene | 0.07 | [7 empty] | 19 | n-doped Si | Si3N4 | 400 | PMMA | 150 | Au |  | BGTC | [5 empty] | 15 | spin | 1000 | 60 | [11 empty] | 100 |  | 19.57 | 3.88 | 10.7 | 4.8 |  |  | 0.1 |  | 0.01 | [5 empty] | saturation | nitrogen |  | -100 | [-100,100]
77 | 68 | 13 | literature | journal_article | 10.1039/c5tc02133b |  |  | 38 | 12 | poly[2,5-(2-octyldodecyl)-3,6-diketopyrrolopyrrole-alt-5,5-(2,5-di(thien-2-yl)thieno [3,2-b]thiophene)] | DPP-DTT | 350 | 125 | 2.8 |  | C2H3-(C8H17)(C10H21) | 0.25 | 102 | phenyl-C70-butyric acid methyl ester | PC70BM |  |  | 0.75 | 6212 | chloroform | 4 | 0.93 | 7239 | 1,2-dichlorobenzene | 0.07 | [7 empty] | 19 | n-doped Si | Si3N4 | 400 | PMMA | 150 | Au |  | BGTC | [5 empty] | 15 | spin | 1000 | 60 | [13 empty] | 18.76 |  | 5.88 |  |  |  | 0.1 |  | 0 | [5 empty] | saturation | nitrogen |  | -100 | [-100,100]
78 | 69 | 13 | literature | journal_article | 10.1039/c5tc02133b |  |  | 39 | 13 | poly[2,5-(2-octyldodecyl)-3,6-diketopyrrolopyrrole-alt-5,5-(2,5-di(thien-2-yl)thieno [3,2-b]thiophene)] | DPP-DTT | 50 | 20 | 2.5 |  | C2H3-(C8H17)(C10H21) | 0.25 | 102 | phenyl-C70-butyric acid methyl ester | PC70BM |  |  | 0.75 | 6212 | chloroform | 4 | 0.93 | 7239 | 1,2-dichlorobenzene | 0.07 | [7 empty] | 19 | n-doped Si | Si3N4 | 400 | PMMA | 150 | Au |  | BGTC | [5 empty] | 15 | spin | 1000 | 60 | [13 empty] | 19.44 | 3.91 | 13.8 | 5.8 |  |  | 0.01 |  | 0 | [5 empty] | saturation | nitrogen |  | -100 | [-100,100]
79 | 70 | 14 | literature | journal_article | 10.1039/c3nr03989g |  |  | 40 | 14 | poly[2,5-(2-octyldodecyl)-3,6-diketopyrrolopyrrole-alt-5,5-(2,5-di(thien-2-yl)thieno [3,2-b]thiophene)] | DPP-DTT |  | 106 |  |  | C2H3-(C8H17)(C10H21) | 1 | 103 | phenyl-C61-butyric acid methyl ester | PCBM | [5 empty] | 10 | 1 | [10 empty] | 20 | n-doped Si | SiO2 | 300 |  |  | Au |  | BGBC | 10 | 15000 | 10.5 | 4 | OTS-18 | 3 | spin | [7 empty] | air |  | 15 | 135 | 0.5 | inert | [8 empty] | 0.14 |  | 0.06 |  |  |  | 100000 |  | saturation |  |  | -40 | [-20,40]
80 | 71 | 14 | literature | journal_article | 10.1039/c3nr03989g |  |  | 41 | 14 | poly[2,5-(2-octyldodecyl)-3,6-diketopyrrolopyrrole-alt-5,5-(2,5-di(thien-2-yl)thieno [3,2-b]thiophene)] | DPP-DTT |  | 106 |  |  | C2H3-(C8H17)(C10H21) | 0.5 | 103 | phenyl-C61-butyric acid methyl ester | PCBM |  |  | 0.5 |  |  | 10 | 1 | [10 empty] | 20 | n-doped Si | SiO2 | 300 |  |  | Au |  | BGBC | 10 | 15000 | 10.5 | 4 | OTS-18 | 3 | spin | [7 empty] | air |  | 15 | 135 | 0.5 | inert | [8 empty] | 0.3 |  | 8e-06 |  |  |  | 100000 |  | saturation |  |  | -40 | [-20,40]
81 | 72 | 15 | literature | journal_article | 10.1021/acsami.8b03288 |  |  | 42 | 15 | poly[2,5-(2-octyldodecyl)-3,6-diketopyrrolopyrrole-alt-5,5-(2,5-di(thien-2-yl)thieno [3,2-b]thiophene)] | DPP-DTT |  |  |  |  | C2H3-(C8H17)(C10H21) | 1 | [6 empty] | 6212 | chloroform | 5 | 1 | [10 empty] | 21 | glass | PVP | 430 |  |  | Au |  | BGTC | 50 | 1000 | 8.5 |  |  | 3 | spin | [7 empty] | air |  | 16 | 200 | 1 | inert | [8 empty] | 0.1 |  | 0 | [5 empty] | saturation | nitrogen |  | -60 | [-60,20]
82 | 73 | 15 | literature | journal_article | 10.1021/acsami.8b03288 |  |  | 42 | 15 | poly[2,5-(2-octyldodecyl)-3,6-diketopyrrolopyrrole-alt-5,5-(2,5-di(thien-2-yl)thieno [3,2-b]thiophene)] | DPP-DTT |  |  |  |  | C2H3-(C8H17)(C10H21) | 1 | [6 empty] | 6212 | chloroform | 5 | 1 | [10 empty] | 22 | glass | Shellac | 320 |  |  | Au |  | BGTC | 50 | 1000 | 9.36 |  |  | 3 | spin | [7 empty] | air |  | 16 | 200 | 1 | inert | [8 empty] | 0.084 |  | 0.24 | [5 empty] | saturation | nitrogen |  | -60 | [-60,60]
83 | 74 | 16 | literature | journal_article | 10.1021/acsami.7b08133 |  |  | 43 | 16 | poly[2,5-(2-octyldodecyl)-3,6-diketopyrrolopyrrole-alt-5,5-(2,5-di(thien-2-yl)thieno [3,2-b]thiophene)] | DPP-DTT | 104 | 20 | 5.2 |  | C4H7-(C10H21)2 | 1 | [6 empty] | 6212 | chloroform | 5 | 1 | [10 empty] | 23 | n-doped Si | SiO2 | 300 |  |  | Au |  | BGTC | 70 | 4500 | 11 | 4 | OTS-18 | 16 | blade |  |  | 100 | 0.5 | 7 |  | parallel |  | 25 | 12 | 25 |  |  | 33.5 |  |  | 3.55 |  |  |  |  | 0.1 | [7 empty] | saturation | nitrogen |  | -100 | [-100,-10]
84 | 75 | 16 | literature | journal_article | 10.1021/acsami.7b08133 |  |  | 44 | 16 | poly[2,5-(2-octyldodecyl)-3,6-diketopyrrolopyrrole-alt-5,5-(2,5-di(thien-2-yl)thieno [3,2-b]thiophene)] | DPP-DTT | 104 | 20 | 5.2 |  | C4H7-(C10H21)2 | 1 | [6 empty] | 6212 | chloroform | 7 | 1 | [10 empty] | 23 | n-doped Si | SiO2 | 300 |  |  | Au |  | BGTC | 70 | 4500 | 11 | 4 | OTS-18 | 16 | blade |  |  | 100 | 0.5 | 7 |  | parallel |  | 25 | 12 | 25 |  |  | 46.9 |  |  | 3.55 |  |  |  |  | 0.17 | [7 empty] | saturation | nitrogen |  | -100 | [-100,-10]
85 | 76 | 16 | literature | journal_article | 10.1021/acsami.7b08133 |  |  | 45 | 16 | poly[2,5-(2-octyldodecyl)-3,6-diketopyrrolopyrrole-alt-5,5-(2,5-di(thien-2-yl)thieno [3,2-b]thiophene)] | DPP-DTT | 104 | 20 | 5.2 |  | C4H7-(C10H21)2 | 1 | [6 empty] | 6212 | chloroform | 8.5 | 1 | [10 empty] | 23 | n-doped Si | SiO2 | 300 |  |  | Au |  | BGTC | 70 | 4500 | 11 | 4 | OTS-18 | 16 | blade |  |  | 100 | 0.5 | 7 |  | parallel |  | 25 | 12 | 25 |  |  | 56.95 |  |  | 3.55 |  |  |  |  | 0.15 | [7 empty] | saturation | nitrogen |  | -100 | [-100,-10]
86 | 77 | 17 | literature | journal_article | 10.1021/acsami.7b08133 |  |  | 46 | 16 | poly[2,5-(2-octyldodecyl)-3,6-diketopyrrolopyrrole-alt-5,5-(2,5-di(thien-2-yl)thieno [3,2-b]thiophene)] | DPP-DTT | 104 | 20 | 5.2 |  | C4H7-(C10H21)2 | 1 | [6 empty] | 6212 | chloroform | 10 | 1 | [10 empty] | 23 | n-doped Si | SiO2 | 300 |  |  | Au |  | BGTC | 70 | 4500 | 11 | 4 | OTS-18 | 16 | blade |  |  | 100 | 0.5 | 7 |  | parallel |  | 25 | 12 | 25 |  |  | 67 |  |  | 3.55 |  |  |  |  | 0.28 | [7 empty] | saturation | nitrogen |  | -100 | [-100,-10]
87 | 78 | 17 | literature | journal_article | 10.1021/acsami.7b08133 |  |  | 47 | 16 | poly[2,5-(2-octyldodecyl)-3,6-diketopyrrolopyrrole-alt-5,5-(2,5-di(thien-2-yl)thieno [3,2-b]thiophene)] | DPP-DTT | 104 | 20 | 5.2 |  | C4H7-(C10H21)2 | 1 | [6 empty] | 6212 | chloroform | 12 | 1 | [10 empty] | 23 | n-doped Si | SiO2 | 300 |  |  | Au |  | BGTC | 70 | 4500 | 11 | 4 | OTS-18 | 16 | blade |  |  | 100 | 0.5 | 7 |  | parallel |  | 25 | 12 | 25 |  |  | 80.4 |  |  | 3.55 |  |  |  |  | 0.2 | [7 empty] | saturation | nitrogen |  | -100 | [-100,-10]
88 | 79 | 17 | literature | journal_article | 10.1021/acsami.7b08133 |  |  | 48 | 16 | poly[2,5-(2-octyldodecyl)-3,6-diketopyrrolopyrrole-alt-5,5-(2,5-di(thien-2-yl)thieno [3,2-b]thiophene)] | DPP-DTT | 104 | 20 | 5.2 |  | C4H7-(C10H21)2 | 1 | [6 empty] | 6212 | chloroform | 14 | 1 | [10 empty] | 23 | n-doped Si | SiO2 | 300 |  |  | Au |  | BGTC | 70 | 4500 | 11 | 4 | OTS-18 | 16 | blade |  |  | 100 | 0.5 | 7 |  | parallel |  | 25 | 12 | 25 |  |  | 93.8 |  |  | 3.55 |  |  |  |  | 0.29 | [7 empty] | saturation | nitrogen |  | -100 | [-100,-10]
89 | 80 | 17 | literature | journal_article | 10.1021/acsami.7b08133 |  |  | 49 | 16 | poly[2,5-(2-octyldodecyl)-3,6-diketopyrrolopyrrole-alt-5,5-(2,5-di(thien-2-yl)thieno [3,2-b]thiophene)] | DPP-DTT | 104 | 20 | 5.2 |  | C4H7-(C10H21)2 | 1 | [6 empty] | 6212 | chloroform | 16 | 1 | [10 empty] | 23 | n-doped Si | SiO2 | 300 |  |  | Au |  | BGTC | 70 | 4500 | 11 | 4 | OTS-18 | 16 | blade |  |  | 100 | 0.5 | 7 |  | parallel |  | 25 | 12 | 25 |  |  | 107.2 |  |  | 3.55 |  |  |  |  | 0.325 | [7 empty] | saturation | nitrogen |  | -100 | [-100,-10]
90 | 81 | 17 | literature | journal_article | 10.1021/acsami.7b08133 |  |  | 50 | 16 | poly[2,5-(2-octyldodecyl)-3,6-diketopyrrolopyrrole-alt-5,5-(2,5-di(thien-2-yl)thieno [3,2-b]thiophene)] | DPP-DTT | 104 | 20 | 5.2 |  | C4H7-(C10H21)2 | 1 | [6 empty] | 6212 | chloroform | 18 | 1 | [10 empty] | 23 | n-doped Si | SiO2 | 300 |  |  | Au |  | BGTC | 70 | 4500 | 11 | 4 | OTS-18 | 16 | blade |  |  | 100 | 0.5 | 7 |  | parallel |  | 25 | 12 | 25 |  |  | 120.6 |  |  | 3.55 |  |  |  |  | 0.36 | [7 empty] | saturation | nitrogen |  | -100 | [-100,-10]
91 | 82 | 17 | literature | journal_article | 10.1021/acsami.7b08133 |  |  | 51 | 16 | poly[2,5-(2-octyldodecyl)-3,6-diketopyrrolopyrrole-alt-5,5-(2,5-di(thien-2-yl)thieno [3,2-b]thiophene)] | DPP-DTT | 104 | 20 | 5.2 |  | C4H7-(C10H21)2 | 1 | [6 empty] | 6212 | chloroform | 25 | 1 | [10 empty] | 23 | n-doped Si | SiO2 | 300 |  |  | Au |  | BGTC | 70 | 4500 | 11 | 4 | OTS-18 | 16 | blade |  |  | 100 | 0.5 | 7 |  | parallel |  | 25 | 12 | 25 |  |  | 167.5 |  |  | 3.55 |  |  |  |  | 0.4 | [7 empty] | saturation | nitrogen |  | -100 | [-100,-10]
92 | 83 | 17 | literature | journal_article | 10.1021/acsami.7b08133 |  |  | 43 | 16 | poly[2,5-(2-octyldodecyl)-3,6-diketopyrrolopyrrole-alt-5,5-(2,5-di(thien-2-yl)thieno [3,2-b]thiophene)] | DPP-DTT | 104 | 20 | 5.2 |  | C4H7-(C10H21)2 | 1 | [6 empty] | 6212 | chloroform | 5 | 1 | [10 empty] | 23 | n-doped Si | SiO2 | 300 |  |  | Au |  | BGTC | 70 | 4500 | 11 | 4 | OTS-18 | 17 | blade |  |  | 100 | 0.5 | 7 |  | perpendicular |  | 25 | 12 | 25 |  |  | 33.5 |  |  | 3.55 |  |  |  |  | 0.18 | [7 empty] | saturation | nitrogen |  | -100 | [-100,-10]
93 | 84 | 17 | literature | journal_article | 10.1021/acsami.7b08133 |  |  | 44 | 16 | poly[2,5-(2-octyldodecyl)-3,6-diketopyrrolopyrrole-alt-5,5-(2,5-di(thien-2-yl)thieno [3,2-b]thiophene)] | DPP-DTT | 104 | 20 | 5.2 |  | C4H7-(C10H21)2 | 1 | [6 empty] | 6212 | chloroform | 7 | 1 | [10 empty] | 23 | n-doped Si | SiO2 | 300 |  |  | Au |  | BGTC | 70 | 4500 | 11 | 4 | OTS-18 | 17 | blade |  |  | 100 | 0.5 | 7 |  | perpendicular |  | 25 | 12 | 25 |  |  | 46.9 |  |  | 3.55 |  |  |  |  | 0.28 | [7 empty] | saturation | nitrogen |  | -100 | [-100,-10]
94 | 85 | 17 | literature | journal_article | 10.1021/acsami.7b08133 |  |  | 45 | 16 | poly[2,5-(2-octyldodecyl)-3,6-diketopyrrolopyrrole-alt-5,5-(2,5-di(thien-2-yl)thieno [3,2-b]thiophene)] | DPP-DTT | 104 | 20 | 5.2 |  | C4H7-(C10H21)2 | 1 | [6 empty] | 6212 | chloroform | 8.5 | 1 | [10 empty] | 23 | n-doped Si | SiO2 | 300 |  |  | Au |  | BGTC | 70 | 4500 | 11 | 4 | OTS-18 | 17 | blade |  |  | 100 | 0.5 | 7 |  | perpendicular |  | 25 | 12 | 25 |  |  | 56.95 |  |  | 3.55 |  |  |  |  | 0.23 | [7 empty] | saturation | nitrogen |  | -100 | [-100,-10]
95 | 86 | 17 | literature | journal_article | 10.1021/acsami.7b08133 |  |  | 46 | 16 | poly[2,5-(2-octyldodecyl)-3,6-diketopyrrolopyrrole-alt-5,5-(2,5-di(thien-2-yl)thieno [3,2-b]thiophene)] | DPP-DTT | 104 | 20 | 5.2 |  | C4H7-(C10H21)2 | 1 | [6 empty] | 6212 | chloroform | 10 | 1 | [10 empty] | 23 | n-doped Si | SiO2 | 300 |  |  | Au |  | BGTC | 70 | 4500 | 11 | 4 | OTS-18 | 17 | blade |  |  | 100 | 0.5 | 7 |  | perpendicular |  | 25 | 12 | 25 |  |  | 67 |  |  | 3.55 |  |  |  |  | 0.315 | [7 empty] | saturation | nitrogen |  | -100 | [-100,-10]
96 | 87 | 17 | literature | journal_article | 10.1021/acsami.7b08133 |  |  | 47 | 16 | poly[2,5-(2-octyldodecyl)-3,6-diketopyrrolopyrrole-alt-5,5-(2,5-di(thien-2-yl)thieno [3,2-b]thiophene)] | DPP-DTT | 104 | 20 | 5.2 |  | C4H7-(C10H21)2 | 1 | [6 empty] | 6212 | chloroform | 12 | 1 | [10 empty] | 23 | n-doped Si | SiO2 | 300 |  |  | Au |  | BGTC | 70 | 4500 | 11 | 4 | OTS-18 | 17 | blade |  |  | 100 | 0.5 | 7 |  | perpendicular |  | 25 | 12 | 25 |  |  | 80.4 |  |  | 3.55 |  |  |  |  | 0.18 | [7 empty] | saturation | nitrogen |  | -100 | [-100,-10]
97 | 88 | 17 | literature | journal_article | 10.1021/acsami.7b08133 |  |  | 48 | 16 | poly[2,5-(2-octyldodecyl)-3,6-diketopyrrolopyrrole-alt-5,5-(2,5-di(thien-2-yl)thieno [3,2-b]thiophene)] | DPP-DTT | 104 | 20 | 5.2 |  | C4H7-(C10H21)2 | 1 | [6 empty] | 6212 | chloroform | 14 | 1 | [10 empty] | 23 | n-doped Si | SiO2 | 300 |  |  | Au |  | BGTC | 70 | 4500 | 11 | 4 | OTS-18 | 17 | blade |  |  | 100 | 0.5 | 7 |  | perpendicular |  | 25 | 12 | 25 |  |  | 93.8 |  |  | 3.55 |  |  |  |  | 0.28 | [7 empty] | saturation | nitrogen |  | -100 | [-100,-10]
98 | 89 | 17 | literature | journal_article | 10.1021/acsami.7b08133 |  |  | 49 | 16 | poly[2,5-(2-octyldodecyl)-3,6-diketopyrrolopyrrole-alt-5,5-(2,5-di(thien-2-yl)thieno [3,2-b]thiophene)] | DPP-DTT | 104 | 20 | 5.2 |  | C4H7-(C10H21)2 | 1 | [6 empty] | 6212 | chloroform | 16 | 1 | [10 empty] | 23 | n-doped Si | SiO2 | 300 |  |  | Au |  | BGTC | 70 | 4500 | 11 | 4 | OTS-18 | 17 | blade |  |  | 100 | 0.5 | 7 |  | perpendicular |  | 25 | 12 | 25 |  |  | 107.2 |  |  | 3.55 |  |  |  |  | 0.3 | [7 empty] | saturation | nitrogen |  | -100 | [-100,-10]
99 | 90 | 17 | literature | journal_article | 10.1021/acsami.7b08133 |  |  | 50 | 16 | poly[2,5-(2-octyldodecyl)-3,6-diketopyrrolopyrrole-alt-5,5-(2,5-di(thien-2-yl)thieno [3,2-b]thiophene)] | DPP-DTT | 104 | 20 | 5.2 |  | C4H7-(C10H21)2 | 1 | [6 empty] | 6212 | chloroform | 18 | 1 | [10 empty] | 23 | n-doped Si | SiO2 | 300 |  |  | Au |  | BGTC | 70 | 4500 | 11 | 4 | OTS-18 | 17 | blade |  |  | 100 | 0.5 | 7 |  | perpendicular |  | 25 | 12 | 25 |  |  | 120.6 |  |  | 3.55 |  |  |  |  | 0.28 | [7 empty] | saturation | nitrogen |  | -100 | [-100,-10]
100 | 91 | 17 | literature | journal_article | 10.1021/acsami.7b08133 |  |  | 51 | 16 | poly[2,5-(2-octyldodecyl)-3,6-diketopyrrolopyrrole-alt-5,5-(2,5-di(thien-2-yl)thieno [3,2-b]thiophene)] | DPP-DTT | 104 | 20 | 5.2 |  | C4H7-(C10H21)2 | 1 | [6 empty] | 6212 | chloroform | 25 | 1 | [10 empty] | 23 | n-doped Si | SiO2 | 300 |  |  | Au |  | BGTC | 70 | 4500 | 11 | 4 | OTS-18 | 17 | blade |  |  | 100 | 0.5 | 7 |  | perpendicular |  | 25 | 12 | 25 |  |  | 167.5 |  |  | 3.49 |  |  |  |  | 0.275 | [7 empty] | saturation | nitrogen |  | -100 | [-100,-10]
101 | 92 | 17 | literature | journal_article | 10.1021/acsami.7b08133 |  |  | 52 | 16 | poly[2,5-(2-octyldodecyl)-3,6-diketopyrrolopyrrole-alt-5,5-(2,5-di(thien-2-yl)thieno [3,2-b]thiophene)] | DPP-DTT | 104 | 20 | 5.2 |  | C4H7-(C10H21)2 | 1 | [6 empty] | 6212 | chloroform | 3 | 1 | [10 empty] | 24 | n-doped Si | CYTOP | 447 |  |  | Au |  | TGBC | 70 | 4500 | 4.2 | 4 | OTS-18 | 17 | blade |  |  | 100 | 0.5 | 7 |  | perpendicular |  | 25 | 17 | 100 | 0.5 |  | 20.1 |  |  | 3.55 |  |  |  |  | 0.08 | [7 empty] | saturation | nitrogen |  | -60 | [-60,0]
102 | 93 | 17 | literature | journal_article | 10.1021/acsami.7b08133 |  |  | 43 | 16 | poly[2,5-(2-octyldodecyl)-3,6-diketopyrrolopyrrole-alt-5,5-(2,5-di(thien-2-yl)thieno [3,2-b]thiophene)] | DPP-DTT | 104 | 20 | 5.2 |  | C4H7-(C10H21)2 | 1 | [6 empty] | 6212 | chloroform | 5 | 1 | [10 empty] | 24 | n-doped Si | CYTOP | 447 |  |  | Au |  | TGBC | 70 | 4500 | 4.2 | 4 | OTS-18 | 17 | blade |  |  | 100 | 0.5 | 7 |  | perpendicular |  | 25 | 17 | 100 | 0.5 |  | 33.5 |  |  | 3.55 |  |  |  |  | 0.125 | [7 empty] | saturation | nitrogen |  | -60 | [-60,0]
103 | 94 | 17 | literature | journal_article | 10.1021/acsami.7b08133 |  |  | 44 | 16 | poly[2,5-(2-octyldodecyl)-3,6-diketopyrrolopyrrole-alt-5,5-(2,5-di(thien-2-yl)thieno [3,2-b]thiophene)] | DPP-DTT | 104 | 20 | 5.2 |  | C4H7-(C10H21)2 | 1 | [6 empty] | 6212 | chloroform | 7 | 1 | [10 empty] | 24 | n-doped Si | CYTOP | 447 |  |  | Au |  | TGBC | 70 | 4500 | 4.2 | 4 | OTS-18 | 17 | blade |  |  | 100 | 0.5 | 7 |  | perpendicular |  | 25 | 17 | 100 | 0.5 |  | 46.9 |  |  | 3.55 |  |  |  |  | 0.08 | [7 empty] | saturation | nitrogen |  | -60 | [-60,0]
104 | 95 | 17 | literature | journal_article | 10.1021/acsami.7b08133 |  |  | 45 | 16 | poly[2,5-(2-octyldodecyl)-3,6-diketopyrrolopyrrole-alt-5,5-(2,5-di(thien-2-yl)thieno [3,2-b]thiophene)] | DPP-DTT | 104 | 20 | 5.2 |  | C4H7-(C10H21)2 | 1 | [6 empty] | 6212 | chloroform | 8.5 | 1 | [10 empty] | 24 | n-doped Si | CYTOP | 447 |  |  | Au |  | TGBC | 70 | 4500 | 4.2 | 4 | OTS-18 | 17 | blade |  |  | 100 | 0.5 | 7 |  | perpendicular |  | 25 | 17 | 100 | 0.5 |  | 56.95 |  |  | 3.55 |  |  |  |  | 0.08 | [7 empty] | saturation | nitrogen |  | -60 | [-60,0]
105 | 96 | 17 | literature | journal_article | 10.1021/acsami.7b08133 |  |  | 46 | 16 | poly[2,5-(2-octyldodecyl)-3,6-diketopyrrolopyrrole-alt-5,5-(2,5-di(thien-2-yl)thieno [3,2-b]thiophene)] | DPP-DTT | 104 | 20 | 5.2 |  | C4H7-(C10H21)2 | 1 | [6 empty] | 6212 | chloroform | 10 | 1 | [10 empty] | 24 | n-doped Si | CYTOP | 447 |  |  | Au |  | TGBC | 70 | 4500 | 4.2 | 4 | OTS-18 | 17 | blade |  |  | 100 | 0.5 | 7 |  | perpendicular |  | 25 | 17 | 100 | 0.5 |  | 67 |  |  | 3.55 |  |  |  |  | 0.08 | [7 empty] | saturation | nitrogen |  | -60 | [-60,0]
106 | 97 | 17 | literature | journal_article | 10.1021/acsami.7b08133 |  |  | 47 | 16 | poly[2,5-(2-octyldodecyl)-3,6-diketopyrrolopyrrole-alt-5,5-(2,5-di(thien-2-yl)thieno [3,2-b]thiophene)] | DPP-DTT | 104 | 20 | 5.2 |  | C4H7-(C10H21)2 | 1 | [6 empty] | 6212 | chloroform | 12 | 1 | [10 empty] | 24 | n-doped Si | CYTOP | 447 |  |  | Au |  | TGBC | 70 | 4500 | 4.2 | 4 | OTS-18 | 17 | blade |  |  | 100 | 0.5 | 7 |  | perpendicular |  | 25 | 17 | 100 | 0.5 |  | 80.4 |  |  | 3.55 |  |  |  |  | 0.13 | [7 empty] | saturation | nitrogen |  | -60 | [-60,0]
107 | 98 | 17 | literature | journal_article | 10.1021/acsami.7b08133 |  |  | 48 | 16 | poly[2,5-(2-octyldodecyl)-3,6-diketopyrrolopyrrole-alt-5,5-(2,5-di(thien-2-yl)thieno [3,2-b]thiophene)] | DPP-DTT | 104 | 20 | 5.2 |  | C4H7-(C10H21)2 | 1 | [6 empty] | 6212 | chloroform | 14 | 1 | [10 empty] | 24 | n-doped Si | CYTOP | 447 |  |  | Au |  | TGBC | 70 | 4500 | 4.2 | 4 | OTS-18 | 17 | blade |  |  | 100 | 0.5 | 7 |  | perpendicular |  | 25 | 17 | 100 | 0.5 |  | 93.8 |  |  | 3.55 |  |  |  |  | 0.125 | [7 empty] | saturation | nitrogen |  | -60 | [-60,0]
108 | 99 | 17 | literature | journal_article | 10.1021/acsami.7b08133 |  |  | 49 | 16 | poly[2,5-(2-octyldodecyl)-3,6-diketopyrrolopyrrole-alt-5,5-(2,5-di(thien-2-yl)thieno [3,2-b]thiophene)] | DPP-DTT | 104 | 20 | 5.2 |  | C4H7-(C10H21)2 | 1 | [6 empty] | 6212 | chloroform | 16 | 1 | [10 empty] | 24 | n-doped Si | CYTOP | 447 |  |  | Au |  | TGBC | 70 | 4500 | 4.2 | 4 | OTS-18 | 17 | blade |  |  | 100 | 0.5 | 7 |  | perpendicular |  | 25 | 17 | 100 | 0.5 |  | 107.2 |  |  | 3.55 |  |  |  |  | 0.05 | [7 empty] | saturation | nitrogen |  | -60 | [-60,0]
109 | 100 | 17 | literature | journal_article | 10.1021/acsami.7b08133 |  |  | 50 | 16 | poly[2,5-(2-octyldodecyl)-3,6-diketopyrrolopyrrole-alt-5,5-(2,5-di(thien-2-yl)thieno [3,2-b]thiophene)] | DPP-DTT | 104 | 20 | 5.2 |  | C4H7-(C10H21)2 | 1 | [6 empty] | 6212 | chloroform | 18 | 1 | [10 empty] | 24 | n-doped Si | CYTOP | 447 |  |  | Au |  | TGBC | 70 | 4500 | 4.2 | 4 | OTS-18 | 17 | blade |  |  | 100 | 0.5 | 7 |  | perpendicular |  | 25 | 17 | 100 | 0.5 |  | 120.6 |  |  | 3.55 |  |  |  |  | 0.075 | [7 empty] | saturation | nitrogen |  | -60 | [-60,0]
110 | 101 | 17 | literature | journal_article | 10.1021/acsami.7b08133 |  |  | 51 | 16 | poly[2,5-(2-octyldodecyl)-3,6-diketopyrrolopyrrole-alt-5,5-(2,5-di(thien-2-yl)thieno [3,2-b]thiophene)] | DPP-DTT | 104 | 20 | 5.2 |  | C4H7-(C10H21)2 | 1 | [6 empty] | 6212 | chloroform | 25 | 1 | [10 empty] | 24 | n-doped Si | CYTOP | 447 |  |  | Au |  | TGBC | 70 | 4500 | 4.2 | 4 | OTS-18 | 17 | blade |  |  | 100 | 0.5 | 7 |  | perpendicular |  | 25 | 17 | 100 | 0.5 |  | 167.5 |  |  | 3.55 |  |  |  |  | 0.095 | [7 empty] | saturation | nitrogen |  | -60 | [-60,0]
111 | 102 | 17 | literature | journal_article | 10.1021/acsami.7b08133 |  |  | 52 | 16 | poly[2,5-(2-octyldodecyl)-3,6-diketopyrrolopyrrole-alt-5,5-(2,5-di(thien-2-yl)thieno [3,2-b]thiophene)] | DPP-DTT | 104 | 20 | 5.2 |  | C4H7-(C10H21)2 | 1 | [6 empty] | 6212 | chloroform | 3 | 1 | [10 empty] | 24 | n-doped Si | CYTOP | 447 |  |  | Au |  | TGBC | 70 | 4500 | 4.2 | 4 | OTS-18 | 16 | blade |  |  | 100 | 0.5 | 7 |  | parallel |  | 25 | 17 | 100 | 0.5 |  | 20.1 |  |  | 3.55 |  |  |  |  | 0.055 | [7 empty] | saturation | nitrogen |  | -60 | [-60,0]
112 | 103 | 17 | literature | journal_article | 10.1021/acsami.7b08133 |  |  | 43 | 16 | poly[2,5-(2-octyldodecyl)-3,6-diketopyrrolopyrrole-alt-5,5-(2,5-di(thien-2-yl)thieno [3,2-b]thiophene)] | DPP-DTT | 104 | 20 | 5.2 |  | C4H7-(C10H21)2 | 1 | [6 empty] | 6212 | chloroform | 5 | 1 | [10 empty] | 24 | n-doped Si | CYTOP | 447 |  |  | Au |  | TGBC | 70 | 4500 | 4.2 | 4 | OTS-18 | 16 | blade |  |  | 100 | 0.5 | 7 |  | parallel |  | 25 | 17 | 100 | 0.5 |  | 33.5 |  |  | 3.55 |  |  |  |  | 0.325 | [7 empty] | saturation | nitrogen |  | -60 | [-60,0]
113 | 104 | 17 | literature | journal_article | 10.1021/acsami.7b08133 |  |  | 44 | 16 | poly[2,5-(2-octyldodecyl)-3,6-diketopyrrolopyrrole-alt-5,5-(2,5-di(thien-2-yl)thieno [3,2-b]thiophene)] | DPP-DTT | 104 | 20 | 5.2 |  | C4H7-(C10H21)2 | 1 | [6 empty] | 6212 | chloroform | 7 | 1 | [10 empty] | 24 | n-doped Si | CYTOP | 447 |  |  | Au |  | TGBC | 70 | 4500 | 4.2 | 4 | OTS-18 | 16 | blade |  |  | 100 | 0.5 | 7 |  | parallel |  | 25 | 17 | 100 | 0.5 |  | 46.9 |  |  | 3.55 |  |  |  |  | 0.3 | [7 empty] | saturation | nitrogen |  | -60 | [-60,0]
114 | 105 | 17 | literature | journal_article | 10.1021/acsami.7b08133 |  |  | 46 | 16 | poly[2,5-(2-octyldodecyl)-3,6-diketopyrrolopyrrole-alt-5,5-(2,5-di(thien-2-yl)thieno [3,2-b]thiophene)] | DPP-DTT | 104 | 20 | 5.2 |  | C4H7-(C10H21)2 | 1 | [6 empty] | 6212 | chloroform | 10 | 1 | [10 empty] | 24 | n-doped Si | CYTOP | 447 |  |  | Au |  | TGBC | 70 | 4500 | 4.2 | 4 | OTS-18 | 16 | blade |  |  | 100 | 0.5 | 7 |  | parallel |  | 25 | 17 | 100 | 0.5 |  | 67 |  |  | 3.55 |  |  |  |  | 0.35 | [7 empty] | saturation | nitrogen |  | -60 | [-60,0]
115 | 106 | 17 | literature | journal_article | 10.1021/acsami.7b08133 |  |  | 47 | 16 | poly[2,5-(2-octyldodecyl)-3,6-diketopyrrolopyrrole-alt-5,5-(2,5-di(thien-2-yl)thieno [3,2-b]thiophene)] | DPP-DTT | 104 | 20 | 5.2 |  | C4H7-(C10H21)2 | 1 | [6 empty] | 6212 | chloroform | 12 | 1 | [10 empty] | 24 | n-doped Si | CYTOP | 447 |  |  | Au |  | TGBC | 70 | 4500 | 4.2 | 4 | OTS-18 | 16 | blade |  |  | 100 | 0.5 | 7 |  | parallel |  | 25 | 17 | 100 | 0.5 |  | 80.4 |  |  | 3.55 |  |  |  |  | 0.38 | [7 empty] | saturation | nitrogen |  | -60 | [-60,0]
116 | 107 | 17 | literature | journal_article | 10.1021/acsami.7b08133 |  |  | 48 | 16 | poly[2,5-(2-octyldodecyl)-3,6-diketopyrrolopyrrole-alt-5,5-(2,5-di(thien-2-yl)thieno [3,2-b]thiophene)] | DPP-DTT | 104 | 20 | 5.2 |  | C4H7-(C10H21)2 | 1 | [6 empty] | 6212 | chloroform | 14 | 1 | [10 empty] | 24 | n-doped Si | CYTOP | 447 |  |  | Au |  | TGBC | 70 | 4500 | 4.2 | 4 | OTS-18 | 16 | blade |  |  | 100 | 0.5 | 7 |  | parallel |  | 25 | 17 | 100 | 0.5 |  | 93.8 |  |  | 3.55 |  |  |  |  | 0.425 | [7 empty] | saturation | nitrogen |  | -60 | [-60,0]
117 | 108 | 17 | literature | journal_article | 10.1021/acsami.7b08133 |  |  | 50 | 16 | poly[2,5-(2-octyldodecyl)-3,6-diketopyrrolopyrrole-alt-5,5-(2,5-di(thien-2-yl)thieno [3,2-b]thiophene)] | DPP-DTT | 104 | 20 | 5.2 |  | C4H7-(C10H21)2 | 1 | [6 empty] | 6212 | chloroform | 18 | 1 | [10 empty] | 24 | n-doped Si | CYTOP | 447 |  |  | Au |  | TGBC | 70 | 4500 | 4.2 | 4 | OTS-18 | 16 | blade |  |  | 100 | 0.5 | 7 |  | parallel |  | 25 | 17 | 100 | 0.5 |  | 120.6 |  |  | 3.55 |  |  |  |  | 0.4 | [7 empty] | saturation | nitrogen |  | -60 | [-60,0]
118 | 109 | 17 | literature | journal_article | 10.1021/acsami.7b08133 |  |  | 51 | 16 | poly[2,5-(2-octyldodecyl)-3,6-diketopyrrolopyrrole-alt-5,5-(2,5-di(thien-2-yl)thieno [3,2-b]thiophene)] | DPP-DTT | 104 | 20 | 5.2 |  | C4H7-(C10H21)2 | 1 | [6 empty] | 6212 | chloroform | 25 | 1 | [10 empty] | 24 | n-doped Si | CYTOP | 447 |  |  | Au |  | TGBC | 70 | 4500 | 4.2 | 4 | OTS-18 | 16 | blade |  |  | 100 | 0.5 | 7 |  | parallel |  | 25 | 17 | 100 | 0.5 |  | 167.5 |  |  | 3.49 |  |  |  |  | 0.3 | [7 empty] | saturation | nitrogen |  | -60 | [-60,0]
119 | 110 | 18 | literature | journal_article | 10.1021/acsmaterialslett.1c00320 | RV_1.99 | M317_3 | 53 | 17 | poly[2,5-(2-octyldodecyl)-3,6-diketopyrrolopyrrole-alt-5,5-(2,5-di(thien-2-yl)thieno [3,2-b]thiophene)] | DPP-DTT | 292 | 143 | 2.03 |  | C2H3-(C8H17)(C10H21) | 1 | [6 empty] | 7964 | chlorobenzene | 3 | 1 | [10 empty] | 2 | n-doped Si | SiO2 | 300 |  |  | Au | Cr | BGBC | 50 | 2000 | 11.5 | 4 | OTS-18 | 18 | wire |  |  |  | 80 | 90 |  | perpendicular | air | 56 | 18 | 56 | 0.16 | air | 45 | -71.4 | [6 empty] | 0.336 | 0.034 |  |  | 5.44 |  | 1500 | backward | saturation | nitrogen |  | -80 | [-100,10] | Backward Curve Data used
120 | 111 | 18 | literature | journal_article | 10.1021/acsmaterialslett.1c00320 | RV_1.99 | M317_4 | 54 | 17 | poly[2,5-(2-octyldodecyl)-3,6-diketopyrrolopyrrole-alt-5,5-(2,5-di(thien-2-yl)thieno [3,2-b]thiophene)] | DPP-DTT | 292 | 143 | 2.03 |  | C2H3-(C8H17)(C10H21) | 1 | [6 empty] | 7964 | chlorobenzene | 4 | 1 | [10 empty] | 2 | n-doped Si | SiO2 | 300 |  |  | Au | Cr | BGBC | 50 | 2000 | 11.5 | 4 | OTS-18 | 18 | wire |  |  |  | 80 | 90 |  | perpendicular | air | 56 | 18 | 56 | 0.16 | air | 55 | -67.1 | 19.6 | 3.7 | 7.96 | 2.47 |  |  | 0.401 | 0.036 |  |  | 12.35 |  | 880 | backward | saturation | nitrogen |  | -80 | [-100,10] | Backward Curve Data used
121 | 112 | 18 | literature | journal_article | 10.1021/acsmaterialslett.1c00320 | RV_1.99 | M317_5 | 55 | 17 | poly[2,5-(2-octyldodecyl)-3,6-diketopyrrolopyrrole-alt-5,5-(2,5-di(thien-2-yl)thieno [3,2-b]thiophene)] | DPP-DTT | 292 | 143 | 2.03 |  | C2H3-(C8H17)(C10H21) | 1 | [6 empty] | 7964 | chlorobenzene | 5 | 1 | [10 empty] | 2 | n-doped Si | SiO2 | 300 |  |  | Au | Cr | BGBC | 50 | 2000 | 11.5 | 4 | OTS-18 | 18 | wire |  |  |  | 80 | 90 |  | perpendicular | air | 56 | 18 | 56 | 0.16 | air | 75 | -46.5 | 19.7 | 3.7 | 8.06 | 2.62 |  |  | 0.56 | 0.08 |  |  | 9.48 |  | 900 | backward | saturation | nitrogen |  | -80 | [-100,10] | Backward Curve Data used
122 | 113 | 18 | literature | journal_article | 10.1021/acsmaterialslett.1c00320 | RV_1.99 | M317_6 | 56 | 17 | poly[2,5-(2-octyldodecyl)-3,6-diketopyrrolopyrrole-alt-5,5-(2,5-di(thien-2-yl)thieno [3,2-b]thiophene)] | DPP-DTT | 292 | 143 | 2.03 |  | C2H3-(C8H17)(C10H21) | 1 | [6 empty] | 7964 | chlorobenzene | 6 | 1 | [10 empty] | 2 | n-doped Si | SiO2 | 300 |  |  | Au | Cr | BGBC | 50 | 2000 | 11.5 | 4 | OTS-18 | 18 | wire |  |  |  | 80 | 90 |  | perpendicular | air | 56 | 18 | 56 | 0.16 | air | 115 | -23.4 | 19.6 | 3.7 | 8.04 | 2.61 |  |  | 0.442 | 0.089 |  |  | 12.03 |  | 840 | backward | saturation | nitrogen |  | -80 | [-100,10] | Backward Curve Data used
123 | 114 | 18 | literature | journal_article | 10.1021/acsmaterialslett.1c00320 | RV_1.99 | M317_8 | 57 | 17 | poly[2,5-(2-octyldodecyl)-3,6-diketopyrrolopyrrole-alt-5,5-(2,5-di(thien-2-yl)thieno [3,2-b]thiophene)] | DPP-DTT | 292 | 143 | 2.03 |  | C2H3-(C8H17)(C10H21) | 1 | [6 empty] | 7964 | chlorobenzene | 8 | 1 | [10 empty] | 2 | n-doped Si | SiO2 | 300 |  |  | Au | Cr | BGBC | 50 | 2000 | 11.5 | 4 | OTS-18 | 18 | wire |  |  |  | 80 | 90 |  | perpendicular | air | 56 | 18 | 56 | 0.16 | air | 160 | -15 | 19.4 | 3.7 | 7.85 | 2.5 |  |  | 0.397 | 0.086 |  |  | 18.5 |  | 420 | backward | saturation | nitrogen |  | -80 | [-100,10] | Backward Curve Data used
124 | 115 | 19 | literature | journal_article | 10.1126/sciadv.1600076 |  |  | 58 | 18 | poly[2,5-(2-octyldodecyl)-3,6-diketopyrrolopyrrole-alt-5,5-(2,5-di(thien-2-yl)thieno [3,2-b]thiophene)] | DPP-DTT | 255 | 94.4 | 2.7 |  | C2H3-(C8H17)(C10H21) | 1 | [6 empty] | 7239 | 1,2-dichlorobenzene | 5 | 1 | [10 empty] | 25 | n-doped Si | SiO2 | 300 |  |  | Au |  | BGBC | 80 | 8800 | 11 | 4 | OTS-18 | 19 | spin | [7 empty] | air | 100 |  |  |  |  | 55 |  | 19.3 | [5 empty] | 0.8 |  |  |  | -1 |  | 10000000 |  | saturation | air | 3 | -60 | [-30,5]
125 | 116 | 20 | literature | journal_article | 10.1002/adma.201102786 |  |  | 59 | 19 | poly[2,5-(2-octyldodecyl)-3,6-diketopyrrolopyrrole-alt-5,5-(2,5-di(thien-2-yl)thieno [3,2-b]thiophene)] | DPP-DTT | 193.5 | 50 | 3.87 |  | C2H3-(C8H17)(C10H21) | 1 | [6 empty] | 7239 | 1,2-dichlorobenzene | 10 | 1 | [10 empty] | 26 | glass | PMMA | 550 |  |  | Au |  | TGBC | 20 | 10000 | 6.2 | 15 | plasma_treatment | 20 | spin | [7 empty] | nitrogen |  | 19 | 100 | 2 | inert | 40 | [7 empty] | 0.47 | 0.12 | 0.02 | 0.003 | -2 | 24 | 1000000 |  | saturation | nitrogen |  |  | [-100,40]
126 | 117 | 20 | literature | journal_article | 10.1002/adma.201102786 |  |  | 59 | 19 | poly[2,5-(2-octyldodecyl)-3,6-diketopyrrolopyrrole-alt-5,5-(2,5-di(thien-2-yl)thieno [3,2-b]thiophene)] | DPP-DTT | 193.5 | 50 | 3.87 |  | C2H3-(C8H17)(C10H21) | 1 | [6 empty] | 7239 | 1,2-dichlorobenzene | 10 | 1 | [10 empty] | 26 | glass | PMMA | 550 |  |  | Au |  | TGBC | 20 | 10000 | 6.2 | 15 | plasma_treatment | 20 | spin | [7 empty] | nitrogen |  | 20 | 200 | 2.33 | inert | 40 | [7 empty] | 1.23 | 0.17 | 0.02 | 0.002 | -4 | 32 | 1000000 |  | saturation | nitrogen |  |  | [-100,40]
127 | 118 | 20 | literature | journal_article | 10.1002/adma.201102786 |  |  | 59 | 19 | poly[2,5-(2-octyldodecyl)-3,6-diketopyrrolopyrrole-alt-5,5-(2,5-di(thien-2-yl)thieno [3,2-b]thiophene)] | DPP-DTT | 193.5 | 50 | 3.87 |  | C2H3-(C8H17)(C10H21) | 1 | [6 empty] | 7239 | 1,2-dichlorobenzene | 10 | 1 | [10 empty] | 26 | glass | PMMA | 550 |  |  | Au |  | TGBC | 20 | 10000 | 6.2 | 15 | plasma_treatment | 20 | spin | [7 empty] | nitrogen |  | 21 | 320 | 2.33 | inert | 40 |  | 20.2 | 3.8 |  |  |  |  | 0.93 | 0.25 | 0.29 | 0.06 | -14 | 10 | 1000000 |  | saturation | nitrogen |  |  | [-100,40]
128 | 119 | 20 | literature | journal_article | 10.1002/adma.201102786 |  |  | 59 | 19 | poly[2,5-(2-octyldodecyl)-3,6-diketopyrrolopyrrole-alt-5,5-(2,5-di(thien-2-yl)thieno [3,2-b]thiophene)] | DPP-DTT | 193.5 | 50 | 3.87 |  | C2H3-(C8H17)(C10H21) | 1 | [6 empty] | 7239 | 1,2-dichlorobenzene | 10 | 1 | [10 empty] | 26 | glass | PMMA | 550 |  |  | Au |  | TGBC | 20 | 10000 | 6.2 |  |  | 20 | spin | [7 empty] | nitrogen |  | 21 | 320 | 2.33 | inert | 40 |  | 20.2 | 3.8 |  |  |  |  | 1.36 | 0.26 | 1.56 | 0.49 | -16 | 0 | 1000000 |  | saturation | nitrogen |  |  | [-100,40]
129 | 120 | 21 | literature | journal_article | 10.1038/ncomms16070 |  |  | 60 | 20 | poly[2,5-(2-octyldodecyl)-3,6-diketopyrrolopyrrole-alt-5,5-(2,5-di(thien-2-yl)thieno [3,2-b]thiophene)] | DPP-DTT | 54.79 | 20.052 | 2.73 |  | C4H7-(C10H21)2 | 1 | [6 empty] | 6212 | chloroform | 8 | 1 | [10 empty] | 27 | n-doped Si | SiO2 | 300 |  |  | Ag |  | BGTC | 52 | 4400 | 11 | 4 | OTS-18 | 12 | blade |  |  | 100 | 0.5 | 8 |  | parallel | air | 25 |  |  |  |  | 56 |  | 22.9 | 3.545 |  |  |  |  | 0.16 | 0.05 |  |  | -28.77 |  | 100000 |  | saturation | nitrogen |  |  | [-100,0]
130 | 121 | 21 | literature | journal_article | 10.1038/ncomms16070 |  |  | 60 | 20 | poly[2,5-(2-octyldodecyl)-3,6-diketopyrrolopyrrole-alt-5,5-(2,5-di(thien-2-yl)thieno [3,2-b]thiophene)] | DPP-DTT | 54.79 | 20.052 | 2.73 |  | C4H7-(C10H21)2 | 1 | [6 empty] | 6212 | chloroform | 8 | 1 | [10 empty] | 27 | n-doped Si | SiO2 | 300 |  |  | Ag |  | BGTC | 52 | 4400 | 11 | 4 | OTS-18 | 13 | blade |  |  | 100 | 0.5 | 8 |  | perpendicular | air | 25 |  |  |  |  | 56 |  | 23.55 | 3.575 |  |  |  |  | 0.32 | 0.06 |  |  | -29.23 |  | 100000 |  | saturation | nitrogen |  |  | [-100,0]
131 | 122 | 21 | literature | journal_article | 10.1038/ncomms16070 |  |  | 61 | 20 | poly[2,5-(2-octyldodecyl)-3,6-diketopyrrolopyrrole-alt-5,5-(2,5-di(thien-2-yl)thieno [3,2-b]thiophene)] | DPP-DTT | 54.79 | 20.052 | 2.73 |  | C4H7-(C10H21)2 | 1 | [6 empty] | 6212 | chloroform | 12 | 1 | [10 empty] | 27 | n-doped Si | SiO2 | 300 |  |  | Ag |  | BGTC | 52 | 4400 | 11 | 4 | OTS-18 | 12 | blade |  |  | 100 | 0.5 | 8 |  | parallel | air | 25 |  |  |  |  | 72 |  | 22.9 | 3.54 |  |  |  |  | 0.24 | 0.04 |  |  | -27.08 |  | 100000 |  | saturation | nitrogen |  |  | [-100,0]
132 | 123 | 21 | literature | journal_article | 10.1038/ncomms16070 |  |  | 61 | 20 | poly[2,5-(2-octyldodecyl)-3,6-diketopyrrolopyrrole-alt-5,5-(2,5-di(thien-2-yl)thieno [3,2-b]thiophene)] | DPP-DTT | 54.79 | 20.052 | 2.73 |  | C4H7-(C10H21)2 | 1 | [6 empty] | 6212 | chloroform | 12 | 1 | [10 empty] | 27 | n-doped Si | SiO2 | 300 |  |  | Ag |  | BGTC | 52 | 4400 | 11 | 4 | OTS-18 | 13 | blade |  |  | 100 | 0.5 | 8 |  | perpendicular | air | 25 |  |  |  |  | 72 |  | 23.15 | 3.555 |  |  |  |  | 0.27 | 0.04 |  |  | -26.81 |  | 100000 |  | saturation | nitrogen |  |  | [-100,0]
133 | 124 | 21 | literature | journal_article | 10.1038/ncomms16070 |  |  | 62 | 20 | poly[2,5-(2-octyldodecyl)-3,6-diketopyrrolopyrrole-alt-5,5-(2,5-di(thien-2-yl)thieno [3,2-b]thiophene)] | DPP-DTT | 54.79 | 20.052 | 2.73 |  | C4H7-(C10H21)2 | 1 | [6 empty] | 6212 | chloroform | 27 | 1 | [10 empty] | 27 | n-doped Si | SiO2 | 300 |  |  | Ag |  | BGTC | 52 | 4400 | 11 | 4 | OTS-18 | 12 | blade |  |  | 100 | 0.5 | 8 |  | parallel | air | 25 |  |  |  |  | 176.9 |  | 22.9 | 3.54 |  |  |  |  | 0.25 | 0.05 |  |  | -16.47 |  | 100000 |  | saturation | nitrogen |  |  | [-100,0]
134 | 125 | 21 | literature | journal_article | 10.1038/ncomms16070 |  |  | 62 | 20 | poly[2,5-(2-octyldodecyl)-3,6-diketopyrrolopyrrole-alt-5,5-(2,5-di(thien-2-yl)thieno [3,2-b]thiophene)] | DPP-DTT | 54.79 | 20.052 | 2.73 |  | C4H7-(C10H21)2 | 1 | [6 empty] | 6212 | chloroform | 27 | 1 | [10 empty] | 27 | n-doped Si | SiO2 | 300 |  |  | Ag |  | BGTC | 52 | 4400 | 11 | 4 | OTS-18 | 13 | blade |  |  | 100 | 0.5 | 8 |  | perpendicular | air | 25 |  |  |  |  | 176.9 |  | 23.15 | 3.55 |  |  |  |  | 0.2 | 0.04 |  |  | -19.22 |  | 100000 |  | saturation | nitrogen |  |  | [-100,0]
135 | 126 | 22 | literature | journal_article | 10.1002/adfm.201706372 |  |  | 63 | 21 | poly[2,5-(2-octyldodecyl)-3,6-diketopyrrolopyrrole-alt-5,5-(2,5-di(thien-2-yl)thieno [3,2-b]thiophene)] | DPP-DTT | 250 | 68 | 3.67 |  | C2H3-(C8H17)(C10H21) | 1 | [6 empty] | 7239 | 1,2-dichlorobenzene | 4 | 1 | [10 empty] | 1 | n-doped Si | SiO2 | 300 |  |  | Au |  | BGTC | 80 | 1500 | 10 | 4 | OTS-18 | 6 | spin | 1500 | 150 | [5 empty] | air |  | 12 | 25 |  |  | 60 | [7 empty] | 0.8 | [7 empty] | saturation | nitrogen |  | -60 | [-60,20]
136 | 127 | 23 | laboratory |  |  | RV_1.120 | M0311A2_2 | 64 | 22 | poly[2,5-(2-octyldodecyl)-3,6-diketopyrrolopyrrole-alt-5,5-(2,5-di(thien-2-yl)thieno [3,2-b]thiophene)] | DPP-DTT | 204 | 66 | 3.1 |  | C2H3-(C8H17)(C10H21) | 1 | [6 empty] | 7964 | chlorobenzene | 2 | 1 | [10 empty] | 2 | n-doped Si | SiO2 | 300 |  |  | Au | Cr | BGBC | 50 | 2000 | 11.5 |  |  | 22 | blade |  |  |  | 5 | 90 |  | perpendicular | air | 56 | 18 | 56 | 0.16 | air | 13 | [7 empty] | 0.042815914 | 0.021110447 |  |  | -30.60239064 |  | 18000 | backward | saturation | nitrogen |  | -80 | [-100,10] | Backward Curve Data used
137 | 128 | 23 | laboratory |  |  | RV_1.120 | M0311A2_6 | 65 | 22 | poly[2,5-(2-octyldodecyl)-3,6-diketopyrrolopyrrole-alt-5,5-(2,5-di(thien-2-yl)thieno [3,2-b]thiophene)] | DPP-DTT | 204 | 66 | 3.1 |  | C2H3-(C8H17)(C10H21) | 1 | [6 empty] | 7964 | chlorobenzene | 6 | 1 | [10 empty] | 2 | n-doped Si | SiO2 | 300 |  |  | Au | Cr | BGBC | 50 | 2000 | 11.5 |  |  | 22 | blade |  |  |  | 5 | 90 |  | perpendicular | air | 56 | 18 | 56 | 0.16 | air | 75 | [7 empty] | 0.113931203 | 0.017588452 |  |  | -4.243247954 |  | 36500 | backward | saturation | nitrogen |  | -80 | [-100,10] | Backward Curve Data used
138 | 129 | 23 | laboratory |  |  | RV_1.120 | M0311A2_10 | 66 | 22 | poly[2,5-(2-octyldodecyl)-3,6-diketopyrrolopyrrole-alt-5,5-(2,5-di(thien-2-yl)thieno [3,2-b]thiophene)] | DPP-DTT | 204 | 66 | 3.1 |  | C2H3-(C8H17)(C10H21) | 1 | [6 empty] | 7964 | chlorobenzene | 10 | 1 | [10 empty] | 2 | n-doped Si | SiO2 | 300 |  |  | Au | Cr | BGBC | 50 | 2000 | 11.5 |  |  | 22 | blade |  |  |  | 5 | 90 |  | perpendicular | air | 56 | 18 | 56 | 0.16 | air | 165 | [7 empty] | 0.061765646 | 0.015667236 |  |  | -4.767027445 |  | 28800 | backward | saturation | nitrogen |  | -80 | [-100,10] | Backward Curve Data used
139 | 130 | 24 | laboratory |  |  | RV_1.127 | M0311A2_5 | 67 | 22 | poly[2,5-(2-octyldodecyl)-3,6-diketopyrrolopyrrole-alt-5,5-(2,5-di(thien-2-yl)thieno [3,2-b]thiophene)] | DPP-DTT | 204 | 66 | 3.1 |  | C2H3-(C8H17)(C10H21) | 1 | [6 empty] | 7964 | chlorobenzene | 5 | 1 | [10 empty] | 2 | n-doped Si | SiO2 | 300 |  |  | Au | Cr | BGBC | 50 | 2000 | 11.5 |  |  | 22 | blade |  |  |  | 5 | 90 |  | perpendicular | air | 56 | 18 | 56 | 0.16 | air | [8 empty] | 0.22 | 0.0308 |  |  | -15.3 |  | 860000 | backward | saturation | nitrogen |  | -80 | [-100,10] | Backward Curve Data used
140 | 131 | 25 | laboratory |  |  | RV_1.130 | M317_5 | 55 | 17 | poly[2,5-(2-octyldodecyl)-3,6-diketopyrrolopyrrole-alt-5,5-(2,5-di(thien-2-yl)thieno [3,2-b]thiophene)] | DPP-DTT | 292 | 143 | 2.03 |  | C2H3-(C8H17)(C10H21) | 1 | [6 empty] | 7964 | chlorobenzene | 5 | 1 | [10 empty] | 2 | n-doped Si | SiO2 | 300 |  |  | Au | Cr | BGBC | 50 | 2000 | 11.5 |  |  | 22 | blade |  |  |  | 5 | 90 |  | perpendicular | air | 56 | 18 | 56 | 0.16 | air |  | -70 | [6 empty] | 0.105 | 0.03 |  |  | -7 |  | 7000 | backward | saturation | nitrogen |  | -80 | [-100,10] | Backward Curve Data used
141 | 130 | 25 | laboratory |  |  | RV_1.130 | M0311A2_5 | 67 | 22 | poly[2,5-(2-octyldodecyl)-3,6-diketopyrrolopyrrole-alt-5,5-(2,5-di(thien-2-yl)thieno [3,2-b]thiophene)] | DPP-DTT | 204 | 66 | 3.1 |  | C2H3-(C8H17)(C10H21) | 1 | [6 empty] | 7964 | chlorobenzene | 5 | 1 | [10 empty] | 2 | n-doped Si | SiO2 | 300 |  |  | Au | Cr | BGBC | 50 | 2000 | 11.5 |  |  | 22 | blade |  |  |  | 5 | 90 |  | perpendicular | air | 56 | 18 | 56 | 0.16 | air | [8 empty] | 0.077 | 0.023 |  |  | -11 |  | 21000 | backward | saturation | nitrogen |  | -80 | [-100,10] | Backward Curve Data used
142 | 132 | 25 | laboratory |  |  | RV_1.130 | M0311A3_5 | 68 | 23 | poly[2,5-(2-octyldodecyl)-3,6-diketopyrrolopyrrole-alt-5,5-(2,5-di(thien-2-yl)thieno [3,2-b]thiophene)] | DPP-DTT | 110 | 44 | 2.5 |  | C2H3-(C8H17)(C10H21) | 1 | [6 empty] | 7964 | chlorobenzene | 5 | 1 | [10 empty] | 2 | n-doped Si | SiO2 | 300 |  |  | Au | Cr | BGBC | 50 | 2000 | 11.5 |  |  | 22 | blade |  |  |  | 5 | 90 |  | perpendicular | air | 56 | 18 | 56 | 0.16 | air | [8 empty] | 0.052 | 0.024 |  |  | -18.9 |  | 20400 | backward | saturation | nitrogen |  | -80 | [-100,10] | Backward Curve Data used
143 | 133 | 25 | laboratory |  |  | RV_1.130 | M0311A4_5 | 69 | 24 | poly[2,5-(2-octyldodecyl)-3,6-diketopyrrolopyrrole-alt-5,5-(2,5-di(thien-2-yl)thieno [3,2-b]thiophene)] | DPP-DTT | 152 | 55 | 2.76 |  | C2H3-(C8H17)(C10H21) | 1 | [6 empty] | 7964 | chlorobenzene | 5 | 1 | [10 empty] | 2 | n-doped Si | SiO2 | 300 |  |  | Au | Cr | BGBC | 50 | 2000 | 11.5 |  |  | 22 | blade |  |  |  | 5 | 90 |  | perpendicular | air | 56 | 18 | 56 | 0.16 | air | [8 empty] | 0.047 | 0.007 |  |  | -12.8 |  | 13000 | backward | saturation | nitrogen |  | -80 | [-100,10] | Backward Curve Data used
144 | 134 | 26 | laboratory |  |  | RV_1.134 | M317_5 | 55 | 17 | poly[2,5-(2-octyldodecyl)-3,6-diketopyrrolopyrrole-alt-5,5-(2,5-di(thien-2-yl)thieno [3,2-b]thiophene)] | DPP-DTT | 292 | 143 | 2.03 |  | C2H3-(C8H17)(C10H21) | 1 | [6 empty] | 7964 | chlorobenzene | 5 | 1 | [10 empty] | 2 | n-doped Si | SiO2 | 300 |  |  | Au | Cr | BGBC | 50 | 2000 | 11.5 |  |  | 23 | blade |  |  |  | 2 | 90 |  | perpendicular | air | 56 | 18 | 56 | 0.16 | air |  | -50 | [6 empty] | 0.104 | 0.01 |  |  | 1.7 |  | 20000 | backward | saturation | nitrogen |  | -80 | [-100,10] | Backward Curve Data used
145 | 135 | 27 | laboratory |  |  | RV_1.144 | M0311A2_20 | 70 | 22 | poly[2,5-(2-octyldodecyl)-3,6-diketopyrrolopyrrole-alt-5,5-(2,5-di(thien-2-yl)thieno [3,2-b]thiophene)] | DPP-DTT | 204 | 66 | 3.1 |  | C2H3-(C8H17)(C10H21) | 0.2 | 104 | poly(styrene) | PS | 35 |  | 0.8 | 7964 | chlorobenzene | 5 | 1 | [10 empty] | 2 | n-doped Si | SiO2 | 300 |  |  | Au | Cr | BGBC | 50 | 2000 | 11.5 | 4 | OTS-18 | 23 | blade |  |  |  | 2 | 90 |  | perpendicular | air | 56 | 18 | 56 | 0.16 | air | [8 empty] | 0.187176952 | 0.037 |  |  | -15.76536343 |  | 104000 | forward | saturation | nitrogen |  | -80 | [-100,10] | Forward Curve Data Used, Some hysteris and backward curve had 2 regimes
146 | 136 | 27 | laboratory |  |  | RV_1.144 | M0311A2_40 | 71 | 22 | poly[2,5-(2-octyldodecyl)-3,6-diketopyrrolopyrrole-alt-5,5-(2,5-di(thien-2-yl)thieno [3,2-b]thiophene)] | DPP-DTT | 204 | 66 | 3.1 |  | C2H3-(C8H17)(C10H21) | 0.4 | 104 | poly(styrene) | PS | 35 |  | 0.6 | 7964 | chlorobenzene | 5 | 1 | [10 empty] | 2 | n-doped Si | SiO2 | 300 |  |  | Au | Cr | BGBC | 50 | 2000 | 11.5 | 4 | OTS-18 | 23 | blade |  |  |  | 2 | 90 |  | perpendicular | air | 56 | 18 | 56 | 0.16 | air | [8 empty] | 0.190528892 | 0.0409 |  |  | -5.702253038 |  | 38400 | forward | saturation | nitrogen |  | -80 | [-100,10] | Forward Curve Data Used, Some hysteris and backward curve had 2 regimes
147 | 137 | 27 | laboratory |  |  | RV_1.144 | M0311A2_60 | 72 | 22 | poly[2,5-(2-octyldodecyl)-3,6-diketopyrrolopyrrole-alt-5,5-(2,5-di(thien-2-yl)thieno [3,2-b]thiophene)] | DPP-DTT | 204 | 66 | 3.1 |  | C2H3-(C8H17)(C10H21) | 0.6 | 104 | poly(styrene) | PS | 35 |  | 0.4 | 7964 | chlorobenzene | 5 | 1 | [10 empty] | 2 | n-doped Si | SiO2 | 300 |  |  | Au | Cr | BGBC | 50 | 2000 | 11.5 | 4 | OTS-18 | 23 | blade |  |  |  | 2 | 90 |  | perpendicular | air | 56 | 18 | 56 | 0.16 | air | [8 empty] | 0.180283392 | 0.017 |  |  | 3.791659973 |  | 74000 | forward | saturation | nitrogen |  | -80 | [-100,10] | Forward Curve Data Used
148 | 138 | 27 | laboratory |  |  | RV_1.144 | M0311A2_80 | 73 | 22 | poly[2,5-(2-octyldodecyl)-3,6-diketopyrrolopyrrole-alt-5,5-(2,5-di(thien-2-yl)thieno [3,2-b]thiophene)] | DPP-DTT | 204 | 66 | 3.1 |  | C2H3-(C8H17)(C10H21) | 0.8 | 104 | poly(styrene) | PS | 35 |  | 0.2 | 7964 | chlorobenzene | 5 | 1 | [10 empty] | 2 | n-doped Si | SiO2 | 300 |  |  | Au | Cr | BGBC | 50 | 2000 | 11.5 | 4 | OTS-18 | 23 | blade |  |  |  | 2 | 90 |  | perpendicular | air | 56 | 18 | 56 | 0.16 | air | [8 empty] | 0.159097091 | 0.013 |  |  | 6.11632255 |  | 10300 | forward | saturation | nitrogen |  | -80 | [-100,10] | Forward Curve Data Used
149 | 139 | 27 | laboratory |  |  | RV_1.144 | M0311A2_100 | 67 | 22 | poly[2,5-(2-octyldodecyl)-3,6-diketopyrrolopyrrole-alt-5,5-(2,5-di(thien-2-yl)thieno [3,2-b]thiophene)] | DPP-DTT | 204 | 66 | 3.1 |  | C2H3-(C8H17)(C10H21) | 1 | [6 empty] | 7964 | chlorobenzene | 5 | 1 | [10 empty] | 2 | n-doped Si | SiO2 | 300 |  |  | Au | Cr | BGBC | 50 | 2000 | 11.5 | 4 | OTS-18 | 23 | blade |  |  |  | 2 | 90 |  | perpendicular | air | 56 | 18 | 56 | 0.16 | air | [8 empty] | 0.129223278 | 0.0166 |  |  | 9.628249873 |  | 21900 | forward | saturation | nitrogen |  | -80 | [-100,10] | Forward Curve Data Used
150 | 140 | 27 | laboratory |  |  | RV_1.144 | M317_20 | 74 | 17 | poly[2,5-(2-octyldodecyl)-3,6-diketopyrrolopyrrole-alt-5,5-(2,5-di(thien-2-yl)thieno [3,2-b]thiophene)] | DPP-DTT | 292 | 143 | 2.03 |  | C2H3-(C8H17)(C10H21) | 0.2 | 104 | poly(styrene) | PS | 35 |  | 0.8 | 7964 | chlorobenzene | 5 | 1 | [10 empty] | 2 | n-doped Si | SiO2 | 300 |  |  | Au | Cr | BGBC | 50 | 2000 | 11.5 |  |  | 23 | blade |  |  |  | 2 | 90 |  | perpendicular | air | 56 | 18 | 56 | 0.16 | air |  | -122.33 | [6 empty] | 0.143917 | 0.02857575 |  |  | -9.971101 |  | 46443.73 | forward | saturation | nitrogen |  | -80 | [-100,10] | Forward Curve Data Used
151 | 141 | 27 | laboratory |  |  | RV_1.144 | M317_40 | 75 | 17 | poly[2,5-(2-octyldodecyl)-3,6-diketopyrrolopyrrole-alt-5,5-(2,5-di(thien-2-yl)thieno [3,2-b]thiophene)] | DPP-DTT | 292 | 143 | 2.03 |  | C2H3-(C8H17)(C10H21) | 0.4 | 104 | poly(styrene) | PS | 35 |  | 0.6 | 7964 | chlorobenzene | 5 | 1 | [10 empty] | 2 | n-doped Si | SiO2 | 300 |  |  | Au | Cr | BGBC | 50 | 2000 | 11.5 |  |  | 23 | blade |  |  |  | 2 | 90 |  | perpendicular | air | 56 | 18 | 56 | 0.16 | air |  | -118.65 | [6 empty] | 0.1762463 | 0.02289835 |  |  | 8.504994 |  | 2509.159 | forward | saturation | nitrogen |  | -80 | [-100,10] | Forward Curve Data Used
152 | 142 | 27 | laboratory |  |  | RV_1.144 | M317_60 | 76 | 17 | poly[2,5-(2-octyldodecyl)-3,6-diketopyrrolopyrrole-alt-5,5-(2,5-di(thien-2-yl)thieno [3,2-b]thiophene)] | DPP-DTT | 292 | 143 | 2.03 |  | C2H3-(C8H17)(C10H21) | 0.6 | 104 | poly(styrene) | PS | 35 |  | 0.4 | 7964 | chlorobenzene | 5 | 1 | [10 empty] | 2 | n-doped Si | SiO2 | 300 |  |  | Au | Cr | BGBC | 50 | 2000 | 11.5 |  |  | 23 | blade |  |  |  | 2 | 90 |  | perpendicular | air | 56 | 18 | 56 | 0.16 | air |  | -108.02 | [6 empty] | 0.1743018 | 0.02611888 |  |  | 22.47357 |  | 2601.417 | forward | saturation | nitrogen |  | -80 | [-100,10] | Forward Curve Data Used
153 | 143 | 27 | laboratory |  |  | RV_1.144 | M317_80 | 77 | 17 | poly[2,5-(2-octyldodecyl)-3,6-diketopyrrolopyrrole-alt-5,5-(2,5-di(thien-2-yl)thieno [3,2-b]thiophene)] | DPP-DTT | 292 | 143 | 2.03 |  | C2H3-(C8H17)(C10H21) | 0.8 | 104 | poly(styrene) | PS | 35 |  | 0.2 | 7964 | chlorobenzene | 5 | 1 | [10 empty] | 2 | n-doped Si | SiO2 | 300 |  |  | Au | Cr | BGBC | 50 | 2000 | 11.5 |  |  | 23 | blade |  |  |  | 2 | 90 |  | perpendicular | air | 56 | 18 | 56 | 0.16 | air |  | -83.4 | [6 empty] | 0.09292491 | 0.006736489 |  |  | 3.42082 |  | 4687.325 | forward | saturation | nitrogen |  | -80 | [-100,10] | Forward Curve Data Used, Some hysteris and backward curve had 2 regimes
154 | 134 | 27 | laboratory |  |  | RV_1.144 | M317_100 | 55 | 17 | poly[2,5-(2-octyldodecyl)-3,6-diketopyrrolopyrrole-alt-5,5-(2,5-di(thien-2-yl)thieno [3,2-b]thiophene)] | DPP-DTT | 292 | 143 | 2.03 |  | C2H3-(C8H17)(C10H21) | 1 | [6 empty] | 7964 | chlorobenzene | 5 | 1 | [10 empty] | 2 | n-doped Si | SiO2 | 300 |  |  | Au | Cr | BGBC | 50 | 2000 | 11.5 |  |  | 23 | blade |  |  |  | 2 | 90 |  | perpendicular | air | 56 | 18 | 56 | 0.16 | air |  | -57.57 | [6 empty] | 0.07440289 | 0.009706546 |  |  | 8.897807 |  | 3437.174 | forward | saturation | nitrogen |  | -80 | [-100,10] | Forward Curve Data Used, Some hysteris and backward curve had 2 regimes
155 | 144 | 28 | laboratory |  |  | RV_1.149 | M317_20 | 74 | 17 | poly[2,5-(2-octyldodecyl)-3,6-diketopyrrolopyrrole-alt-5,5-(2,5-di(thien-2-yl)thieno [3,2-b]thiophene)] | DPP-DTT | 292 | 143 | 2.03 |  | C2H3-(C8H17)(C10H21) | 0.2 | 104 | poly(styrene) | PS | 35 |  | 0.8 | 7964 | chlorobenzene | 5 | 1 | [10 empty] | 2 | n-doped Si | SiO2 | 300 |  |  | Au | Cr | BGBC | 50 | 2000 | 11.5 | 4 | OTS-18 | 23 | blade |  |  |  | 2 | 90 |  | perpendicular | air | 56 | 18 | 56 | 0.16 | air |  | -122.33 | [6 empty] | 0.124165231 | 0.02214 |  |  | -29.18373807 |  | 415610.7475 | forward | saturation | nitrogen |  | -80 | [-80,10] | Forward Curve Data Used, Some hysteris and backward curve had 2 regimes
156 | 145 | 28 | laboratory |  |  | RV_1.149 | M317_40 | 75 | 17 | poly[2,5-(2-octyldodecyl)-3,6-diketopyrrolopyrrole-alt-5,5-(2,5-di(thien-2-yl)thieno [3,2-b]thiophene)] | DPP-DTT | 292 | 143 | 2.03 |  | C2H3-(C8H17)(C10H21) | 0.4 | 104 | poly(styrene) | PS | 35 |  | 0.6 | 7964 | chlorobenzene | 5 | 1 | [10 empty] | 2 | n-doped Si | SiO2 | 300 |  |  | Au | Cr | BGBC | 50 | 2000 | 11.5 | 4 | OTS-18 | 23 | blade |  |  |  | 2 | 90 |  | perpendicular | air | 56 | 18 | 56 | 0.16 | air |  | -118.65 | [6 empty] | 0.370376245 | 0.0337 |  |  | -18.55878023 |  | 29382.43221 | forward | saturation | nitrogen |  | -80 | [-80,10] | Forward Curve Data Used, Some hysteris and backward curve had 2 regimes
157 | 146 | 28 | laboratory |  |  | RV_1.149 | M317_60 | 76 | 17 | poly[2,5-(2-octyldodecyl)-3,6-diketopyrrolopyrrole-alt-5,5-(2,5-di(thien-2-yl)thieno [3,2-b]thiophene)] | DPP-DTT | 292 | 143 | 2.03 |  | C2H3-(C8H17)(C10H21) | 0.6 | 104 | poly(styrene) | PS | 35 |  | 0.4 | 7964 | chlorobenzene | 5 | 1 | [10 empty] | 2 | n-doped Si | SiO2 | 300 |  |  | Au | Cr | BGBC | 50 | 2000 | 11.5 | 4 | OTS-18 | 23 | blade |  |  |  | 2 | 90 |  | perpendicular | air | 56 | 18 | 56 | 0.16 | air |  | -108.02 | [6 empty] | 0.319754 | 0.04869 |  |  | -1.320205612 |  | 6162.467264 | forward | saturation | nitrogen |  | -80 | [-80,10] | Forward Curve Data Used
158 | 147 | 28 | laboratory |  |  | RV_1.149 | M317_80 | 77 | 17 | poly[2,5-(2-octyldodecyl)-3,6-diketopyrrolopyrrole-alt-5,5-(2,5-di(thien-2-yl)thieno [3,2-b]thiophene)] | DPP-DTT | 292 | 143 | 2.03 |  | C2H3-(C8H17)(C10H21) | 0.8 | 104 | poly(styrene) | PS | 35 |  | 0.2 | 7964 | chlorobenzene | 5 | 1 | [10 empty] | 2 | n-doped Si | SiO2 | 300 |  |  | Au | Cr | BGBC | 50 | 2000 | 11.5 | 4 | OTS-18 | 23 | blade |  |  |  | 2 | 90 |  | perpendicular | air | 56 | 18 | 56 | 0.16 | air |  | -83.4 | [6 empty] | 0.257337819 | 0.0212477 |  |  | 16.93104169 |  | 2455.227029 | forward | saturation | nitrogen |  | -80 | [-80,10] | Forward Curve Data Used
159 | 148 | 28 | laboratory |  |  | RV_1.149 | M317_100 | 55 | 17 | poly[2,5-(2-octyldodecyl)-3,6-diketopyrrolopyrrole-alt-5,5-(2,5-di(thien-2-yl)thieno [3,2-b]thiophene)] | DPP-DTT | 292 | 143 | 2.03 |  | C2H3-(C8H17)(C10H21) | 1 | [6 empty] | 7964 | chlorobenzene | 5 | 1 | [10 empty] | 2 | n-doped Si | SiO2 | 300 |  |  | Au | Cr | BGBC | 50 | 2000 | 11.5 | 4 | OTS-18 | 23 | blade |  |  |  | 2 | 90 |  | perpendicular | air | 56 | 18 | 56 | 0.16 | air |  | -57.57 | [6 empty] | 0.193502465 | 0.00815 |  |  | 22.03724998 |  | 927.2712067 | forward | saturation | nitrogen |  | -80 | [-80,10] | Forward Curve Data Used
160 | 149 | 29 | laboratory |  |  | RV_1.163 | M0311A2_2 | 64 | 22 | poly[2,5-(2-octyldodecyl)-3,6-diketopyrrolopyrrole-alt-5,5-(2,5-di(thien-2-yl)thieno [3,2-b]thiophene)] | DPP-DTT | 204 | 66 | 3.1 |  | C2H3-(C8H17)(C10H21) | 1 | [6 empty] | 7964 | chlorobenzene | 2 | 1 | [10 empty] | 2 | n-doped Si | SiO2 | 300 |  |  | Au | Cr | BGBC | 50 | 2000 | 11.5 |  |  | 23 | blade |  |  |  | 2 | 90 |  | perpendicular | air | 56 | 18 | 56 | 0.16 | air | [8 empty] | 0.01253543 | 0.0085896 |  |  | -31.89739 |  | 5075.073 | backward | saturation | nitrogen |  | -80 | [-80,10] | Backward Curve Data used
161 | 150 | 29 | laboratory |  |  | RV_1.163 | M0311A2_4 | 78 | 22 | poly[2,5-(2-octyldodecyl)-3,6-diketopyrrolopyrrole-alt-5,5-(2,5-di(thien-2-yl)thieno [3,2-b]thiophene)] | DPP-DTT | 204 | 66 | 3.1 |  | C2H3-(C8H17)(C10H21) | 1 | [6 empty] | 7964 | chlorobenzene | 4 | 1 | [10 empty] | 2 | n-doped Si | SiO2 | 300 |  |  | Au | Cr | BGBC | 50 | 2000 | 11.5 |  |  | 23 | blade |  |  |  | 2 | 90 |  | perpendicular | air | 56 | 18 | 56 | 0.16 | air | [8 empty] | 0.03833299 | 0.0111768 |  |  | -16.65933 |  | 16164.03 | backward | saturation | nitrogen |  | -80 | [-80,10] | Backward Curve Data used
162 | 151 | 29 | laboratory |  |  | RV_1.163 | M0311A2_6 | 65 | 22 | poly[2,5-(2-octyldodecyl)-3,6-diketopyrrolopyrrole-alt-5,5-(2,5-di(thien-2-yl)thieno [3,2-b]thiophene)] | DPP-DTT | 204 | 66 | 3.1 |  | C2H3-(C8H17)(C10H21) | 1 | [6 empty] | 7964 | chlorobenzene | 6 | 1 | [10 empty] | 2 | n-doped Si | SiO2 | 300 |  |  | Au | Cr | BGBC | 50 | 2000 | 11.5 |  |  | 23 | blade |  |  |  | 2 | 90 |  | perpendicular | air | 56 | 18 | 56 | 0.16 | air | [8 empty] | 0.101182 | 0.0120325 |  |  | -8.565869 |  | 19112.34 | backward | saturation | nitrogen |  | -80 | [-80,10] | Backward Curve Data used
163 | 152 | 29 | laboratory |  |  | RV_1.163 | M0311A2_7 | 79 | 22 | poly[2,5-(2-octyldodecyl)-3,6-diketopyrrolopyrrole-alt-5,5-(2,5-di(thien-2-yl)thieno [3,2-b]thiophene)] | DPP-DTT | 204 | 66 | 3.1 |  | C2H3-(C8H17)(C10H21) | 1 | [6 empty] | 7964 | chlorobenzene | 7 | 1 | [10 empty] | 2 | n-doped Si | SiO2 | 300 |  |  | Au | Cr | BGBC | 50 | 2000 | 11.5 |  |  | 23 | blade |  |  |  | 2 | 90 |  | perpendicular | air | 56 | 18 | 56 | 0.16 | air | [8 empty] | 0.1986009 | 0.0246048 |  |  | -3.790973 |  | 7581.845 | backward | saturation | nitrogen |  | -80 | [-80,10] | Backward Curve Data used
164 | 153 | 29 | laboratory |  |  | RV_1.163 | M0311A2_8 | 80 | 22 | poly[2,5-(2-octyldodecyl)-3,6-diketopyrrolopyrrole-alt-5,5-(2,5-di(thien-2-yl)thieno [3,2-b]thiophene)] | DPP-DTT | 204 | 66 | 3.1 |  | C2H3-(C8H17)(C10H21) | 1 | [6 empty] | 7964 | chlorobenzene | 8 | 1 | [10 empty] | 2 | n-doped Si | SiO2 | 300 |  |  | Au | Cr | BGBC | 50 | 2000 | 11.5 |  |  | 23 | blade |  |  |  | 2 | 90 |  | perpendicular | air | 56 | 18 | 56 | 0.16 | air | [8 empty] | 0.1638418 | 0.01740145 |  |  | -3.486283 |  | 10444.5 | backward | saturation | nitrogen |  | -80 | [-80,10] | Backward Curve Data used
165 | 154 | 29 | laboratory |  |  | RV_1.163 | M0311A2_10 | 66 | 22 | poly[2,5-(2-octyldodecyl)-3,6-diketopyrrolopyrrole-alt-5,5-(2,5-di(thien-2-yl)thieno [3,2-b]thiophene)] | DPP-DTT | 204 | 66 | 3.1 |  | C2H3-(C8H17)(C10H21) | 1 | [6 empty] | 7964 | chlorobenzene | 10 | 1 | [10 empty] | 2 | n-doped Si | SiO2 | 300 |  |  | Au | Cr | BGBC | 50 | 2000 | 11.5 |  |  | 23 | blade |  |  |  | 2 | 90 |  | perpendicular | air | 56 | 18 | 56 | 0.16 | air | [8 empty] | 0.1701872 | 0.0172474 |  |  | -2.949866 |  | 5860.671 | backward | saturation | nitrogen |  | -80 | [-80,10] | Backward Curve Data used
166 | 155 | 30 | laboratory |  |  | RV_1.164 | M0311A3_2 | 81 | 23 | poly[2,5-(2-octyldodecyl)-3,6-diketopyrrolopyrrole-alt-5,5-(2,5-di(thien-2-yl)thieno [3,2-b]thiophene)] | DPP-DTT | 110 | 44 | 2.5 |  | C2H3-(C8H17)(C10H21) | 1 | [6 empty] | 7964 | chlorobenzene | 2 | 1 | [10 empty] | 2 | n-doped Si | SiO2 | 300 |  |  | Au | Cr | BGBC | 50 | 2000 | 11.5 |  |  | 23 | blade |  |  |  | 2 | 90 |  | perpendicular | air | 56 | 18 | 56 | 0.16 | air | [8 empty] | 0.000412427 | 4.632542e-06 |  |  | -13.19526 |  | 21832.2 | backward | saturation | nitrogen |  | -80 | [-80,10] | Backward Curve Data used
167 | 156 | 30 | laboratory |  |  | RV_1.164 | M0311A3_4 | 82 | 23 | poly[2,5-(2-octyldodecyl)-3,6-diketopyrrolopyrrole-alt-5,5-(2,5-di(thien-2-yl)thieno [3,2-b]thiophene)] | DPP-DTT | 110 | 44 | 2.5 |  | C2H3-(C8H17)(C10H21) | 1 | [6 empty] | 7964 | chlorobenzene | 4 | 1 | [10 empty] | 2 | n-doped Si | SiO2 | 300 |  |  | Au | Cr | BGBC | 50 | 2000 | 11.5 |  |  | 23 | blade |  |  |  | 2 | 90 |  | perpendicular | air | 56 | 18 | 56 | 0.16 | air | [8 empty] | 0.007139338 | 0.00305 |  |  | -18.16837 |  | 1737.669 | backward | saturation | nitrogen |  | -80 | [-80,10] | Backward Curve Data used
168 | 157 | 30 | laboratory |  |  | RV_1.164 | M0311A3_6 | 83 | 23 | poly[2,5-(2-octyldodecyl)-3,6-diketopyrrolopyrrole-alt-5,5-(2,5-di(thien-2-yl)thieno [3,2-b]thiophene)] | DPP-DTT | 110 | 44 | 2.5 |  | C2H3-(C8H17)(C10H21) | 1 | [6 empty] | 7964 | chlorobenzene | 6 | 1 | [10 empty] | 2 | n-doped Si | SiO2 | 300 |  |  | Au | Cr | BGBC | 50 | 2000 | 11.5 |  |  | 23 | blade |  |  |  | 2 | 90 |  | perpendicular | air | 56 | 18 | 56 | 0.16 | air | [8 empty] | 0.03741155 | 0.00738 |  |  | -17.97677 |  | 14547.41 | backward | saturation | nitrogen |  | -80 | [-80,10] | Backward Curve Data used
169 | 158 | 30 | laboratory |  |  | RV_1.164 | M0311A3_8 | 84 | 23 | poly[2,5-(2-octyldodecyl)-3,6-diketopyrrolopyrrole-alt-5,5-(2,5-di(thien-2-yl)thieno [3,2-b]thiophene)] | DPP-DTT | 110 | 44 | 2.5 |  | C2H3-(C8H17)(C10H21) | 1 | [6 empty] | 7964 | chlorobenzene | 8 | 1 | [10 empty] | 2 | n-doped Si | SiO2 | 300 |  |  | Au | Cr | BGBC | 50 | 2000 | 11.5 |  |  | 23 | blade |  |  |  | 2 | 90 |  | perpendicular | air | 56 | 18 | 56 | 0.16 | air | [8 empty] | 0.07267182 | 0.017549 |  |  | -16.34346 |  | 14630.64 | backward | saturation | nitrogen |  | -80 | [-80,10] | Backward Curve Data used
170 | 159 | 30 | laboratory |  |  | RV_1.164 | M0311A3_9 | 85 | 23 | poly[2,5-(2-octyldodecyl)-3,6-diketopyrrolopyrrole-alt-5,5-(2,5-di(thien-2-yl)thieno [3,2-b]thiophene)] | DPP-DTT | 110 | 44 | 2.5 |  | C2H3-(C8H17)(C10H21) | 1 | [6 empty] | 7964 | chlorobenzene | 9 | 1 | [10 empty] | 2 | n-doped Si | SiO2 | 300 |  |  | Au | Cr | BGBC | 50 | 2000 | 11.5 |  |  | 23 | blade |  |  |  | 2 | 90 |  | perpendicular | air | 56 | 18 | 56 | 0.16 | air | [8 empty] | 0.0637786 | 0.01131 |  |  | -11.8026 |  | 12970.33 | backward | saturation | nitrogen |  | -80 | [-80,10] | Backward Curve Data used
171 | 160 | 30 | laboratory |  |  | RV_1.164 | M0311A3_10 | 86 | 23 | poly[2,5-(2-octyldodecyl)-3,6-diketopyrrolopyrrole-alt-5,5-(2,5-di(thien-2-yl)thieno [3,2-b]thiophene)] | DPP-DTT | 110 | 44 | 2.5 |  | C2H3-(C8H17)(C10H21) | 1 | [6 empty] | 7964 | chlorobenzene | 10 | 1 | [10 empty] | 2 | n-doped Si | SiO2 | 300 |  |  | Au | Cr | BGBC | 50 | 2000 | 11.5 |  |  | 23 | blade |  |  |  | 2 | 90 |  | perpendicular | air | 56 | 18 | 56 | 0.16 | air | [8 empty] | 0.02764165 | 0.0035 |  |  | -9.521726 |  | 14729.74 | backward | saturation | nitrogen |  | -80 | [-80,10] | Backward Curve Data used
172 | 161 | 30 | laboratory |  |  | RV_1.164 | M0311A3_12 | 87 | 23 | poly[2,5-(2-octyldodecyl)-3,6-diketopyrrolopyrrole-alt-5,5-(2,5-di(thien-2-yl)thieno [3,2-b]thiophene)] | DPP-DTT | 110 | 44 | 2.5 |  | C2H3-(C8H17)(C10H21) | 1 | [6 empty] | 7964 | chlorobenzene | 12 | 1 | [10 empty] | 2 | n-doped Si | SiO2 | 300 |  |  | Au | Cr | BGBC | 50 | 2000 | 11.5 |  |  | 23 | blade |  |  |  | 2 | 90 |  | perpendicular | air | 56 | 18 | 56 | 0.16 | air | [8 empty] | 0.04691231 | 0.00365 |  |  | -4.499573 |  | 76771.02 | backward | saturation | nitrogen |  | -80 | [-80,10] | Backward Curve Data used
173 | 162 | 31 | laboratory |  |  | RV_1.167 | M0311A2_2 | 64 | 22 | poly[2,5-(2-octyldodecyl)-3,6-diketopyrrolopyrrole-alt-5,5-(2,5-di(thien-2-yl)thieno [3,2-b]thiophene)] | DPP-DTT | 204 | 66 | 3.1 |  | C2H3-(C8H17)(C10H21) | 1 | [6 empty] | 7964 | chlorobenzene | 2 | 1 | [10 empty] | 2 | n-doped Si | SiO2 | 300 |  |  | Au | Cr | BGBC | 50 | 2000 | 11.5 | 4 | OTS-18 | 23 | blade |  |  |  | 2 | 90 |  | perpendicular | air | 56 | 18 | 56 | 0.16 | air | [8 empty] | 0.01194289 | 0.0152178 |  |  | -33.31569 |  | 7650.296 | backward | saturation | nitrogen |  | -80 | [-80,10] | Backward Curve Data used
174 | 163 | 32 | laboratory |  |  | RV_1.168 | M0311A2_4 | 78 | 22 | poly[2,5-(2-octyldodecyl)-3,6-diketopyrrolopyrrole-alt-5,5-(2,5-di(thien-2-yl)thieno [3,2-b]thiophene)] | DPP-DTT | 204 | 66 | 3.1 |  | C2H3-(C8H17)(C10H21) | 1 | [6 empty] | 7964 | chlorobenzene | 4 | 1 | [10 empty] | 2 | n-doped Si | SiO2 | 300 |  |  | Au | Cr | BGBC | 50 | 2000 | 11.5 | 4 | OTS-18 | 23 | blade |  |  |  | 2 | 90 |  | perpendicular | air | 56 | 18 | 56 | 0.16 | air | [8 empty] | 0.04211968 | 0.009550148 |  |  | -13.826 |  | 83852.99 | backward | saturation | nitrogen |  | -80 | [-80,10] | Backward Curve Data used
175 | 164 | 32 | laboratory |  |  | RV_1.168 | M0311A2_6 | 65 | 22 | poly[2,5-(2-octyldodecyl)-3,6-diketopyrrolopyrrole-alt-5,5-(2,5-di(thien-2-yl)thieno [3,2-b]thiophene)] | DPP-DTT | 204 | 66 | 3.1 |  | C2H3-(C8H17)(C10H21) | 1 | [6 empty] | 7964 | chlorobenzene | 6 | 1 | [10 empty] | 2 | n-doped Si | SiO2 | 300 |  |  | Au | Cr | BGBC | 50 | 2000 | 11.5 | 4 | OTS-18 | 23 | blade |  |  |  | 2 | 90 |  | perpendicular | air | 56 | 18 | 56 | 0.16 | air | [8 empty] | 0.1480035 | 0.05391073 |  |  | -14.60713 |  | 1935.483 | backward | saturation | nitrogen |  | -80 | [-80,10] | Backward Curve Data used
176 | 165 | 32 | laboratory |  |  | RV_1.168 | M0311A2_7 | 79 | 22 | poly[2,5-(2-octyldodecyl)-3,6-diketopyrrolopyrrole-alt-5,5-(2,5-di(thien-2-yl)thieno [3,2-b]thiophene)] | DPP-DTT | 204 | 66 | 3.1 |  | C2H3-(C8H17)(C10H21) | 1 | [6 empty] | 7964 | chlorobenzene | 7 | 1 | [10 empty] | 2 | n-doped Si | SiO2 | 300 |  |  | Au | Cr | BGBC | 50 | 2000 | 11.5 | 4 | OTS-18 | 23 | blade |  |  |  | 2 | 90 |  | perpendicular | air | 56 | 18 | 56 | 0.16 | air | [8 empty] | 0.1118084 | 0.02593016 |  |  | -14.36914 |  | 8410.753 | backward | saturation | nitrogen |  | -80 | [-80,10] | Backward Curve Data used
177 | 166 | 32 | laboratory |  |  | RV_1.168 | M0311A2_8 | 80 | 22 | poly[2,5-(2-octyldodecyl)-3,6-diketopyrrolopyrrole-alt-5,5-(2,5-di(thien-2-yl)thieno [3,2-b]thiophene)] | DPP-DTT | 204 | 66 | 3.1 |  | C2H3-(C8H17)(C10H21) | 1 | [6 empty] | 7964 | chlorobenzene | 8 | 1 | [10 empty] | 2 | n-doped Si | SiO2 | 300 |  |  | Au | Cr | BGBC | 50 | 2000 | 11.5 | 4 | OTS-18 | 23 | blade |  |  |  | 2 | 90 |  | perpendicular | air | 56 | 18 | 56 | 0.16 | air | [8 empty] | 0.1636265 | 0.04833422 |  |  | -4.795585 |  | 1353.265 | backward | saturation | nitrogen |  | -80 | [-80,10] | Backward Curve Data used
178 | 167 | 32 | laboratory |  |  | RV_1.168 | M0311A2_10 | 66 | 22 | poly[2,5-(2-octyldodecyl)-3,6-diketopyrrolopyrrole-alt-5,5-(2,5-di(thien-2-yl)thieno [3,2-b]thiophene)] | DPP-DTT | 204 | 66 | 3.1 |  | C2H3-(C8H17)(C10H21) | 1 | [6 empty] | 7964 | chlorobenzene | 10 | 1 | [10 empty] | 2 | n-doped Si | SiO2 | 300 |  |  | Au | Cr | BGBC | 50 | 2000 | 11.5 | 4 | OTS-18 | 23 | blade |  |  |  | 2 | 90 |  | perpendicular | air | 56 | 18 | 56 | 0.16 | air | [8 empty] | 0.1416477 | 0.0476972 |  |  | -5.310003 |  | 2085.529 | backward | saturation | nitrogen |  | -80 | [-80,10] | Backward Curve Data used
179 | 168 | 33 | literature | journal_article | 10.1021/am507759u |  |  | 88 | 25 | Poly{[N,N'-bis(2-octyldodecyl)naphthalene-1,4,5,8-bis(dicarboximide)-2,6-diyl]-alt-5,5'-(2,2'-bithiophene)} | N2200 | 23 | 12 | 1.9 |  |  | 1 | [6 empty] | 6591 | 1,1,2,2-tetrachloroethane | 7 | 1 | [10 empty] | 28 | Au | PMMA | 650 |  |  | Au |  | TGBC | 50 | 500 | 3.75 |  |  | 24 | spin | 2000 | 60 | [5 empty] | nitrogen |  | 22 | 110 | 1 | nitrogen | 42.5 | [7 empty] | 0.0008 |  | 0.38 | [5 empty] | saturation | air |  |  | [-20,100]
180 | 169 | 33 | literature | journal_article | 10.1021/am507759u |  |  | 89 | 25 | Poly{[N,N'-bis(2-octyldodecyl)naphthalene-1,4,5,8-bis(dicarboximide)-2,6-diyl]-alt-5,5'-(2,2'-bithiophene)} | N2200 | 23 | 12 | 1.9 |  |  | 1 | [6 empty] | 6591 | 1,1,2,2-tetrachloroethane | 3 | 1 | [10 empty] | 28 | Au | PMMA | 650 |  |  | Au |  | TGBC | 50 | 500 | 3.75 |  |  | 24 | spin | 2000 | 60 | [5 empty] | nitrogen |  | 22 | 110 | 1 | nitrogen | [8 empty] | 0.0001 |  | 0.64 | [5 empty] | saturation | air |  |  | [-20,100]
181 | 170 | 33 | literature | journal_article | 10.1021/am507759u |  |  | 90 | 25 | Poly{[N,N'-bis(2-octyldodecyl)naphthalene-1,4,5,8-bis(dicarboximide)-2,6-diyl]-alt-5,5'-(2,2'-bithiophene)} | N2200 | 23 | 12 | 1.9 |  |  | 1 | [6 empty] | 6591 | 1,1,2,2-tetrachloroethane | 1 | 1 | [10 empty] | 28 | Au | PMMA | 650 |  |  | Au |  | TGBC | 50 | 500 | 3.75 |  |  | 24 | spin | 2000 | 60 | [5 empty] | nitrogen |  | 22 | 110 | 1 | nitrogen | [8 empty] | 0.0003 |  | 0.0005 | [5 empty] | saturation | air |  |  | [-20,100]
182 | 171 | 33 | literature | journal_article | 10.1021/am507759u |  |  | 91 | 25 | Poly{[N,N'-bis(2-octyldodecyl)naphthalene-1,4,5,8-bis(dicarboximide)-2,6-diyl]-alt-5,5'-(2,2'-bithiophene)} | N2200 | 23 | 12 | 1.9 |  |  | 1 | [6 empty] | 6591 | 1,1,2,2-tetrachloroethane | 0.5 | 1 | [10 empty] | 28 | Au | PMMA | 650 |  |  | Au |  | TGBC | 50 | 500 | 3.75 |  |  | 24 | spin | 2000 | 60 | [5 empty] | nitrogen |  | 22 | 110 | 1 | nitrogen | [10 empty] | 0.0001 | [5 empty] | saturation | air |  |  | [-20,100]
183 | 172 | 33 | literature | journal_article | 10.1021/am507759u |  |  | 92 | 26 | Poly{[N,N'-bis(2-octyldodecyl)naphthalene-1,4,5,8-bis(dicarboximide)-2,6-diyl]-alt-5,5'-(2,2'-bithiophene)} | N2200 | 72 | 22.5 | 3.2 |  |  | 1 | [6 empty] | 7239 | 1,2-dichlorobenzene | 8 | 1 | [10 empty] | 28 | Au | PMMA | 650 |  |  | Au |  | TGBC | 50 | 500 | 3.75 |  |  | 24 | spin | 2000 | 60 | [5 empty] | nitrogen |  | 22 | 110 | 1 | nitrogen | 50 | [7 empty] | 0.006 |  | 0.25 | [5 empty] | saturation | air |  |  | [-20,100]
184 | 173 | 33 | literature | journal_article | 10.1021/am507759u |  |  | 93 | 26 | Poly{[N,N'-bis(2-octyldodecyl)naphthalene-1,4,5,8-bis(dicarboximide)-2,6-diyl]-alt-5,5'-(2,2'-bithiophene)} | N2200 | 72 | 22.5 | 3.2 |  |  | 1 | [6 empty] | 6591 | 1,1,2,2-tetrachloroethane | 7 | 1 | [10 empty] | 28 | Au | PMMA | 650 |  |  | Au |  | TGBC | 50 | 500 | 3.75 |  |  | 24 | spin | 2000 | 60 | [5 empty] | nitrogen |  | 22 | 110 | 1 | nitrogen | 40 | [7 empty] | 0.009 |  | 0.3 | [5 empty] | saturation | air |  |  | [-20,100]
185 | 174 | 33 | literature | journal_article | 10.1021/am507759u |  |  | 94 | 26 | Poly{[N,N'-bis(2-octyldodecyl)naphthalene-1,4,5,8-bis(dicarboximide)-2,6-diyl]-alt-5,5'-(2,2'-bithiophene)} | N2200 | 72 | 22.5 | 3.2 |  |  | 1 | [6 empty] | 6591 | 1,1,2,2-tetrachloroethane | 3 | 1 | [10 empty] | 28 | Au | PMMA | 650 |  |  | Au |  | TGBC | 50 | 500 | 3.75 |  |  | 24 | spin | 2000 | 60 | [5 empty] | nitrogen |  | 22 | 110 | 1 | nitrogen | [8 empty] | 0.007 |  | 0.275 | [5 empty] | saturation | air |  |  | [-20,100]
186 | 175 | 33 | literature | journal_article | 10.1021/am507759u |  |  | 95 | 26 | Poly{[N,N'-bis(2-octyldodecyl)naphthalene-1,4,5,8-bis(dicarboximide)-2,6-diyl]-alt-5,5'-(2,2'-bithiophene)} | N2200 | 72 | 22.5 | 3.2 |  |  | 1 | [6 empty] | 6591 | 1,1,2,2-tetrachloroethane | 1 | 1 | [10 empty] | 28 | Au | PMMA | 650 |  |  | Au |  | TGBC | 50 | 500 | 3.75 |  |  | 24 | spin | 2000 | 60 | [5 empty] | nitrogen |  | 22 | 110 | 1 | nitrogen | [8 empty] | 0.001 |  | 0.0125 | [5 empty] | saturation | air |  |  | [-20,100]
187 | 176 | 33 | literature | journal_article | 10.1021/am507759u |  |  | 96 | 27 | Poly{[N,N'-bis(2-octyldodecyl)naphthalene-1,4,5,8-bis(dicarboximide)-2,6-diyl]-alt-5,5'-(2,2'-bithiophene)} | N2200 | 250 | 108.7 | 2.3 |  |  | 1 | [6 empty] | 7239 | 1,2-dichlorobenzene | 8 | 1 | [10 empty] | 28 | Au | PMMA | 650 |  |  | Au |  | TGBC | 50 | 500 | 3.75 |  |  | 24 | spin | 2000 | 60 | [5 empty] | nitrogen |  | 22 | 110 | 1 | nitrogen | 50 | [7 empty] | 0.01 |  | 0.23 | [5 empty] | saturation | air |  |  | [-20,100]
188 | 177 | 33 | literature | journal_article | 10.1021/am507759u |  |  | 97 | 27 | Poly{[N,N'-bis(2-octyldodecyl)naphthalene-1,4,5,8-bis(dicarboximide)-2,6-diyl]-alt-5,5'-(2,2'-bithiophene)} | N2200 | 250 | 108.7 | 2.3 |  |  | 1 | [6 empty] | 6591 | 1,1,2,2-tetrachloroethane | 7 | 1 | [10 empty] | 28 | Au | PMMA | 650 |  |  | Au |  | TGBC | 50 | 500 | 3.75 |  |  | 24 | spin | 2000 | 60 | [5 empty] | nitrogen |  | 22 | 110 | 1 | nitrogen | 40 | [7 empty] | 0.009 |  | 0.2 | [5 empty] | saturation | air |  |  | [-20,100]
189 | 178 | 33 | literature | journal_article | 10.1021/am507759u |  |  | 98 | 27 | Poly{[N,N'-bis(2-octyldodecyl)naphthalene-1,4,5,8-bis(dicarboximide)-2,6-diyl]-alt-5,5'-(2,2'-bithiophene)} | N2200 | 250 | 108.7 | 2.3 |  |  | 1 | [6 empty] | 6591 | 1,1,2,2-tetrachloroethane | 3 | 1 | [10 empty] | 28 | Au | PMMA | 650 |  |  | Au |  | TGBC | 50 | 500 | 3.75 |  |  | 24 | spin | 2000 | 60 | [5 empty] | nitrogen |  | 22 | 110 | 1 | nitrogen | [8 empty] | 0.006 |  | 0.15 | [5 empty] | saturation | air |  |  | [-20,100]
190 | 179 | 33 | literature | journal_article | 10.1021/am507759u |  |  | 99 | 27 | Poly{[N,N'-bis(2-octyldodecyl)naphthalene-1,4,5,8-bis(dicarboximide)-2,6-diyl]-alt-5,5'-(2,2'-bithiophene)} | N2200 | 250 | 108.7 | 2.3 |  |  | 1 | [6 empty] | 6591 | 1,1,2,2-tetrachloroethane | 1 | 1 | [10 empty] | 28 | Au | PMMA | 650 |  |  | Au |  | TGBC | 50 | 500 | 3.75 |  |  | 24 | spin | 2000 | 60 | [5 empty] | nitrogen |  | 22 | 110 | 1 | nitrogen | [8 empty] | 0.001 |  | 0.015 | [5 empty] | saturation | air |  |  | [-20,100]
191 | 180 | 33 | literature | journal_article | 10.1021/am507759u |  |  | 100 | 27 | Poly{[N,N'-bis(2-octyldodecyl)naphthalene-1,4,5,8-bis(dicarboximide)-2,6-diyl]-alt-5,5'-(2,2'-bithiophene)} | N2200 | 250 | 108.7 | 2.3 |  |  | 1 | [6 empty] | 6591 | 1,1,2,2-tetrachloroethane | 0.5 | 1 | [10 empty] | 28 | Au | PMMA | 650 |  |  | Au |  | TGBC | 50 | 500 | 3.75 |  |  | 24 | spin | 2000 | 60 | [5 empty] | nitrogen |  | 22 | 110 | 1 | nitrogen | [10 empty] | 0.0001 | [5 empty] | saturation | nitrogen |  |  | [-20,100]
192 | 181 | 34 | literature | journal_article | 10.1002/adfm.201604744 |  |  | 101 | 28 | Poly{[N,N'-bis(2-octyldodecyl)naphthalene-1,4,5,8-bis(dicarboximide)-2,6-diyl]-alt-5,5'-(2,2'-bithiophene)} | N2200 | 14 | 10 | 1.4 |  |  | 1 | [6 empty] | 7239 | 1,2-dichlorobenzene | 9 | 1 | [10 empty] | 29 | Al | CYTOP | 500 |  |  | Au |  | TGBC | 20 | 10000 |  | 15 | plasma_treatment | 24 | spin | 2000 | 60 | [5 empty] | nitrogen |  | 23 | 110 | 0.33 | nitrogen |  |  | 24.2 | 4.1 | 208 | 15.5 |  |  |  |  | 0.26 |  |  |  | 100000 |  | saturation | nitrogen |  |  | [-20,60]
193 | 182 | 34 | literature | journal_article | 10.1002/adfm.201604744 |  |  | 101 | 28 | Poly{[N,N'-bis(2-octyldodecyl)naphthalene-1,4,5,8-bis(dicarboximide)-2,6-diyl]-alt-5,5'-(2,2'-bithiophene)} | N2200 | 14 | 10 | 1.4 |  |  | 1 | [6 empty] | 7239 | 1,2-dichlorobenzene | 9 | 1 | [10 empty] | 30 | Al | CYTOP | 500 |  |  | Au |  | TGBC | 10 | 10000 |  | 15 | plasma_treatment | 24 | spin | 2000 | 60 | [5 empty] | nitrogen |  | 23 | 110 | 0.33 | nitrogen |  |  | 24.2 | 4.1 | 208 | 15.5 |  |  |  |  | 0.3 |  |  |  | 100000 |  | saturation | nitrogen |  |  | [-20,60]
194 | 183 | 34 | literature | journal_article | 10.1002/adfm.201604744 |  |  | 101 | 28 | Poly{[N,N'-bis(2-octyldodecyl)naphthalene-1,4,5,8-bis(dicarboximide)-2,6-diyl]-alt-5,5'-(2,2'-bithiophene)} | N2200 | 14 | 10 | 1.4 |  |  | 1 | [6 empty] | 7239 | 1,2-dichlorobenzene | 9 | 1 | [10 empty] | 31 | Al | CYTOP | 500 |  |  | Au |  | TGBC | 5 | 10000 |  | 15 | plasma_treatment | 24 | spin | 2000 | 60 | [5 empty] | nitrogen |  | 23 | 110 | 0.33 | nitrogen |  |  | 24.2 | 4.1 | 208 | 15.5 |  |  |  |  | 0.26 |  |  |  | 100000 |  | saturation | nitrogen |  |  | [-20,60]
195 | 184 | 34 | literature | journal_article | 10.1002/adfm.201604744 |  |  | 102 | 29 | Poly{[N,N'-bis(2-octyldodecyl)naphthalene-1,4,5,8-bis(dicarboximide)-2,6-diyl]-alt-5,5'-(2,2'-bithiophene)} | N2200 | 38 | 17 | 2.23 |  |  | 1 | [6 empty] | 7239 | 1,2-dichlorobenzene | 9 | 1 | [10 empty] | 29 | Al | CYTOP | 500 |  |  | Au |  | TGBC | 20 | 10000 |  | 15 | plasma_treatment | 24 | spin | 2000 | 60 | [5 empty] | nitrogen |  | 23 | 110 | 0.33 | nitrogen |  |  | 24.6 | 4 | 258 | 20.4 |  |  |  |  | 0.21 | [5 empty] | saturation | nitrogen |  |  | [-20,60]
196 | 185 | 34 | literature | journal_article | 10.1002/adfm.201604744 |  |  | 102 | 29 | Poly{[N,N'-bis(2-octyldodecyl)naphthalene-1,4,5,8-bis(dicarboximide)-2,6-diyl]-alt-5,5'-(2,2'-bithiophene)} | N2200 | 38 | 17 | 2.23 |  |  | 1 | [6 empty] | 7239 | 1,2-dichlorobenzene | 9 | 1 | [10 empty] | 30 | Al | CYTOP | 500 |  |  | Au |  | TGBC | 10 | 10000 |  | 15 | plasma_treatment | 24 | spin | 2000 | 60 | [5 empty] | nitrogen |  | 23 | 110 | 0.33 | nitrogen |  |  | 24.6 | 4 | 258 | 20.4 |  |  |  |  | 0.2 | [5 empty] | saturation | nitrogen |  |  | [-20,60]
197 | 186 | 34 | literature | journal_article | 10.1002/adfm.201604744 |  |  | 102 | 29 | Poly{[N,N'-bis(2-octyldodecyl)naphthalene-1,4,5,8-bis(dicarboximide)-2,6-diyl]-alt-5,5'-(2,2'-bithiophene)} | N2200 | 38 | 17 | 2.23 |  |  | 1 | [6 empty] | 7239 | 1,2-dichlorobenzene | 9 | 1 | [10 empty] | 31 | Al | CYTOP | 500 |  |  | Au |  | TGBC | 5 | 10000 |  | 15 | plasma_treatment | 24 | spin | 2000 | 60 | [5 empty] | nitrogen |  | 23 | 110 | 0.33 | nitrogen |  |  | 24.6 | 4 | 258 | 20.4 |  |  |  |  | 0.21 | [5 empty] | saturation | nitrogen |  |  | [-20,60]
198 | 187 | 34 | literature | journal_article | 10.1002/adfm.201604744 |  |  | 103 | 30 | Poly{[N,N'-bis(2-octyldodecyl)naphthalene-1,4,5,8-bis(dicarboximide)-2,6-diyl]-alt-5,5'-(2,2'-bithiophene)} | N2200 | 91 | 30 | 3.03 |  |  | 1 | [6 empty] | 7239 | 1,2-dichlorobenzene | 9 | 1 | [10 empty] | 29 | Al | CYTOP | 500 |  |  | Au |  | TGBC | 20 | 10000 |  | 15 | plasma_treatment | 24 | spin | 2000 | 60 | [5 empty] | nitrogen |  | 23 | 110 | 0.33 | nitrogen |  |  | 24.7 | 4 | 243 | 18.7 |  |  |  |  | 0.2 | [5 empty] | saturation | nitrogen |  |  | [-20,60]
199 | 188 | 34 | literature | journal_article | 10.1002/adfm.201604744 |  |  | 103 | 30 | Poly{[N,N'-bis(2-octyldodecyl)naphthalene-1,4,5,8-bis(dicarboximide)-2,6-diyl]-alt-5,5'-(2,2'-bithiophene)} | N2200 | 91 | 30 | 3.03 |  |  | 1 | [6 empty] | 7239 | 1,2-dichlorobenzene | 9 | 1 | [10 empty] | 30 | Al | CYTOP | 500 |  |  | Au |  | TGBC | 10 | 10000 |  | 15 | plasma_treatment | 24 | spin | 2000 | 60 | [5 empty] | nitrogen |  | 23 | 110 | 0.33 | nitrogen |  |  | 24.7 | 4 | 243 | 18.7 |  |  |  |  | 0.21 | [5 empty] | saturation | nitrogen |  |  | [-20,60]
200 | 189 | 34 | literature | journal_article | 10.1002/adfm.201604744 |  |  | 103 | 30 | Poly{[N,N'-bis(2-octyldodecyl)naphthalene-1,4,5,8-bis(dicarboximide)-2,6-diyl]-alt-5,5'-(2,2'-bithiophene)} | N2200 | 91 | 30 | 3.03 |  |  | 1 | [6 empty] | 7239 | 1,2-dichlorobenzene | 9 | 1 | [10 empty] | 31 | Al | CYTOP | 500 |  |  | Au |  | TGBC | 5 | 10000 |  | 15 | plasma_treatment | 24 | spin | 2000 | 60 | [5 empty] | nitrogen |  | 23 | 110 | 0.33 | nitrogen |  |  | 24.7 | 4 | 243 | 18.7 |  |  |  |  | 0.23 | [5 empty] | saturation | nitrogen |  |  | [-20,60]
201 | 190 | 34 | literature | journal_article | 10.1002/adfm.201604744 |  |  | 104 | 31 | Poly{[N,N'-bis(2-octyldodecyl)naphthalene-1,4,5,8-bis(dicarboximide)-2,6-diyl]-alt-5,5'-(2,2'-bithiophene)} | N2200 | 124 | 35 | 3.5 |  |  | 1 | [6 empty] | 7239 | 1,2-dichlorobenzene | 9 | 1 | [10 empty] | 29 | Al | CYTOP | 500 |  |  | Au |  | TGBC | 20 | 10000 |  | 15 | plasma_treatment | 24 | spin | 2000 | 60 | [5 empty] | nitrogen |  | 23 | 110 | 0.33 | nitrogen |  |  | 24.8 | 4 | 218 | 20 |  |  |  |  | 0.19 | [5 empty] | saturation | nitrogen |  |  | [-20,60]
202 | 191 | 34 | literature | journal_article | 10.1002/adfm.201604744 |  |  | 104 | 31 | Poly{[N,N'-bis(2-octyldodecyl)naphthalene-1,4,5,8-bis(dicarboximide)-2,6-diyl]-alt-5,5'-(2,2'-bithiophene)} | N2200 | 124 | 35 | 3.5 |  |  | 1 | [6 empty] | 7239 | 1,2-dichlorobenzene | 9 | 1 | [10 empty] | 30 | Al | CYTOP | 500 |  |  | Au |  | TGBC | 10 | 10000 |  | 15 | plasma_treatment | 24 | spin | 2000 | 60 | [5 empty] | nitrogen |  | 23 | 110 | 0.33 | nitrogen |  |  | 24.8 | 4 | 218 | 20 |  |  |  |  | 0.2 | [5 empty] | saturation | nitrogen |  |  | [-20,60]
203 | 192 | 34 | literature | journal_article | 10.1002/adfm.201604744 |  |  | 104 | 31 | Poly{[N,N'-bis(2-octyldodecyl)naphthalene-1,4,5,8-bis(dicarboximide)-2,6-diyl]-alt-5,5'-(2,2'-bithiophene)} | N2200 | 124 | 35 | 3.5 |  |  | 1 | [6 empty] | 7239 | 1,2-dichlorobenzene | 9 | 1 | [10 empty] | 31 | Al | CYTOP | 500 |  |  | Au |  | TGBC | 5 | 10000 |  | 15 | plasma_treatment | 24 | spin | 2000 | 60 | [5 empty] | nitrogen |  | 23 | 110 | 0.33 | nitrogen |  |  | 24.8 | 4 | 218 | 20 |  |  |  |  | 0.26 | [5 empty] | saturation | nitrogen |  |  | [-20,60]
204 | 193 | 34 | literature | journal_article | 10.1002/adfm.201604744 |  |  | 105 | 32 | Poly{[N,N'-bis(2-octyldodecyl)naphthalene-1,4,5,8-bis(dicarboximide)-2,6-diyl]-alt-5,5'-(2,2'-bithiophene)} | N2200 | 123 | 41 | 3 |  |  | 1 | [6 empty] | 7239 | 1,2-dichlorobenzene | 9 | 1 | [10 empty] | 29 | Al | CYTOP | 500 |  |  | Au |  | TGBC | 20 | 10000 |  | 15 | plasma_treatment | 24 | spin | 2000 | 60 | [5 empty] | nitrogen |  | 23 | 110 | 0.33 | nitrogen |  |  | 24.8 | 4 | 214 | 18.1 |  |  |  |  | 0.15 | [5 empty] | saturation | nitrogen |  |  | [-20,60]
205 | 194 | 34 | literature | journal_article | 10.1002/adfm.201604744 |  |  | 105 | 32 | Poly{[N,N'-bis(2-octyldodecyl)naphthalene-1,4,5,8-bis(dicarboximide)-2,6-diyl]-alt-5,5'-(2,2'-bithiophene)} | N2200 | 123 | 41 | 3 |  |  | 1 | [6 empty] | 7239 | 1,2-dichlorobenzene | 9 | 1 | [10 empty] | 30 | Al | CYTOP | 500 |  |  | Au |  | TGBC | 10 | 10000 |  | 15 | plasma_treatment | 24 | spin | 2000 | 60 | [5 empty] | nitrogen |  | 23 | 110 | 0.33 | nitrogen |  |  | 24.8 | 4 | 214 | 18.1 |  |  |  |  | 0.17 | [5 empty] | saturation | nitrogen |  |  | [-20,60]
206 | 195 | 34 | literature | journal_article | 10.1002/adfm.201604744 |  |  | 105 | 32 | Poly{[N,N'-bis(2-octyldodecyl)naphthalene-1,4,5,8-bis(dicarboximide)-2,6-diyl]-alt-5,5'-(2,2'-bithiophene)} | N2200 | 123 | 41 | 3 |  |  | 1 | [6 empty] | 7239 | 1,2-dichlorobenzene | 9 | 1 | [10 empty] | 31 | Al | CYTOP | 500 |  |  | Au |  | TGBC | 5 | 10000 |  | 15 | plasma_treatment | 24 | spin | 2000 | 60 | [5 empty] | nitrogen |  | 23 | 110 | 0.33 | nitrogen |  |  | 24.8 | 4 | 214 | 18.1 |  |  |  |  | 0.22 | [5 empty] | saturation | nitrogen |  |  | [-20,60]
207 | 196 | 35 | literature | journal_article | 10.1002/aelm.201700559 |  |  | 106 | 33 | Poly{[N,N'-bis(2-octyldodecyl)naphthalene-1,4,5,8-bis(dicarboximide)-2,6-diyl]-alt-5,5'-(2,2'-bithiophene)} | N2200 | [5 empty] | 1 | [6 empty] | 7003 | 1-chloronaphthalene | 15 | 0.5 | 7809 | 1,4-xylene | 0.5 | [7 empty] | 29 | Al | CYTOP | 500 |  |  | Au |  | TGBC | 20 | 10000 |  | 15 | plasma_treatment | 25 | spin | 12000 | 60 | [5 empty] | air |  | 24 | 110 | 0.33 | air |  |  | 25.2 | 4 | 224 | 47 |  |  |  |  | 0.29 |  |  | 5.2 | 5500 |  | saturation |  |  |  | [-20,60]
208 | 197 | 35 | literature | journal_article | 10.1002/aelm.201700559 |  |  | 107 | 33 | Poly{[N,N'-bis(2-octyldodecyl)naphthalene-1,4,5,8-bis(dicarboximide)-2,6-diyl]-alt-5,5'-(2,2'-bithiophene)} | N2200 | [5 empty] | 1 | [6 empty] | 7239 | 1,2-dichlorobenzene | 15 | 1 | [10 empty] | 29 | Al | CYTOP | 500 |  |  | Au |  | TGBC | 20 | 10000 |  | 15 | plasma_treatment | 26 | spin | 2000 | 60 | [5 empty] | air |  | 24 | 110 | 0.33 | air |  |  | 25.2 | 3.9 | 255 | 40 |  |  |  |  | 0.21 |  |  | 4.8 | 5500 |  | saturation |  |  |  | [-20,60]
209 | 198 | 35 | literature | journal_article | 10.1002/aelm.201700559 |  |  | 108 | 33 | Poly{[N,N'-bis(2-octyldodecyl)naphthalene-1,4,5,8-bis(dicarboximide)-2,6-diyl]-alt-5,5'-(2,2'-bithiophene)} | N2200 | [5 empty] | 1 | [6 empty] | 6212 | chloroform | 3.75 | 1 | [10 empty] | 29 | Al | CYTOP | 500 |  |  | Au |  | TGBC | 20 | 10000 |  | 15 | plasma_treatment | 10 | spin | 1000 | 60 | [5 empty] | air |  | 24 | 110 | 0.33 | air |  |  | 25.3 | 3.9 | 270 | 39 |  |  |  |  | 0.43 |  |  | 6.5 | 10000 |  | saturation |  |  |  | [-20,60]
210 | 199 | 35 | literature | journal_article | 10.1002/aelm.201700559 |  |  | 109 | 33 | Poly{[N,N'-bis(2-octyldodecyl)naphthalene-1,4,5,8-bis(dicarboximide)-2,6-diyl]-alt-5,5'-(2,2'-bithiophene)} | N2200 | [5 empty] | 1 | [6 empty] | 7964 | chlorobenzene | 7.5 | 1 | [10 empty] | 29 | Al | CYTOP | 500 |  |  | Au |  | TGBC | 20 | 10000 |  | 15 | plasma_treatment | 10 | spin | 1000 | 60 | [5 empty] | air |  | 24 | 110 | 0.33 | air |  |  | 25.3 | 3.9 | 275 | 22 |  |  |  |  | 0.31 |  |  | 5.1 | 55000 |  | saturation |  |  |  | [-20,60]
211 | 200 | 35 | literature | journal_article | 10.1002/aelm.201700559 |  |  | 110 | 33 | Poly{[N,N'-bis(2-octyldodecyl)naphthalene-1,4,5,8-bis(dicarboximide)-2,6-diyl]-alt-5,5'-(2,2'-bithiophene)} | N2200 | [5 empty] | 1 | [6 empty] | 1140 | toluene | 7.5 | 1 | [10 empty] | 29 | Al | CYTOP | 500 |  |  | Au |  | TGBC | 20 | 10000 |  | 15 | plasma_treatment | 27 | spin | 8000 | 60 | [5 empty] | air |  | 24 | 110 | 0.33 | air |  |  | 25.5 | 4 | 298 | 50 |  |  |  |  | 0.55 |  |  | 6.2 | 100000 |  | saturation |  |  |  | [-20,60]
212 | 201 | 35 | literature | journal_article | 10.1002/aelm.201700559 |  |  | 111 | 33 | Poly{[N,N'-bis(2-octyldodecyl)naphthalene-1,4,5,8-bis(dicarboximide)-2,6-diyl]-alt-5,5'-(2,2'-bithiophene)} | N2200 | [5 empty] | 1 | [6 empty] | 7809 | 1,4-xylene | 15 | 1 | [10 empty] | 29 | Al | CYTOP | 500 |  |  | Au |  | TGBC | 20 | 10000 |  | 15 | plasma_treatment | 25 | spin | 12000 | 60 | [5 empty] | air |  | 24 | 110 | 0.33 | air |  |  | 25.5 | 4 | 318 | 46 |  |  |  |  | 0.56 |  |  | 5 | 100000 |  | saturation |  |  |  | [-20,60]
213 | 202 | 36 | literature | journal_article | 10.1021/acsami.0c07385 |  |  | 112 | 33 | Poly{[N,N'-bis(2-octyldodecyl)naphthalene-1,4,5,8-bis(dicarboximide)-2,6-diyl]-alt-5,5'-(2,2'-bithiophene)} | N2200 | [5 empty] | 1 | [6 empty] | 7003 | 1-chloronaphthalene | 10 | 1 | [10 empty] | 32 | Al | PMMA | 500 |  |  | Au |  | TGBC |  |  |  | 16 | uv_ozone | 28 | blade |  |  | 100 | 2 | 8 |  |  |  | 25 | 25 | 200 | 0.5 | nitrogen | [10 empty] | 0.05 |  |  | 16.69 | 1000 |  | saturation |  |  |  | [-10,60]
214 | 203 | 36 | literature | journal_article | 10.1021/acsami.0c07385 |  |  | 112 | 33 | Poly{[N,N'-bis(2-octyldodecyl)naphthalene-1,4,5,8-bis(dicarboximide)-2,6-diyl]-alt-5,5'-(2,2'-bithiophene)} | N2200 | [5 empty] | 1 | [6 empty] | 7003 | 1-chloronaphthalene | 10 | 1 | [10 empty] | 32 | Al | PMMA | 500 |  |  | Au |  | TGBC |  |  |  | 16 | uv_ozone | 29 | blade |  |  | 100 | 2 | 8 |  |  |  | 50 | 25 | 200 | 0.5 | nitrogen |  |  | 22.13 |  | 115.4 | [5 empty] | 0.07 |  |  | 7.17 | 10000 |  | saturation |  |  |  | [-10,60]
215 | 204 | 36 | literature | journal_article | 10.1021/acsami.0c07385 |  |  | 112 | 33 | Poly{[N,N'-bis(2-octyldodecyl)naphthalene-1,4,5,8-bis(dicarboximide)-2,6-diyl]-alt-5,5'-(2,2'-bithiophene)} | N2200 | [5 empty] | 1 | [6 empty] | 7003 | 1-chloronaphthalene | 10 | 1 | [10 empty] | 32 | Al | PMMA | 500 |  |  | Au |  | TGBC |  |  |  | 16 | uv_ozone | 30 | blade |  |  | 100 | 2 | 8 |  |  |  | 75 | 25 | 200 | 0.5 | nitrogen | [10 empty] | 0.28 |  |  | 17.78 | 10000 |  | saturation | nitrogen |  |  | [-10,60]
216 | 205 | 36 | literature | journal_article | 10.1021/acsami.0c07385 |  |  | 112 | 33 | Poly{[N,N'-bis(2-octyldodecyl)naphthalene-1,4,5,8-bis(dicarboximide)-2,6-diyl]-alt-5,5'-(2,2'-bithiophene)} | N2200 | [5 empty] | 1 | [6 empty] | 7003 | 1-chloronaphthalene | 10 | 1 | [10 empty] | 32 | Al | PMMA | 500 |  |  | Au |  | TGBC |  |  |  | 16 | uv_ozone | 31 | blade |  |  | 100 | 2 | 8 |  |  |  | 100 | 25 | 200 | 0.5 | nitrogen |  |  | 23.17 | 4.06 | 92.28 | [5 empty] | 2.53 |  |  | 23.16 | 10000 |  | saturation | nitrogen |  |  | [-10,60]
217 | 206 | 36 | literature | journal_article | 10.1021/acsami.0c07385 |  |  | 112 | 33 | Poly{[N,N'-bis(2-octyldodecyl)naphthalene-1,4,5,8-bis(dicarboximide)-2,6-diyl]-alt-5,5'-(2,2'-bithiophene)} | N2200 | [5 empty] | 1 | [6 empty] | 7003 | 1-chloronaphthalene | 10 | 1 | [10 empty] | 32 | Al | PMMA | 500 |  |  | Au |  | TGBC |  |  |  | 16 | uv_ozone | 32 | blade |  |  | 100 | 2 | 8 |  |  |  | 125 | 25 | 200 | 0.5 | nitrogen | [10 empty] | 0.92 |  |  | 20.02 | 10000 |  | saturation | nitrogen |  |  | [-10,60]
218 | 207 | 36 | literature | journal_article | 10.1021/acsami.0c07385 |  |  | 113 | 33 | Poly{[N,N'-bis(2-octyldodecyl)naphthalene-1,4,5,8-bis(dicarboximide)-2,6-diyl]-alt-5,5'-(2,2'-bithiophene)} | N2200 | [5 empty] | 1 | [6 empty] | 7947 | 1,3,5-trimethylbenzene | 10 | 1 | [10 empty] | 32 | Al | PMMA | 500 |  |  | Au |  | TGBC |  |  |  | 16 | uv_ozone | 28 | blade |  |  | 100 | 2 | 8 |  |  |  | 25 | 25 | 200 | 0.5 | nitrogen |  |  | 26.17 | 4.01 | 43.89 | [5 empty] | 2.03 |  |  | 24.52 | 10000 |  | saturation | nitrogen |  |  | [-10,60]
219 | 208 | 36 | literature | journal_article | 10.1021/acsami.0c07385 |  |  | 113 | 33 | Poly{[N,N'-bis(2-octyldodecyl)naphthalene-1,4,5,8-bis(dicarboximide)-2,6-diyl]-alt-5,5'-(2,2'-bithiophene)} | N2200 | [5 empty] | 1 | [6 empty] | 7947 | 1,3,5-trimethylbenzene | 10 | 1 | [10 empty] | 32 | Al | PMMA | 500 |  |  | Au |  | TGBC |  |  |  | 16 | uv_ozone | 29 | blade |  |  | 100 | 2 | 8 |  |  |  | 50 | 25 | 200 | 0.5 | nitrogen |  |  | 25.01 | 4.06 | 47.33 | [5 empty] | 0.56 |  |  | 20.68 | 10000 |  | saturation | nitrogen |  |  | [-10,60]
220 | 209 | 36 | literature | journal_article | 10.1021/acsami.0c07385 |  |  | 113 | 33 | Poly{[N,N'-bis(2-octyldodecyl)naphthalene-1,4,5,8-bis(dicarboximide)-2,6-diyl]-alt-5,5'-(2,2'-bithiophene)} | N2200 | [5 empty] | 1 | [6 empty] | 7947 | 1,3,5-trimethylbenzene | 10 | 1 | [10 empty] | 32 | Al | PMMA | 500 |  |  | Au |  | TGBC |  |  |  | 16 | uv_ozone | 30 | blade |  |  | 100 | 2 | 8 |  |  |  | 75 | 25 | 200 | 0.5 | nitrogen | [10 empty] | 0.2 |  |  | 17.25 | 10000 |  | saturation | nitrogen |  |  | [-10,60]
221 | 210 | 36 | literature | journal_article | 10.1021/acsami.0c07385 |  |  | 113 | 33 | Poly{[N,N'-bis(2-octyldodecyl)naphthalene-1,4,5,8-bis(dicarboximide)-2,6-diyl]-alt-5,5'-(2,2'-bithiophene)} | N2200 | [5 empty] | 1 | [6 empty] | 7947 | 1,3,5-trimethylbenzene | 10 | 1 | [10 empty] | 32 | Al | PMMA | 500 |  |  | Au |  | TGBC |  |  |  | 16 | uv_ozone | 31 | blade |  |  | 100 | 2 | 8 |  |  |  | 100 | 25 | 200 | 0.5 | nitrogen | [10 empty] | 0.1 |  |  | 15.6 | 10000 |  | saturation | nitrogen |  |  | [-10,60]
222 | 211 | 36 | literature | journal_article | 10.1021/acsami.0c07385 |  |  | 113 | 33 | Poly{[N,N'-bis(2-octyldodecyl)naphthalene-1,4,5,8-bis(dicarboximide)-2,6-diyl]-alt-5,5'-(2,2'-bithiophene)} | N2200 | [5 empty] | 1 | [6 empty] | 7947 | 1,3,5-trimethylbenzene | 10 | 1 | [10 empty] | 32 | Al | PMMA | 500 |  |  | Au |  | TGBC |  |  |  | 16 | uv_ozone | 32 | blade |  |  | 100 | 2 | 8 |  |  |  | 125 | 25 | 200 | 0.5 | nitrogen | [10 empty] | 0.08 |  |  | 16.5 | 10000 |  | saturation | nitrogen |  |  | [-10,60]
223 | 212 | 37 | literature | journal_article | 10.1021/acs.chemmater.8b05114 |  |  | 114 | 34 | Poly{[N,N'-bis(2-octyldodecyl)naphthalene-1,4,5,8-bis(dicarboximide)-2,6-diyl]-alt-5,5'-(2,2'-bithiophene)} | N2200 | 26.6 | 15.2 | 1.75 |  |  | 1 | [6 empty] | 7964 | chlorobenzene | 2 | 1 | [10 empty] | 33 | Al | PMMA |  |  |  | Au |  | TGBC | 150 | 1500 | 3 |  |  | 33 | spin | 2000 | 60 | [7 empty] | 26 | 220 | 0.5 | [11 empty] | 0.25 |  |  | 12.5 | 10000 |  | saturation |  |  |  | [-10,60]
224 | 213 | 37 | literature | journal_article | 10.1021/acs.chemmater.8b05114 |  |  | 115 | 35 | Poly{[N,N'-bis(2-octyldodecyl)naphthalene-1,4,5,8-bis(dicarboximide)-2,6-diyl]-alt-5,5'-(2,2'-bithiophene)} | N2200 | 50.43 | 20.5 | 2.46 |  |  | 1 | [6 empty] | 7964 | chlorobenzene | 2 | 1 | [10 empty] | 33 | Al | PMMA |  |  |  | Au |  | TGBC | 150 | 1500 | 3 |  |  | 33 | spin | 2000 | 60 | [7 empty] | 26 | 220 | 0.5 | [11 empty] | 0.26 |  |  | 24.1 | 1000 |  | saturation |  |  |  | [-10,60]
225 | 214 | 37 | literature | journal_article | 10.1021/acs.chemmater.8b05114 |  |  | 116 | 36 | Poly{[N,N'-bis(2-octyldodecyl)naphthalene-1,4,5,8-bis(dicarboximide)-2,6-diyl]-alt-5,5'-(2,2'-bithiophene)} | N2200 | 99.5 | 48.3 | 2.06 |  |  | 1 | [6 empty] | 7964 | chlorobenzene | 2 | 1 | [10 empty] | 33 | Al | PMMA |  |  |  | Au |  | TGBC | 150 | 1500 | 3 |  |  | 33 | spin | 2000 | 60 | [7 empty] | 26 | 220 | 0.5 | [11 empty] | 0.33 |  |  | 13.9 | 10000 |  | saturation |  |  |  | [-10,60]
226 | 215 | 37 | literature | journal_article | 10.1021/acs.chemmater.8b05114 |  |  | 117 | 37 | Poly{[N,N'-bis(2-octyldodecyl)naphthalene-1,4,5,8-bis(dicarboximide)-2,6-diyl]-alt-5,5'-(2,2'-bithiophene)} | N2200 | 236 | 103.5 | 2.28 |  |  | 1 | [6 empty] | 7964 | chlorobenzene | 2 | 1 | [10 empty] | 33 | Al | PMMA |  |  |  | Au |  | TGBC | 150 | 1500 | 3 |  |  | 33 | spin | 2000 | 60 | [7 empty] | 26 | 220 | 0.5 | [11 empty] | 0.21 |  |  | 4.4 | 100000 |  | saturation |  |  |  | [-10,60]
227 | 216 | 37 | literature | journal_article | 10.1021/acs.chemmater.8b05114 |  |  | 118 | 38 | Poly{[N,N'-bis(2-octyldodecyl)naphthalene-1,4,5,8-bis(dicarboximide)-2,6-diyl]-alt-5,5'-(2,2'-bithiophene)} | N2200 | 394.34 | 163.2 | 2.42 |  |  | 1 | [6 empty] | 7964 | chlorobenzene | 2 | 1 | [10 empty] | 33 | Al | PMMA |  |  |  | Au |  | TGBC | 150 | 1500 | 3 |  |  | 33 | spin | 2000 | 60 | [7 empty] | 26 | 220 | 0.5 | [11 empty] | 0.12 |  |  | 4.5 | 100000 |  | saturation |  |  |  | [-10,60]
228 | 217 | 38 | literature | journal_article | 10.1073/pnas.1501381112 |  |  | 119 | 33 | Poly{[N,N'-bis(2-octyldodecyl)naphthalene-1,4,5,8-bis(dicarboximide)-2,6-diyl]-alt-5,5'-(2,2'-bithiophene)} | N2200 | [5 empty] | 1 | [6 empty] | 7239 | 1,2-dichlorobenzene | 8 | 1 | [10 empty] | 34 | Al | PTrFE | 600 |  |  | Au |  | TGBC | 30 | 500 |  |  |  | 34 | spin | 1000 | 90 | [7 empty] | 27 | 120 | 0.5 | nitrogen |  |  |  |  | 251 | 20 |  |  | 0.0081 |  | 0.022 | [5 empty] | saturation | air |  |  | [-60,30]
229 | 218 | 38 | literature | journal_article | 10.1073/pnas.1501381112 |  |  | 120 | 33 | Poly{[N,N'-bis(2-octyldodecyl)naphthalene-1,4,5,8-bis(dicarboximide)-2,6-diyl]-alt-5,5'-(2,2'-bithiophene)} | N2200 | [5 empty] | 0.4 | [6 empty] | 7239 | 1,2-dichlorobenzene | 8 | 1 | [10 empty] | 34 | Al | PTrFE | 600 |  |  | Au |  | TGBC | 30 | 500 |  |  |  | 34 | spin | 1000 | 90 | [7 empty] | 27 | 120 | 0.5 | nitrogen |  |  |  |  | 251 | 20 | [10 empty] | saturation | air |  |  | [-60,30]
230 | 219 | 38 | literature | journal_article | 10.1073/pnas.1501381112 |  |  | 121 | 33 | Poly{[N,N'-bis(2-octyldodecyl)naphthalene-1,4,5,8-bis(dicarboximide)-2,6-diyl]-alt-5,5'-(2,2'-bithiophene)} | N2200 | [5 empty] | 0.1 | [6 empty] | 7239 | 1,2-dichlorobenzene | 8 | 1 | [10 empty] | 34 | Al | PTrFE | 600 |  |  | Au |  | TGBC | 30 | 500 |  |  |  | 34 | spin | 1000 | 90 | [7 empty] | 27 | 120 | 0.5 | nitrogen |  |  |  |  | 185 | 15 |  |  | 0.0076 |  | 0.017 | [5 empty] | saturation | air |  |  | [-60,30]
231 | 220 | 38 | literature | journal_article | 10.1073/pnas.1501381112 |  |  | 122 | 33 | Poly{[N,N'-bis(2-octyldodecyl)naphthalene-1,4,5,8-bis(dicarboximide)-2,6-diyl]-alt-5,5'-(2,2'-bithiophene)} | N2200 | [5 empty] | 0.05 | [6 empty] | 7239 | 1,2-dichlorobenzene | 8 | 1 | [10 empty] | 34 | Al | PTrFE | 600 |  |  | Au |  | TGBC | 30 | 500 |  |  |  | 34 | spin | 1000 | 90 | [7 empty] | 27 | 120 | 0.5 | nitrogen |  |  |  |  | 91 |  |  |  | 0.027 |  | 0.09 | [5 empty] | saturation | air |  |  | [-60,30]
232 | 221 | 38 | literature | journal_article | 10.1073/pnas.1501381112 |  |  | 123 | 33 | Poly{[N,N'-bis(2-octyldodecyl)naphthalene-1,4,5,8-bis(dicarboximide)-2,6-diyl]-alt-5,5'-(2,2'-bithiophene)} | N2200 | [5 empty] | 0.03 | [6 empty] | 7239 | 1,2-dichlorobenzene | 8 | 1 | [10 empty] | 34 | Al | PTrFE | 600 |  |  | Au |  | TGBC | 30 | 500 |  |  |  | 34 | spin | 1000 | 90 | [7 empty] | 27 | 120 | 0.5 | nitrogen | [8 empty] | 0.017 |  | 0.1 | [5 empty] | saturation | air |  |  | [-60,30]
233 | 222 | 38 | literature | journal_article | 10.1073/pnas.1501381112 |  |  | 124 | 33 | Poly{[N,N'-bis(2-octyldodecyl)naphthalene-1,4,5,8-bis(dicarboximide)-2,6-diyl]-alt-5,5'-(2,2'-bithiophene)} | N2200 | [5 empty] | 0.02 | [6 empty] | 7239 | 1,2-dichlorobenzene | 8 | 1 | [10 empty] | 34 | Al | PTrFE | 600 |  |  | Au |  | TGBC | 30 | 500 |  |  |  | 34 | spin | 1000 | 90 | [7 empty] | 27 | 120 | 0.5 | nitrogen | [8 empty] | 0.01 |  | 0.053 | [5 empty] | saturation | air |  |  | [-60,30]
234 | 223 | 38 | literature | journal_article | 10.1073/pnas.1501381112 |  |  | 125 | 33 | Poly{[N,N'-bis(2-octyldodecyl)naphthalene-1,4,5,8-bis(dicarboximide)-2,6-diyl]-alt-5,5'-(2,2'-bithiophene)} | N2200 | [5 empty] | 0.01 | [6 empty] | 7239 | 1,2-dichlorobenzene | 8 | 1 | [10 empty] | 34 | Al | PTrFE | 600 |  |  | Au |  | TGBC | 30 | 500 |  |  |  | 34 | spin | 1000 | 90 | [7 empty] | 27 | 120 | 0.5 | nitrogen | [8 empty] | 0.07 |  | 0.027 | [5 empty] | saturation | air |  |  | [-60,30]
235 | 224 | 38 | literature | journal_article | 10.1073/pnas.1501381112 |  |  | 119 | 33 | Poly{[N,N'-bis(2-octyldodecyl)naphthalene-1,4,5,8-bis(dicarboximide)-2,6-diyl]-alt-5,5'-(2,2'-bithiophene)} | N2200 | [5 empty] | 1 | [6 empty] | 7239 | 1,2-dichlorobenzene | 8 | 1 | [10 empty] | 35 | Al | CYTOP | 550 |  |  | Au |  | TGBC | 30 | 500 |  |  |  | 34 | spin | 1000 | 90 | [7 empty] | 27 | 120 | 0.5 | nitrogen | [10 empty] | 0.3 | [5 empty] | saturation | air |  |  | [-10,60]
236 | 225 | 38 | literature | journal_article | 10.1073/pnas.1501381112 |  |  | 126 | 33 | Poly{[N,N'-bis(2-octyldodecyl)naphthalene-1,4,5,8-bis(dicarboximide)-2,6-diyl]-alt-5,5'-(2,2'-bithiophene)} | N2200 | [5 empty] | 4 | [6 empty] | 7239 | 1,2-dichlorobenzene | 8 | 1 | [10 empty] | 35 | Al | CYTOP | 550 |  |  | Au |  | TGBC | 30 | 500 |  |  |  | 34 | spin | 1000 | 90 | [7 empty] | 27 | 120 | 0.5 | nitrogen | [16 empty] | saturation | air |  |  | [-10,60]
237 | 226 | 38 | literature | journal_article | 10.1073/pnas.1501381112 |  |  | 121 | 33 | Poly{[N,N'-bis(2-octyldodecyl)naphthalene-1,4,5,8-bis(dicarboximide)-2,6-diyl]-alt-5,5'-(2,2'-bithiophene)} | N2200 | [5 empty] | 0.1 | [6 empty] | 7239 | 1,2-dichlorobenzene | 8 | 1 | [10 empty] | 35 | Al | CYTOP | 550 |  |  | Au |  | TGBC | 30 | 500 |  |  |  | 34 | spin | 1000 | 90 | [7 empty] | 27 | 120 | 0.5 | nitrogen | [10 empty] | 0.13 | [5 empty] | saturation | air |  |  | [-10,60]
238 | 227 | 38 | literature | journal_article | 10.1073/pnas.1501381112 |  |  | 122 | 33 | Poly{[N,N'-bis(2-octyldodecyl)naphthalene-1,4,5,8-bis(dicarboximide)-2,6-diyl]-alt-5,5'-(2,2'-bithiophene)} | N2200 | [5 empty] | 0.05 | [6 empty] | 7239 | 1,2-dichlorobenzene | 8 | 1 | [10 empty] | 35 | Al | CYTOP | 550 |  |  | Au |  | TGBC | 30 | 500 |  |  |  | 34 | spin | 1000 | 90 | [7 empty] | 27 | 120 | 0.5 | nitrogen | [10 empty] | 0.13 | [5 empty] | saturation | air |  |  | [-10,60]
239 | 228 | 38 | literature | journal_article | 10.1073/pnas.1501381112 |  |  | 123 | 33 | Poly{[N,N'-bis(2-octyldodecyl)naphthalene-1,4,5,8-bis(dicarboximide)-2,6-diyl]-alt-5,5'-(2,2'-bithiophene)} | N2200 | [5 empty] | 0.03 | [6 empty] | 7239 | 1,2-dichlorobenzene | 8 | 1 | [10 empty] | 35 | Al | CYTOP | 550 |  |  | Au |  | TGBC | 30 | 500 |  |  |  | 34 | spin | 1000 | 90 | [7 empty] | 27 | 120 | 0.5 | nitrogen | [10 empty] | 0.1 | [5 empty] | saturation | air |  |  | [-10,60]
240 | 229 | 38 | literature | journal_article | 10.1073/pnas.1501381112 |  |  | 124 | 33 | Poly{[N,N'-bis(2-octyldodecyl)naphthalene-1,4,5,8-bis(dicarboximide)-2,6-diyl]-alt-5,5'-(2,2'-bithiophene)} | N2200 | [5 empty] | 0.02 | [6 empty] | 7239 | 1,2-dichlorobenzene | 8 | 1 | [10 empty] | 35 | Al | CYTOP | 550 |  |  | Au |  | TGBC | 30 | 500 |  |  |  | 34 | spin | 1000 | 90 | [7 empty] | 27 | 120 | 0.5 | nitrogen | [10 empty] | 0.11 | [5 empty] | saturation | air |  |  | [-10,60]
241 | 230 | 38 | literature | journal_article | 10.1073/pnas.1501381112 |  |  | 125 | 33 | Poly{[N,N'-bis(2-octyldodecyl)naphthalene-1,4,5,8-bis(dicarboximide)-2,6-diyl]-alt-5,5'-(2,2'-bithiophene)} | N2200 | [5 empty] | 0.01 | [6 empty] | 7239 | 1,2-dichlorobenzene | 8 | 1 | [10 empty] | 35 | Al | CYTOP | 550 |  |  | Au |  | TGBC | 30 | 500 |  |  |  | 34 | spin | 1000 | 90 | [7 empty] | 27 | 120 | 0.5 | nitrogen | [10 empty] | 0.04 | [5 empty] | saturation | air |  |  | [-10,60]
242 | 231 | 39 | literature | journal_article | 10.1002/aelm.202101324 |  |  | 127 | 33 | Poly{[N,N'-bis(2-octyldodecyl)naphthalene-1,4,5,8-bis(dicarboximide)-2,6-diyl]-alt-5,5'-(2,2'-bithiophene)} | N2200 | [5 empty] | 1 | [6 empty] | 7809 | 1,4-xylene |  | 1 | [10 empty] | 36 |  | SiO2 | 300 |  |  | Au |  | BGBC |  |  |  | 3 | OTS-8 | 35 | water | [9 empty] | 28 | 110 |  | nitrogen | 5 | [9 empty] | 0.19 | [5 empty] | saturation |  |  |  | [-10,60]
243 | 231 | 39 | literature | journal_article | 10.1002/aelm.202101324 |  |  | 127 | 33 | Poly{[N,N'-bis(2-octyldodecyl)naphthalene-1,4,5,8-bis(dicarboximide)-2,6-diyl]-alt-5,5'-(2,2'-bithiophene)} | N2200 | [5 empty] | 1 | [6 empty] | 7809 | 1,4-xylene |  | 1 | [10 empty] | 36 |  | SiO2 | 300 |  |  | Au |  | BGBC |  |  |  | 3 | OTS-8 | 35 | water | [9 empty] | 28 | 110 |  | nitrogen | 12 | [9 empty] | 0.11 | [5 empty] | saturation |  |  |  | [-10,60]
244 | 231 | 39 | literature | journal_article | 10.1002/aelm.202101324 |  |  | 127 | 33 | Poly{[N,N'-bis(2-octyldodecyl)naphthalene-1,4,5,8-bis(dicarboximide)-2,6-diyl]-alt-5,5'-(2,2'-bithiophene)} | N2200 | [5 empty] | 1 | [6 empty] | 7809 | 1,4-xylene |  | 1 | [10 empty] | 36 |  | SiO2 | 300 |  |  | Au |  | BGBC |  |  |  | 3 | OTS-8 | 35 | water | [9 empty] | 28 | 110 |  | nitrogen | 17 | [9 empty] | 0.12 | [5 empty] | saturation |  |  |  | [-10,60]
245 | 231 | 39 | literature | journal_article | 10.1002/aelm.202101324 |  |  | 127 | 33 | Poly{[N,N'-bis(2-octyldodecyl)naphthalene-1,4,5,8-bis(dicarboximide)-2,6-diyl]-alt-5,5'-(2,2'-bithiophene)} | N2200 | [5 empty] | 1 | [6 empty] | 7809 | 1,4-xylene |  | 1 | [10 empty] | 36 |  | SiO2 | 300 |  |  | Au |  | BGBC |  |  |  | 3 | OTS-8 | 35 | water | [9 empty] | 28 | 110 |  | nitrogen | 30 | [9 empty] | 0.03 | [5 empty] | saturation |  |  |  | [-10,60]
246 | 232 | 39 | literature | journal_article | 10.1002/aelm.202101324 |  |  | 127 | 33 | Poly{[N,N'-bis(2-octyldodecyl)naphthalene-1,4,5,8-bis(dicarboximide)-2,6-diyl]-alt-5,5'-(2,2'-bithiophene)} | N2200 | [5 empty] | 1 | [6 empty] | 7809 | 1,4-xylene |  | 1 | [10 empty] | 37 | Al | CYTOP | 500 |  |  | Au |  | TGBC |  |  |  | 3 | OTS-8 | 35 | water | [9 empty] | 28 | 110 |  | nitrogen | 5 | [9 empty] | 0.23 | [5 empty] | saturation |  |  |  | [-10,60]
247 | 232 | 39 | literature | journal_article | 10.1002/aelm.202101324 |  |  | 127 | 33 | Poly{[N,N'-bis(2-octyldodecyl)naphthalene-1,4,5,8-bis(dicarboximide)-2,6-diyl]-alt-5,5'-(2,2'-bithiophene)} | N2200 | [5 empty] | 1 | [6 empty] | 7809 | 1,4-xylene |  | 1 | [10 empty] | 37 | Al | CYTOP | 500 |  |  | Au |  | TGBC |  |  |  | 3 | OTS-8 | 35 | water | [9 empty] | 28 | 110 |  | nitrogen | 12 | [9 empty] | 0.19 | [5 empty] | saturation |  |  |  | [-10,60]
248 | 232 | 39 | literature | journal_article | 10.1002/aelm.202101324 |  |  | 127 | 33 | Poly{[N,N'-bis(2-octyldodecyl)naphthalene-1,4,5,8-bis(dicarboximide)-2,6-diyl]-alt-5,5'-(2,2'-bithiophene)} | N2200 | [5 empty] | 1 | [6 empty] | 7809 | 1,4-xylene |  | 1 | [10 empty] | 37 | Al | CYTOP | 500 |  |  | Au |  | TGBC |  |  |  | 3 | OTS-8 | 35 | water | [9 empty] | 28 | 110 |  | nitrogen | 17 | [9 empty] | 0.13 | [5 empty] | saturation |  |  |  | [-10,60]
249 | 232 | 39 | literature | journal_article | 10.1002/aelm.202101324 |  |  | 127 | 33 | Poly{[N,N'-bis(2-octyldodecyl)naphthalene-1,4,5,8-bis(dicarboximide)-2,6-diyl]-alt-5,5'-(2,2'-bithiophene)} | N2200 | [5 empty] | 1 | [6 empty] | 7809 | 1,4-xylene |  | 1 | [10 empty] | 37 | Al | CYTOP | 500 |  |  | Au |  | TGBC |  |  |  | 3 | OTS-8 | 35 | water | [9 empty] | 28 | 110 |  | nitrogen | 20 | [9 empty] | 0.09 | [5 empty] | saturation |  |  |  | [-10,60]
250 | 233 | 40 | literature | journal_article | 10.1021/acs.macromol.1c01661 |  |  | 128 | 39 | Poly{[N,N'-bis(2-octyldodecyl)naphthalene-1,4,5,8-bis(dicarboximide)-2,6-diyl]-alt-5,5'-(2,2'-bithiophene)} | N2200 | 132.69 | 64.1 | 2.07 |  |  | 1 | [6 empty] | 7964 | chlorobenzene | 8 | 1 | [10 empty] | 38 | Al | CYTOP | 500 |  |  | Au |  | TGBC | 20 | 10000 | 3.7 | 15 | plasma_treatment | 36 | spin | [9 empty] | 29 | 180 | 0.33 | nitrogen |  |  | 25.75 | 3.9 | 436 | 36.9 |  |  |  |  | 0.385 |  |  | 2.52 |  |  | saturation | nitrogen
251 | 234 | 40 | literature | journal_article | 10.1021/acs.macromol.1c01661 |  |  | 129 | 39 | Poly{[N,N'-bis(2-octyldodecyl)naphthalene-1,4,5,8-bis(dicarboximide)-2,6-diyl]-alt-5,5'-(2,2'-bithiophene)} | N2200 | 132.69 | 64.1 | 2.07 |  |  | 0.875 | 105 | poly(styrene) | PS | 33.37 | 1.03 | 0.125 | 7964 | chlorobenzene | 8 | 1 | [10 empty] | 38 | Al | CYTOP | 500 |  |  | Au |  | TGBC | 20 | 10000 | 3.7 | 15 | plasma_treatment | 36 | spin | [9 empty] | 29 | 180 | 0.33 | nitrogen |  |  | 25.45 | 3.91 | 444 | 35.5 |  |  |  |  | 0.3025 |  |  | 1.22 |  |  | saturation | nitrogen
252 | 235 | 40 | literature | journal_article | 10.1021/acs.macromol.1c01661 |  |  | 130 | 39 | Poly{[N,N'-bis(2-octyldodecyl)naphthalene-1,4,5,8-bis(dicarboximide)-2,6-diyl]-alt-5,5'-(2,2'-bithiophene)} | N2200 | 132.69 | 64.1 | 2.07 |  |  | 0.75 | 105 | poly(styrene) | PS | 33.37 | 1.03 | 0.25 | 7964 | chlorobenzene | 8 | 1 | [10 empty] | 38 | Al | CYTOP | 500 |  |  | Au |  | TGBC | 20 | 10000 | 3.7 | 15 | plasma_treatment | 36 | spin | [9 empty] | 29 | 180 | 0.33 | nitrogen |  |  | 25.48 | 3.91 | 452 | 34.7 |  |  |  |  | 0.27 |  |  | 1.26 |  |  | saturation | nitrogen
253 | 236 | 40 | literature | journal_article | 10.1021/acs.macromol.1c01661 |  |  | 131 | 39 | Poly{[N,N'-bis(2-octyldodecyl)naphthalene-1,4,5,8-bis(dicarboximide)-2,6-diyl]-alt-5,5'-(2,2'-bithiophene)} | N2200 | 132.69 | 64.1 | 2.07 |  |  | 0.625 | 105 | poly(styrene) | PS | 33.37 | 1.03 | 0.375 | 7964 | chlorobenzene | 8 | 1 | [10 empty] | 38 | Al | CYTOP | 500 |  |  | Au |  | TGBC | 20 | 10000 | 3.7 | 15 | plasma_treatment | 36 | spin | [9 empty] | 29 | 180 | 0.33 | nitrogen |  |  | 25.46 | 3.9 | 457 | 32.6 |  |  |  |  | 0.2286 |  |  | 3.94 |  |  | saturation | nitrogen
254 | 237 | 40 | literature | journal_article | 10.1021/acs.macromol.1c01661 |  |  | 132 | 39 | Poly{[N,N'-bis(2-octyldodecyl)naphthalene-1,4,5,8-bis(dicarboximide)-2,6-diyl]-alt-5,5'-(2,2'-bithiophene)} | N2200 | 132.69 | 64.1 | 2.07 |  |  | 0.5 | 105 | poly(styrene) | PS | 33.37 | 1.03 | 0.5 | 7964 | chlorobenzene | 8 | 1 | [10 empty] | 38 | Al | CYTOP | 500 |  |  | Au |  | TGBC | 20 | 10000 | 3.7 | 15 | plasma_treatment | 36 | spin | [9 empty] | 29 | 180 | 0.33 | nitrogen |  |  | 25.43 | 3.9 | 429 | 31.4 |  |  |  |  | 0.1886 |  |  | 2.38 |  |  | saturation | nitrogen
255 | 238 | 40 | literature | journal_article | 10.1021/acs.macromol.1c01661 |  |  | 133 | 39 | Poly{[N,N'-bis(2-octyldodecyl)naphthalene-1,4,5,8-bis(dicarboximide)-2,6-diyl]-alt-5,5'-(2,2'-bithiophene)} | N2200 | 132.69 | 64.1 | 2.07 |  |  | 0.375 | 105 | poly(styrene) | PS | 33.37 | 1.03 | 0.625 | 7964 | chlorobenzene | 8 | 1 | [10 empty] | 38 | Al | CYTOP | 500 |  |  | Au |  | TGBC | 20 | 10000 | 3.7 | 15 | plasma_treatment | 36 | spin | [9 empty] | 29 | 180 | 0.33 | nitrogen |  |  | 25.41 | 3.9 | 357 | 27.7 |  |  |  |  | 0.1763 |  |  | 3.26 |  |  | saturation | nitrogen
256 | 239 | 40 | literature | journal_article | 10.1021/acs.macromol.1c01661 |  |  | 134 | 39 | Poly{[N,N'-bis(2-octyldodecyl)naphthalene-1,4,5,8-bis(dicarboximide)-2,6-diyl]-alt-5,5'-(2,2'-bithiophene)} | N2200 | 132.69 | 64.1 | 2.07 |  |  | 0.25 | 105 | poly(styrene) | PS | 33.37 | 1.03 | 0.75 | 7964 | chlorobenzene | 8 | 1 | [10 empty] | 38 | Al | CYTOP | 500 |  |  | Au |  | TGBC | 20 | 10000 | 3.7 | 15 | plasma_treatment | 36 | spin | [9 empty] | 29 | 180 | 0.33 | nitrogen |  |  | 25.51 | 3.9 | 347 | 20.8 |  |  |  |  | 0.0981 |  |  | 2.23 |  |  | saturation | nitrogen
257 | 240 | 40 | literature | journal_article | 10.1021/acs.macromol.1c01661 |  |  | 135 | 39 | Poly{[N,N'-bis(2-octyldodecyl)naphthalene-1,4,5,8-bis(dicarboximide)-2,6-diyl]-alt-5,5'-(2,2'-bithiophene)} | N2200 | 132.69 | 64.1 | 2.07 |  |  | 0.125 | 105 | poly(styrene) | PS | 33.37 | 1.03 | 0.875 | 7964 | chlorobenzene | 8 | 1 | [10 empty] | 38 | Al | CYTOP | 500 |  |  | Au |  | TGBC | 20 | 10000 | 3.7 | 15 | plasma_treatment | 36 | spin | [9 empty] | 29 | 180 | 0.33 | nitrogen |  |  | 25.3 |  | 268 | [5 empty] | 0.0253 |  |  | 5.54 |  |  | saturation | nitrogen
258 | 241 | 40 | literature | journal_article | 10.1021/acs.macromol.1c01661 |  |  | 136 | 39 | Poly{[N,N'-bis(2-octyldodecyl)naphthalene-1,4,5,8-bis(dicarboximide)-2,6-diyl]-alt-5,5'-(2,2'-bithiophene)} | N2200 | 132.69 | 64.1 | 2.07 |  |  | 0.0625 | 105 | poly(styrene) | PS | 33.37 | 1.03 | 0.9375 | 7964 | chlorobenzene | 8 | 1 | [10 empty] | 38 | Al | CYTOP | 500 |  |  | Au |  | TGBC | 20 | 10000 | 3.7 | 15 | plasma_treatment | 36 | spin | [9 empty] | 29 | 180 | 0.33 | nitrogen | [10 empty] | 0.0087 |  |  | 14.73 |  |  | saturation | nitrogen
259 | 242 | 40 | literature | journal_article | 10.1021/acs.macromol.1c01661 |  |  | 137 | 39 | Poly{[N,N'-bis(2-octyldodecyl)naphthalene-1,4,5,8-bis(dicarboximide)-2,6-diyl]-alt-5,5'-(2,2'-bithiophene)} | N2200 | 132.69 | 64.1 | 2.07 |  |  | 0.0375 | 105 | poly(styrene) | PS | 33.37 | 1.03 | 0.9625 | 7964 | chlorobenzene | 8 | 1 | [10 empty] | 38 | Al | CYTOP | 500 |  |  | Au |  | TGBC | 20 | 10000 | 3.7 | 15 | plasma_treatment | 36 | spin | [9 empty] | 29 | 180 | 0.33 | nitrogen | [10 empty] | 0.0076 |  |  | 13.91 |  |  | saturation | nitrogen
260 | 243 | 40 | literature | journal_article | 10.1021/acs.macromol.1c01661 |  |  | 138 | 39 | Poly{[N,N'-bis(2-octyldodecyl)naphthalene-1,4,5,8-bis(dicarboximide)-2,6-diyl]-alt-5,5'-(2,2'-bithiophene)} | N2200 | 132.69 | 64.1 | 2.07 |  |  | 0.0125 | 105 | poly(styrene) | PS | 33.37 | 1.03 | 0.9875 | 7964 | chlorobenzene | 8 | 1 | [10 empty] | 38 | Al | CYTOP | 500 |  |  | Au |  | TGBC | 20 | 10000 | 3.7 | 15 | plasma_treatment | 36 | spin | [9 empty] | 29 | 180 | 0.33 | nitrogen | [10 empty] | 0.0015 |  |  | 7.58 |  |  | saturation | nitrogen
261 | 244 | 40 | literature | journal_article | 10.1021/acs.macromol.1c01661 |  |  | 139 | 39 | Poly{[N,N'-bis(2-octyldodecyl)naphthalene-1,4,5,8-bis(dicarboximide)-2,6-diyl]-alt-5,5'-(2,2'-bithiophene)} | N2200 | 132.69 | 64.1 | 2.07 |  |  | 0.00625 | 105 | poly(styrene) | PS | 33.37 | 1.03 | 0.99375 | 7964 | chlorobenzene | 8 | 1 | [10 empty] | 38 | Al | CYTOP | 500 |  |  | Au |  | TGBC | 20 | 10000 | 3.7 | 15 | plasma_treatment | 36 | spin | [9 empty] | 29 | 180 | 0.33 | nitrogen | [10 empty] | 0.0023 |  |  | 0.23 |  |  | saturation | nitrogen
262 | 245 | 40 | literature | journal_article | 10.1021/acs.macromol.1c01661 |  |  | 140 | 39 | Poly{[N,N'-bis(2-octyldodecyl)naphthalene-1,4,5,8-bis(dicarboximide)-2,6-diyl]-alt-5,5'-(2,2'-bithiophene)} | N2200 | 132.69 | 64.1 | 2.07 |  |  | 0.0025 | 105 | poly(styrene) | PS | 33.37 | 1.03 | 0.9975 | 7964 | chlorobenzene | 8 | 1 | [10 empty] | 38 | Al | CYTOP | 500 |  |  | Au |  | TGBC | 20 | 10000 | 3.7 | 15 | plasma_treatment | 36 | spin | [9 empty] | 29 | 180 | 0.33 | nitrogen | [16 empty] | saturation | nitrogen
263 | 246 | 40 | literature | journal_article | 10.1021/acs.macromol.1c01661 |  |  | 141 | 39 | Poly{[N,N'-bis(2-octyldodecyl)naphthalene-1,4,5,8-bis(dicarboximide)-2,6-diyl]-alt-5,5'-(2,2'-bithiophene)} | N2200 | 132.69 | 64.1 | 2.07 |  |  | 0.00125 | 105 | poly(styrene) | PS | 33.37 | 1.03 | 0.99875 | 7964 | chlorobenzene | 8 | 1 | [10 empty] | 38 | Al | CYTOP | 500 |  |  | Au |  | TGBC | 20 | 10000 | 3.7 | 15 | plasma_treatment | 36 | spin | [9 empty] | 29 | 180 | 0.33 | nitrogen | [16 empty] | saturation | nitrogen
264 | 247 | 41 | literature | journal_article | 10.1021/acs.chemmater.5b03775 |  |  | 142 | 33 | Poly{[N,N'-bis(2-octyldodecyl)naphthalene-1,4,5,8-bis(dicarboximide)-2,6-diyl]-alt-5,5'-(2,2'-bithiophene)} | N2200 | [5 empty] | 1 | [6 empty] | 7964 | chlorobenzene | 10 | 1 | [10 empty] | 39 | Al | PMMA | 500 |  |  | Au |  | TGBC | 20 | 10000 |  | 16 | uv_ozone | 37 | spin | 1500 | [5 empty] | perpendicular | nitrogen |  | 30 | 200 |  | nitrogen | 40 | [9 empty] | 0.12 | [5 empty] | saturation | nitrogen |  |  | [-10,80]
265 | 248 | 41 | literature | journal_article | 10.1021/acs.chemmater.5b03775 |  |  | 142 | 33 | Poly{[N,N'-bis(2-octyldodecyl)naphthalene-1,4,5,8-bis(dicarboximide)-2,6-diyl]-alt-5,5'-(2,2'-bithiophene)} | N2200 | [5 empty] | 1 | [6 empty] | 7964 | chlorobenzene | 10 | 1 | [10 empty] | 39 | Al | PMMA | 500 |  |  | Au |  | TGBC | 20 | 10000 |  | 16 | uv_ozone | 38 | spin | 1500 | [5 empty] | parallel | nitrogen |  | 30 | 200 |  | nitrogen | 40 | [9 empty] | 0.6 | [5 empty] | saturation | nitrogen |  |  | [-10,80]
266 | 249 | 41 | literature | journal_article | 10.1021/acs.chemmater.5b03775 |  |  | 143 | 33 | Poly{[N,N'-bis(2-octyldodecyl)naphthalene-1,4,5,8-bis(dicarboximide)-2,6-diyl]-alt-5,5'-(2,2'-bithiophene)} | N2200 | [5 empty] | 1 | [6 empty] | 1140 | toluene | 10 | 1 | [10 empty] | 39 | Al | PMMA | 500 |  |  | Au |  | TGBC | 20 | 10000 |  | 16 | uv_ozone | 37 | spin | 1500 | [5 empty] | perpendicular | nitrogen |  | 30 | 200 |  | nitrogen | 40 | [9 empty] | 0.11 | [5 empty] | saturation | nitrogen |  |  | [-10,80]
267 | 250 | 41 | literature | journal_article | 10.1021/acs.chemmater.5b03775 |  |  | 143 | 33 | Poly{[N,N'-bis(2-octyldodecyl)naphthalene-1,4,5,8-bis(dicarboximide)-2,6-diyl]-alt-5,5'-(2,2'-bithiophene)} | N2200 | [5 empty] | 1 | [6 empty] | 1140 | toluene | 10 | 1 | [10 empty] | 39 | Al | PMMA | 500 |  |  | Au |  | TGBC | 20 | 10000 |  | 16 | uv_ozone | 38 | spin | 1500 | [5 empty] | parallel | nitrogen |  | 30 | 200 |  | nitrogen | 40 | [9 empty] | 0.95 | [5 empty] | saturation | nitrogen |  |  | [-10,80]
268 | 251 | 42 | literature | journal_article | 10.1063/1.3424792 |  |  | 144 | 33 | Poly{[N,N'-bis(2-octyldodecyl)naphthalene-1,4,5,8-bis(dicarboximide)-2,6-diyl]-alt-5,5'-(2,2'-bithiophene)} | N2200 | [5 empty] | 1 | [6 empty] | 7239 | 1,2-dichlorobenzene | 9 | 1 | [10 empty] | 40 | Al | CYTOP | 450 |  |  | Au |  | TGBC | 21.5 | 1000 |  |  |  | 34 | spin | 1000 | 90 | [7 empty] | 31 | 110 | 5 |  | 160 | [9 empty] | 2.5 | [5 empty] | saturation |  |  |  | [-20,60]
269 | 252 | 43 | literature | journal_article | 10.1038/srep03425 |  |  | 145 | 33 | Poly{[N,N'-bis(2-octyldodecyl)naphthalene-1,4,5,8-bis(dicarboximide)-2,6-diyl]-alt-5,5'-(2,2'-bithiophene)} | N2200 | [5 empty] | 1 | [6 empty] | 7947 | 1,3,5-trimethylbenzene | 5 | 1 | [10 empty] | 41 | Al | PMMA | 660 |  |  | Au |  | TGBC | 20 | 10000 | 4.8 |  |  | 39 | spin | 1000 | 60 | [5 empty] | nitrogen |  | 32 | 120 | 14 | nitrogen | [10 empty] | 0.242 | 0.08 |  |  |  |  | linear |  |  |  | [-10,50]
270 | 252 | 43 | literature | journal_article | 10.1038/srep03425 |  |  | 145 | 33 | Poly{[N,N'-bis(2-octyldodecyl)naphthalene-1,4,5,8-bis(dicarboximide)-2,6-diyl]-alt-5,5'-(2,2'-bithiophene)} | N2200 | [5 empty] | 1 | [6 empty] | 7947 | 1,3,5-trimethylbenzene | 5 | 1 | [10 empty] | 41 | Al | PMMA | 660 |  |  | Au |  | TGBC | 20 | 10000 | 4.8 |  |  | 39 | spin | 1000 | 60 | [5 empty] | nitrogen |  | 32 | 120 | 14 | nitrogen | [10 empty] | 0.75 | 0.495 |  |  |  |  | saturation |  |  |  | [-10,50]
271 | 253 | 43 | literature | journal_article | 10.1038/srep03425 |  |  | 146 | 33 | Poly{[N,N'-bis(2-octyldodecyl)naphthalene-1,4,5,8-bis(dicarboximide)-2,6-diyl]-alt-5,5'-(2,2'-bithiophene)} | N2200 | [5 empty] | 1 | [6 empty] | 1140 | toluene | 5 | 1 | [10 empty] | 41 | Al | PMMA | 660 |  |  | Au |  | TGBC | 20 | 10000 | 4.8 |  |  | 39 | spin | 1000 | 60 | [5 empty] | nitrogen |  | 32 | 120 | 14 | nitrogen | [10 empty] | 0.279 | 0.109 |  |  |  |  | linear |  |  |  | [-10,50]
272 | 253 | 43 | literature | journal_article | 10.1038/srep03425 |  |  | 146 | 33 | Poly{[N,N'-bis(2-octyldodecyl)naphthalene-1,4,5,8-bis(dicarboximide)-2,6-diyl]-alt-5,5'-(2,2'-bithiophene)} | N2200 | [5 empty] | 1 | [6 empty] | 1140 | toluene | 5 | 1 | [10 empty] | 41 | Al | PMMA | 660 |  |  | Au |  | TGBC | 20 | 10000 | 4.8 |  |  | 39 | spin | 1000 | 60 | [5 empty] | nitrogen |  | 32 | 120 | 14 | nitrogen | [10 empty] | 0.73 | 0.37 |  |  |  |  | saturation |  |  |  | [-10,50]
273 | 254 | 43 | literature | journal_article | 10.1038/srep03425 |  |  | 144 | 33 | Poly{[N,N'-bis(2-octyldodecyl)naphthalene-1,4,5,8-bis(dicarboximide)-2,6-diyl]-alt-5,5'-(2,2'-bithiophene)} | N2200 | [5 empty] | 1 | [6 empty] | 7239 | 1,2-dichlorobenzene | 9 | 1 | [10 empty] | 41 | Al | PMMA | 660 |  |  | Au |  | TGBC | 20 | 10000 | 4.8 |  |  | 39 | spin | 1000 | 60 | [5 empty] | nitrogen |  | 32 | 120 | 14 | nitrogen | [10 empty] | 0.071 | 0.025 |  |  |  |  | linear |  |  |  | [-10,50]
274 | 254 | 43 | literature | journal_article | 10.1038/srep03425 |  |  | 144 | 33 | Poly{[N,N'-bis(2-octyldodecyl)naphthalene-1,4,5,8-bis(dicarboximide)-2,6-diyl]-alt-5,5'-(2,2'-bithiophene)} | N2200 | [5 empty] | 1 | [6 empty] | 7239 | 1,2-dichlorobenzene | 9 | 1 | [10 empty] | 41 | Al | PMMA | 660 |  |  | Au |  | TGBC | 20 | 10000 | 4.8 |  |  | 39 | spin | 1000 | 60 | [5 empty] | nitrogen |  | 32 | 120 | 14 | nitrogen | [10 empty] | 0.095 | 0.05 |  |  |  |  | saturation |  |  |  | [-10,50]
275 | 255 | 43 | literature | journal_article | 10.1038/srep03425 |  |  | 112 | 33 | Poly{[N,N'-bis(2-octyldodecyl)naphthalene-1,4,5,8-bis(dicarboximide)-2,6-diyl]-alt-5,5'-(2,2'-bithiophene)} | N2200 | [5 empty] | 1 | [6 empty] | 7003 | 1-chloronaphthalene | 10 | 1 | [10 empty] | 41 | Al | PMMA | 660 |  |  | Au |  | TGBC | 20 | 10000 | 4.8 |  |  | 39 | spin | 1000 | 60 | [5 empty] | nitrogen |  | 32 | 120 | 14 | nitrogen | [10 empty] | 0.015 | 0.005 |  |  |  |  | linear |  |  |  | [-10,50]
276 | 255 | 43 | literature | journal_article | 10.1038/srep03425 |  |  | 112 | 33 | Poly{[N,N'-bis(2-octyldodecyl)naphthalene-1,4,5,8-bis(dicarboximide)-2,6-diyl]-alt-5,5'-(2,2'-bithiophene)} | N2200 | [5 empty] | 1 | [6 empty] | 7003 | 1-chloronaphthalene | 10 | 1 | [10 empty] | 41 | Al | PMMA | 660 |  |  | Au |  | TGBC | 20 | 10000 | 4.8 |  |  | 39 | spin | 1000 | 60 | [5 empty] | nitrogen |  | 32 | 120 | 14 | nitrogen | [10 empty] | 0.02 | 0.005 |  |  |  |  | saturation |  |  |  | [-10,50]
277 | 256 | 44 | literature | journal_article | 10.1039/C4TC00390J |  |  | 147 | 40 | Poly{[N,N'-bis(2-octyldodecyl)naphthalene-1,4,5,8-bis(dicarboximide)-2,6-diyl]-alt-5,5'-(2,2'-bithiophene)} | N2200 | 82.8 | 46 | 1.8 |  |  | 1 | [6 empty] | 7239 | 1,2-dichlorobenzene | 8 | 1 | [10 empty] | 42 | Au | CYTOP |  |  |  | Au |  | TGBC | 50 | 500 | 3.5 |  |  | 3 | spin | [7 empty] | air | [15 empty] | 0.15 |  |  |  | 1000000 |  | saturation | air |  |  | [-60,60]
278 | 257 | 44 | literature | journal_article | 10.1039/C4TC00390J |  |  | 148 | 41 | Poly{[N,N'-bis(2-octyldodecyl)naphthalene-1,4,5,8-bis(dicarboximide)-2,6-diyl]-alt-5,5'-(2,2'-bithiophene)} | N2200 | 48 | 10.2 | 4.7 |  |  | 1 | [6 empty] | 7239 | 1,2-dichlorobenzene | 8 | 1 | [10 empty] | 42 | Au | CYTOP |  |  |  | Au |  | TGBC | 50 | 500 | 3.5 |  |  | 3 | spin | [7 empty] | air | [15 empty] | 0.195 |  |  |  | 1000000 |  | saturation | air |  |  | [-60,60]
279 | 258 | 44 | literature | journal_article | 10.1039/C4TC00390J |  |  | 149 | 40 | Poly{[N,N'-bis(2-octyldodecyl)naphthalene-1,4,5,8-bis(dicarboximide)-2,6-diyl]-alt-5,5'-(2,2'-bithiophene)} | N2200 | 82.8 | 46 | 1.8 |  |  | 1 | [6 empty] | 7809 | 1,4-xylene | 0.01 | 1 | [10 empty] | 43 | Cu | CYTOP | 2000 |  |  | Au |  | TGBC | 20 | 30000 | 3.5 |  |  | 40 | roll_to_roll |  |  |  | 3 | [5 empty] | 31 | 110 | 5 | [11 empty] | 0.037 |  |  | 22.8 | 1250 |  | linear |  |  |  | [-60,60]
280 | 258 | 44 | literature | journal_article | 10.1039/C4TC00390J |  |  | 149 | 40 | Poly{[N,N'-bis(2-octyldodecyl)naphthalene-1,4,5,8-bis(dicarboximide)-2,6-diyl]-alt-5,5'-(2,2'-bithiophene)} | N2200 | 82.8 | 46 | 1.8 |  |  | 1 | [6 empty] | 7809 | 1,4-xylene | 0.01 | 1 | [10 empty] | 43 | Cu | CYTOP | 2000 |  |  | Au |  | TGBC | 20 | 30000 | 3.5 |  |  | 40 | roll_to_roll |  |  |  | 3 | [5 empty] | 31 | 110 | 5 | [11 empty] | 0.086 |  |  | 10.6 | 30 |  | linear |  |  |  | [-60,60]
281 | 258 | 44 | literature | journal_article | 10.1039/C4TC00390J |  |  | 149 | 40 | Poly{[N,N'-bis(2-octyldodecyl)naphthalene-1,4,5,8-bis(dicarboximide)-2,6-diyl]-alt-5,5'-(2,2'-bithiophene)} | N2200 | 82.8 | 46 | 1.8 |  |  | 1 | [6 empty] | 7809 | 1,4-xylene | 0.01 | 1 | [10 empty] | 43 | Cu | CYTOP | 2000 |  |  | Au |  | TGBC | 20 | 30000 | 3.5 |  |  | 40 | roll_to_roll |  |  |  | 3 | [5 empty] | 31 | 110 | 5 | [11 empty] | 0.075 |  |  | 22.8 | 1250 |  | saturation |  |  |  | [-60,60]
282 | 258 | 44 | literature | journal_article | 10.1039/C4TC00390J |  |  | 149 | 40 | Poly{[N,N'-bis(2-octyldodecyl)naphthalene-1,4,5,8-bis(dicarboximide)-2,6-diyl]-alt-5,5'-(2,2'-bithiophene)} | N2200 | 82.8 | 46 | 1.8 |  |  | 1 | [6 empty] | 7809 | 1,4-xylene | 0.01 | 1 | [10 empty] | 43 | Cu | CYTOP | 2000 |  |  | Au |  | TGBC | 20 | 30000 | 3.5 |  |  | 40 | roll_to_roll |  |  |  | 3 | [5 empty] | 31 | 110 | 5 | [11 empty] | 0.08 |  |  | 10.6 | 30 |  | saturation |  |  |  | [-60,60]
283 | 259 | 44 | literature | journal_article | 10.1039/C4TC00390J |  |  | 150 | 41 | Poly{[N,N'-bis(2-octyldodecyl)naphthalene-1,4,5,8-bis(dicarboximide)-2,6-diyl]-alt-5,5'-(2,2'-bithiophene)} | N2200 | 48 | 10.2 | 4.7 |  |  | 1 | [6 empty] | 7809 | 1,4-xylene | 0.01 | 1 | [10 empty] | 43 | Cu | CYTOP | 2000 |  |  | Au |  | TGBC | 20 | 30000 | 3.5 |  |  | 40 | roll_to_roll |  |  |  | 3 | [5 empty] | 31 | 110 | 5 | [11 empty] | 0.035 |  |  | 20 | 2003 |  | linear |  |  |  | [-60,60]
284 | 259 | 44 | literature | journal_article | 10.1039/C4TC00390J |  |  | 150 | 41 | Poly{[N,N'-bis(2-octyldodecyl)naphthalene-1,4,5,8-bis(dicarboximide)-2,6-diyl]-alt-5,5'-(2,2'-bithiophene)} | N2200 | 48 | 10.2 | 4.7 |  |  | 1 | [6 empty] | 7809 | 1,4-xylene | 0.01 | 1 | [10 empty] | 43 | Cu | CYTOP | 2000 |  |  | Au |  | TGBC | 20 | 30000 | 3.5 |  |  | 40 | roll_to_roll |  |  |  | 3 | [5 empty] | 31 | 110 | 5 | [11 empty] | 0.08 |  |  | 9.9 | 61 |  | linear |  |  |  | [-60,60]
285 | 259 | 44 | literature | journal_article | 10.1039/C4TC00390J |  |  | 150 | 41 | Poly{[N,N'-bis(2-octyldodecyl)naphthalene-1,4,5,8-bis(dicarboximide)-2,6-diyl]-alt-5,5'-(2,2'-bithiophene)} | N2200 | 48 | 10.2 | 4.7 |  |  | 1 | [6 empty] | 7809 | 1,4-xylene | 0.01 | 1 | [10 empty] | 43 | Cu | CYTOP | 2000 |  |  | Au |  | TGBC | 20 | 30000 | 3.5 |  |  | 40 | roll_to_roll |  |  |  | 3 | [5 empty] | 31 | 110 | 5 | [11 empty] | 0.077 |  |  | 20 | 2003 |  | saturation |  |  |  | [-60,60]
286 | 259 | 44 | literature | journal_article | 10.1039/C4TC00390J |  |  | 150 | 41 | Poly{[N,N'-bis(2-octyldodecyl)naphthalene-1,4,5,8-bis(dicarboximide)-2,6-diyl]-alt-5,5'-(2,2'-bithiophene)} | N2200 | 48 | 10.2 | 4.7 |  |  | 1 | [6 empty] | 7809 | 1,4-xylene | 0.01 | 1 | [10 empty] | 43 | Cu | CYTOP | 2000 |  |  | Au |  | TGBC | 20 | 30000 | 3.5 |  |  | 40 | roll_to_roll |  |  |  | 3 | [5 empty] | 31 | 110 | 5 | [11 empty] | 0.052 |  |  | 9.9 | 61 |  | saturation |  |  |  | [-60,60]
287 | 260 | 45 | literature | journal_article | 10.1021/acsapm.2c00554 |  |  | 128 | 39 | Poly{[N,N'-bis(2-octyldodecyl)naphthalene-1,4,5,8-bis(dicarboximide)-2,6-diyl]-alt-5,5'-(2,2'-bithiophene)} | N2200 | 132.69 | 64.1 | 2.07 |  |  | 1 | [6 empty] | 7964 | chlorobenzene | 8 | 1 | [10 empty] | 44 | Al | CYTOP | 550 |  |  | Au |  | TGBC | 20 | 10000 | 3.9 | 14 | PFOCTS | 41 | blade |  |  |  | 0.02 |  |  | parallel |  |  | 22 | 110 | 1 | nitrogen | [10 empty] | 1.25 |  |  | 4.6 |  |  | saturation | nitrogen |  |  | [-10,60]
288 | 261 | 45 | literature | journal_article | 10.1021/acsapm.2c00554 |  |  | 129 | 39 | Poly{[N,N'-bis(2-octyldodecyl)naphthalene-1,4,5,8-bis(dicarboximide)-2,6-diyl]-alt-5,5'-(2,2'-bithiophene)} | N2200 | 132.69 | 64.1 | 2.07 |  |  | 0.875 | 105 | poly(styrene) | PS | 33.37 | 1.03 | 0.125 | 7964 | chlorobenzene | 8 | 1 | [10 empty] | 44 | Al | CYTOP | 550 |  |  | Au |  | TGBC | 20 | 10000 | 3.9 | 14 | PFOCTS | 41 | blade |  |  |  | 0.02 |  |  | parallel |  |  | 22 | 110 | 1 | nitrogen | [10 empty] | 1.18 |  |  | 5.5 |  |  | saturation | nitrogen |  |  | [-10,60]
289 | 262 | 45 | literature | journal_article | 10.1021/acsapm.2c00554 |  |  | 130 | 39 | Poly{[N,N'-bis(2-octyldodecyl)naphthalene-1,4,5,8-bis(dicarboximide)-2,6-diyl]-alt-5,5'-(2,2'-bithiophene)} | N2200 | 132.69 | 64.1 | 2.07 |  |  | 0.75 | 105 | poly(styrene) | PS | 33.37 | 1.03 | 0.25 | 7964 | chlorobenzene | 8 | 1 | [10 empty] | 44 | Al | CYTOP | 550 |  |  | Au |  | TGBC | 20 | 10000 | 3.9 | 14 | PFOCTS | 41 | blade |  |  |  | 0.02 |  |  | parallel |  |  | 22 | 110 | 1 | nitrogen | [10 empty] | 0.94 |  |  | 5.09 |  |  | saturation | nitrogen |  |  | [-10,60]
290 | 263 | 45 | literature | journal_article | 10.1021/acsapm.2c00554 |  |  | 131 | 39 | Poly{[N,N'-bis(2-octyldodecyl)naphthalene-1,4,5,8-bis(dicarboximide)-2,6-diyl]-alt-5,5'-(2,2'-bithiophene)} | N2200 | 132.69 | 64.1 | 2.07 |  |  | 0.625 | 105 | poly(styrene) | PS | 33.37 | 1.03 | 0.375 | 7964 | chlorobenzene | 8 | 1 | [10 empty] | 44 | Al | CYTOP | 550 |  |  | Au |  | TGBC | 20 | 10000 | 3.9 | 14 | PFOCTS | 41 | blade |  |  |  | 0.02 |  |  | parallel |  |  | 22 | 110 | 1 | nitrogen | [10 empty] | 0.68 |  |  | 8.29 |  |  | saturation | nitrogen |  |  | [-10,60]
291 | 264 | 45 | literature | journal_article | 10.1021/acsapm.2c00554 |  |  | 132 | 39 | Poly{[N,N'-bis(2-octyldodecyl)naphthalene-1,4,5,8-bis(dicarboximide)-2,6-diyl]-alt-5,5'-(2,2'-bithiophene)} | N2200 | 132.69 | 64.1 | 2.07 |  |  | 0.5 | 105 | poly(styrene) | PS | 33.37 | 1.03 | 0.5 | 7964 | chlorobenzene | 8 | 1 | [10 empty] | 44 | Al | CYTOP | 550 |  |  | Au |  | TGBC | 20 | 10000 | 3.9 | 14 | PFOCTS | 41 | blade |  |  |  | 0.02 |  |  | parallel |  |  | 22 | 110 | 1 | nitrogen | [10 empty] | 0.52 |  |  | 5.74 |  |  | saturation | nitrogen |  |  | [-10,60]
292 | 265 | 45 | literature | journal_article | 10.1021/acsapm.2c00554 |  |  | 133 | 39 | Poly{[N,N'-bis(2-octyldodecyl)naphthalene-1,4,5,8-bis(dicarboximide)-2,6-diyl]-alt-5,5'-(2,2'-bithiophene)} | N2200 | 132.69 | 64.1 | 2.07 |  |  | 0.375 | 105 | poly(styrene) | PS | 33.37 | 1.03 | 0.625 | 7964 | chlorobenzene | 8 | 1 | [10 empty] | 44 | Al | CYTOP | 550 |  |  | Au |  | TGBC | 20 | 10000 | 3.9 | 14 | PFOCTS | 41 | blade |  |  |  | 0.02 |  |  | parallel |  |  | 22 | 110 | 1 | nitrogen | [10 empty] | 0.405 |  |  | 8.21 |  |  | saturation | nitrogen |  |  | [-10,60]
293 | 266 | 45 | literature | journal_article | 10.1021/acsapm.2c00554 |  |  | 134 | 39 | Poly{[N,N'-bis(2-octyldodecyl)naphthalene-1,4,5,8-bis(dicarboximide)-2,6-diyl]-alt-5,5'-(2,2'-bithiophene)} | N2200 | 132.69 | 64.1 | 2.07 |  |  | 0.25 | 105 | poly(styrene) | PS | 33.37 | 1.03 | 0.75 | 7964 | chlorobenzene | 8 | 1 | [10 empty] | 44 | Al | CYTOP | 550 |  |  | Au |  | TGBC | 20 | 10000 | 3.9 | 14 | PFOCTS | 41 | blade |  |  |  | 0.02 |  |  | parallel |  |  | 22 | 110 | 1 | nitrogen | [10 empty] | 0.271 |  |  | 7.83 |  |  | saturation | nitrogen |  |  | [-10,60]
294 | 267 | 45 | literature | journal_article | 10.1021/acsapm.2c00554 |  |  | 135 | 39 | Poly{[N,N'-bis(2-octyldodecyl)naphthalene-1,4,5,8-bis(dicarboximide)-2,6-diyl]-alt-5,5'-(2,2'-bithiophene)} | N2200 | 132.69 | 64.1 | 2.07 |  |  | 0.125 | 105 | poly(styrene) | PS | 33.37 | 1.03 | 0.875 | 7964 | chlorobenzene | 8 | 1 | [10 empty] | 44 | Al | CYTOP | 550 |  |  | Au |  | TGBC | 20 | 10000 | 3.9 | 14 | PFOCTS | 41 | blade |  |  |  | 0.02 |  |  | parallel |  |  | 22 | 110 | 1 | nitrogen | [10 empty] | 0.124 |  |  | 6.62 |  |  | saturation | nitrogen |  |  | [-10,60]
295 | 268 | 45 | literature | journal_article | 10.1021/acsapm.2c00554 |  |  | 136 | 39 | Poly{[N,N'-bis(2-octyldodecyl)naphthalene-1,4,5,8-bis(dicarboximide)-2,6-diyl]-alt-5,5'-(2,2'-bithiophene)} | N2200 | 132.69 | 64.1 | 2.07 |  |  | 0.0625 | 105 | poly(styrene) | PS | 33.37 | 1.03 | 0.9375 | 7964 | chlorobenzene | 8 | 1 | [10 empty] | 44 | Al | CYTOP | 550 |  |  | Au |  | TGBC | 20 | 10000 | 3.9 | 14 | PFOCTS | 41 | blade |  |  |  | 0.02 |  |  | parallel |  |  | 22 | 110 | 1 | nitrogen | [10 empty] | 0.025 |  |  | 7.86 |  |  | saturation | nitrogen |  |  | [-10,60]
296 | 269 | 45 | literature | journal_article | 10.1021/acsapm.2c00554 |  |  | 137 | 39 | Poly{[N,N'-bis(2-octyldodecyl)naphthalene-1,4,5,8-bis(dicarboximide)-2,6-diyl]-alt-5,5'-(2,2'-bithiophene)} | N2200 | 132.69 | 64.1 | 2.07 |  |  | 0.0375 | 105 | poly(styrene) | PS | 33.37 | 1.03 | 0.9625 | 7964 | chlorobenzene | 8 | 1 | [10 empty] | 44 | Al | CYTOP | 550 |  |  | Au |  | TGBC | 20 | 10000 | 3.9 | 14 | PFOCTS | 41 | blade |  |  |  | 0.02 |  |  | parallel |  |  | 22 | 110 | 1 | nitrogen | [10 empty] | 0.013 |  |  | 11.47 |  |  | saturation | nitrogen |  |  | [-10,60]
297 | 270 | 45 | literature | journal_article | 10.1021/acsapm.2c00554 |  |  | 138 | 39 | Poly{[N,N'-bis(2-octyldodecyl)naphthalene-1,4,5,8-bis(dicarboximide)-2,6-diyl]-alt-5,5'-(2,2'-bithiophene)} | N2200 | 132.69 | 64.1 | 2.07 |  |  | 0.0125 | 105 | poly(styrene) | PS | 33.37 | 1.03 | 0.9875 | 7964 | chlorobenzene | 8 | 1 | [10 empty] | 44 | Al | CYTOP | 550 |  |  | Au |  | TGBC | 20 | 10000 | 3.9 | 14 | PFOCTS | 41 | blade |  |  |  | 0.02 |  |  | parallel |  |  | 22 | 110 | 1 | nitrogen | [10 empty] | 0.01 |  |  | 13.92 |  |  | saturation | nitrogen |  |  | [-10,60]
298 | 271 | 45 | literature | journal_article | 10.1021/acsapm.2c00554 |  |  | 139 | 39 | Poly{[N,N'-bis(2-octyldodecyl)naphthalene-1,4,5,8-bis(dicarboximide)-2,6-diyl]-alt-5,5'-(2,2'-bithiophene)} | N2200 | 132.69 | 64.1 | 2.07 |  |  | 0.00625 | 105 | poly(styrene) | PS | 33.37 | 1.03 | 0.99375 | 7964 | chlorobenzene | 8 | 1 | [10 empty] | 44 | Al | CYTOP | 550 |  |  | Au |  | TGBC | 20 | 10000 | 3.9 | 14 | PFOCTS | 41 | blade |  |  |  | 0.02 |  |  | parallel |  |  | 22 | 110 | 1 | nitrogen | [10 empty] | 0.008 |  |  | 19.55 |  |  | saturation | nitrogen |  |  | [-10,60]
299 | 272 | 45 | literature | journal_article | 10.1021/acsapm.2c00554 |  |  | 140 | 39 | Poly{[N,N'-bis(2-octyldodecyl)naphthalene-1,4,5,8-bis(dicarboximide)-2,6-diyl]-alt-5,5'-(2,2'-bithiophene)} | N2200 | 132.69 | 64.1 | 2.07 |  |  | 0.0025 | 105 | poly(styrene) | PS | 33.37 | 1.03 | 0.9975 | 7964 | chlorobenzene | 8 | 1 | [10 empty] | 44 | Al | CYTOP | 550 |  |  | Au |  | TGBC | 20 | 10000 | 3.9 | 14 | PFOCTS | 41 | blade |  |  |  | 0.02 |  |  | parallel |  |  | 22 | 110 | 1 | nitrogen | [10 empty] | 0.0012 |  |  | 17.35 |  |  | saturation | nitrogen |  |  | [-10,60]
300 | 273 | 45 | literature | journal_article | 10.1021/acsapm.2c00554 |  |  | 128 | 39 | Poly{[N,N'-bis(2-octyldodecyl)naphthalene-1,4,5,8-bis(dicarboximide)-2,6-diyl]-alt-5,5'-(2,2'-bithiophene)} | N2200 | 132.69 | 64.1 | 2.07 |  |  | 1 | [6 empty] | 7964 | chlorobenzene | 8 | 1 | [10 empty] | 44 | Al | CYTOP | 550 |  |  | Au |  | TGBC | 20 | 10000 | 3.9 | 14 | PFOCTS | 42 | blade |  |  |  | 0.02 |  |  | perpendicular |  |  | 22 | 110 | 1 | nitrogen | [10 empty] | 0.15 |  |  | 0.21 |  |  | saturation | nitrogen |  |  | [-10,60]
301 | 274 | 45 | literature | journal_article | 10.1021/acsapm.2c00554 |  |  | 129 | 39 | Poly{[N,N'-bis(2-octyldodecyl)naphthalene-1,4,5,8-bis(dicarboximide)-2,6-diyl]-alt-5,5'-(2,2'-bithiophene)} | N2200 | 132.69 | 64.1 | 2.07 |  |  | 0.875 | 105 | poly(styrene) | PS | 33.37 | 1.03 | 0.125 | 7964 | chlorobenzene | 8 | 1 | [10 empty] | 44 | Al | CYTOP | 550 |  |  | Au |  | TGBC | 20 | 10000 | 3.9 | 14 | PFOCTS | 42 | blade |  |  |  | 0.02 |  |  | perpendicular |  |  | 22 | 110 | 1 | nitrogen | [10 empty] | 0.14 |  |  | 0.1 |  |  | saturation | nitrogen |  |  | [-10,60]
302 | 275 | 45 | literature | journal_article | 10.1021/acsapm.2c00554 |  |  | 151 | 39 | Poly{[N,N'-bis(2-octyldodecyl)naphthalene-1,4,5,8-bis(dicarboximide)-2,6-diyl]-alt-5,5'-(2,2'-bithiophene)} | N2200 | 132.69 | 64.1 | 2.07 |  |  | 75 | 105 | poly(styrene) | PS | 33.37 | 1.03 | 0.25 | 7964 | chlorobenzene | 8 | 1 | [10 empty] | 44 | Al | CYTOP | 550 |  |  | Au |  | TGBC | 20 | 10000 | 3.9 | 14 | PFOCTS | 42 | blade |  |  |  | 0.02 |  |  | perpendicular |  |  | 22 | 110 | 1 | nitrogen | [10 empty] | 0.15 |  |  | 1.62 |  |  | saturation | nitrogen |  |  | [-10,60]
303 | 276 | 45 | literature | journal_article | 10.1021/acsapm.2c00554 |  |  | 131 | 39 | Poly{[N,N'-bis(2-octyldodecyl)naphthalene-1,4,5,8-bis(dicarboximide)-2,6-diyl]-alt-5,5'-(2,2'-bithiophene)} | N2200 | 132.69 | 64.1 | 2.07 |  |  | 0.625 | 105 | poly(styrene) | PS | 33.37 | 1.03 | 0.375 | 7964 | chlorobenzene | 8 | 1 | [10 empty] | 44 | Al | CYTOP | 550 |  |  | Au |  | TGBC | 20 | 10000 | 3.9 | 14 | PFOCTS | 42 | blade |  |  |  | 0.02 |  |  | perpendicular |  |  | 22 | 110 | 1 | nitrogen | [10 empty] | 0.17 |  |  | 5.38 |  |  | saturation | nitrogen |  |  | [-10,60]
304 | 277 | 45 | literature | journal_article | 10.1021/acsapm.2c00554 |  |  | 132 | 39 | Poly{[N,N'-bis(2-octyldodecyl)naphthalene-1,4,5,8-bis(dicarboximide)-2,6-diyl]-alt-5,5'-(2,2'-bithiophene)} | N2200 | 132.69 | 64.1 | 2.07 |  |  | 0.5 | 105 | poly(styrene) | PS | 33.37 | 1.03 | 0.5 | 7964 | chlorobenzene | 8 | 1 | [10 empty] | 44 | Al | CYTOP | 550 |  |  | Au |  | TGBC | 20 | 10000 | 3.9 | 14 | PFOCTS | 42 | blade |  |  |  | 0.02 |  |  | perpendicular |  |  | 22 | 110 | 1 | nitrogen | [10 empty] | 0.19 |  |  | 6.33 |  |  | saturation | nitrogen |  |  | [-10,60]
305 | 278 | 45 | literature | journal_article | 10.1021/acsapm.2c00554 |  |  | 133 | 39 | Poly{[N,N'-bis(2-octyldodecyl)naphthalene-1,4,5,8-bis(dicarboximide)-2,6-diyl]-alt-5,5'-(2,2'-bithiophene)} | N2200 | 132.69 | 64.1 | 2.07 |  |  | 0.375 | 105 | poly(styrene) | PS | 33.37 | 1.03 | 0.625 | 7964 | chlorobenzene | 8 | 1 | [10 empty] | 44 | Al | CYTOP | 550 |  |  | Au |  | TGBC | 20 | 10000 | 3.9 | 14 | PFOCTS | 42 | blade |  |  |  | 0.02 |  |  | perpendicular |  |  | 22 | 110 | 1 | nitrogen | [10 empty] | 0.137 |  |  | 5.63 |  |  | saturation | nitrogen |  |  | [-10,60]
306 | 279 | 45 | literature | journal_article | 10.1021/acsapm.2c00554 |  |  | 134 | 39 | Poly{[N,N'-bis(2-octyldodecyl)naphthalene-1,4,5,8-bis(dicarboximide)-2,6-diyl]-alt-5,5'-(2,2'-bithiophene)} | N2200 | 132.69 | 64.1 | 2.07 |  |  | 0.25 | 105 | poly(styrene) | PS | 33.37 | 1.03 | 0.75 | 7964 | chlorobenzene | 8 | 1 | [10 empty] | 44 | Al | CYTOP | 550 |  |  | Au |  | TGBC | 20 | 10000 | 3.9 | 14 | PFOCTS | 42 | blade |  |  |  | 0.02 |  |  | perpendicular |  |  | 22 | 110 | 1 | nitrogen | [10 empty] | 0.092 |  |  | 6.45 |  |  | saturation | nitrogen |  |  | [-10,60]
307 | 280 | 45 | literature | journal_article | 10.1021/acsapm.2c00554 |  |  | 135 | 39 | Poly{[N,N'-bis(2-octyldodecyl)naphthalene-1,4,5,8-bis(dicarboximide)-2,6-diyl]-alt-5,5'-(2,2'-bithiophene)} | N2200 | 132.69 | 64.1 | 2.07 |  |  | 0.125 | 105 | poly(styrene) | PS | 33.37 | 1.03 | 0.875 | 7964 | chlorobenzene | 8 | 1 | [10 empty] | 44 | Al | CYTOP | 550 |  |  | Au |  | TGBC | 20 | 10000 | 3.9 | 14 | PFOCTS | 42 | blade |  |  |  | 0.02 |  |  | perpendicular |  |  | 22 | 110 | 1 | nitrogen | [10 empty] | 0.059 |  |  | 5.99 |  |  | saturation | nitrogen |  |  | [-10,60]
308 | 281 | 45 | literature | journal_article | 10.1021/acsapm.2c00554 |  |  | 136 | 39 | Poly{[N,N'-bis(2-octyldodecyl)naphthalene-1,4,5,8-bis(dicarboximide)-2,6-diyl]-alt-5,5'-(2,2'-bithiophene)} | N2200 | 132.69 | 64.1 | 2.07 |  |  | 0.0625 | 105 | poly(styrene) | PS | 33.37 | 1.03 | 0.9375 | 7964 | chlorobenzene | 8 | 1 | [10 empty] | 44 | Al | CYTOP | 550 |  |  | Au |  | TGBC | 20 | 10000 | 3.9 | 14 | PFOCTS | 42 | blade |  |  |  | 0.02 |  |  | perpendicular |  |  | 22 | 110 | 1 | nitrogen | [10 empty] | 0.015 |  |  | 7.93 |  |  | saturation | nitrogen |  |  | [-10,60]
309 | 282 | 45 | literature | journal_article | 10.1021/acsapm.2c00554 |  |  | 137 | 39 | Poly{[N,N'-bis(2-octyldodecyl)naphthalene-1,4,5,8-bis(dicarboximide)-2,6-diyl]-alt-5,5'-(2,2'-bithiophene)} | N2200 | 132.69 | 64.1 | 2.07 |  |  | 0.0375 | 105 | poly(styrene) | PS | 33.37 | 1.03 | 0.9625 | 7964 | chlorobenzene | 8 | 1 | [10 empty] | 44 | Al | CYTOP | 550 |  |  | Au |  | TGBC | 20 | 10000 | 3.9 | 14 | PFOCTS | 42 | blade |  |  |  | 0.02 |  |  | perpendicular |  |  | 22 | 110 | 1 | nitrogen | [10 empty] | 0.004 |  |  | 12.75 |  |  | saturation | nitrogen |  |  | [-10,60]
310 | 283 | 45 | literature | journal_article | 10.1021/acsapm.2c00554 |  |  | 138 | 39 | Poly{[N,N'-bis(2-octyldodecyl)naphthalene-1,4,5,8-bis(dicarboximide)-2,6-diyl]-alt-5,5'-(2,2'-bithiophene)} | N2200 | 132.69 | 64.1 | 2.07 |  |  | 0.0125 | 105 | poly(styrene) | PS | 33.37 | 1.03 | 0.9875 | 7964 | chlorobenzene | 8 | 1 | [10 empty] | 44 | Al | CYTOP | 550 |  |  | Au |  | TGBC | 20 | 10000 | 3.9 | 14 | PFOCTS | 42 | blade |  |  |  | 0.02 |  |  | perpendicular |  |  | 22 | 110 | 1 | nitrogen | [10 empty] | 0.007 |  |  | 17.03 |  |  | saturation | nitrogen |  |  | [-10,60]
311 | 284 | 45 | literature | journal_article | 10.1021/acsapm.2c00554 |  |  | 139 | 39 | Poly{[N,N'-bis(2-octyldodecyl)naphthalene-1,4,5,8-bis(dicarboximide)-2,6-diyl]-alt-5,5'-(2,2'-bithiophene)} | N2200 | 132.69 | 64.1 | 2.07 |  |  | 0.00625 | 105 | poly(styrene) | PS | 33.37 | 1.03 | 0.99375 | 7964 | chlorobenzene | 8 | 1 | [10 empty] | 44 | Al | CYTOP | 550 |  |  | Au |  | TGBC | 20 | 10000 | 3.9 | 14 | PFOCTS | 42 | blade |  |  |  | 0.02 |  |  | perpendicular |  |  | 22 | 110 | 1 | nitrogen | [10 empty] | 0.0198 |  |  | 22.4 |  |  | saturation | nitrogen |  |  | [-10,60]
312 | 285 | 45 | literature | journal_article | 10.1021/acsapm.2c00554 |  |  | 140 | 39 | Poly{[N,N'-bis(2-octyldodecyl)naphthalene-1,4,5,8-bis(dicarboximide)-2,6-diyl]-alt-5,5'-(2,2'-bithiophene)} | N2200 | 132.69 | 64.1 | 2.07 |  |  | 0.0025 | 105 | poly(styrene) | PS | 33.37 | 1.03 | 0.9975 | 7964 | chlorobenzene | 8 | 1 | [10 empty] | 44 | Al | CYTOP | 550 |  |  | Au |  | TGBC | 20 | 10000 | 3.9 | 14 | PFOCTS | 42 | blade |  |  |  | 0.02 |  |  | perpendicular |  |  | 22 | 110 | 1 | nitrogen | [10 empty] | 0.0015 |  |  | 17.85 |  |  | saturation | nitrogen |  |  | [-10,60]
313 | 286 | 46 | literature | journal_article | 10.1021/acs.macromol.1c02329 |  |  | 152 | 42 | Poly{[N,N'-bis(2-octyldodecyl)naphthalene-1,4,5,8-bis(dicarboximide)-2,6-diyl]-alt-5,5'-(2,2'-bithiophene)} | N2200 | 171 | 57 | 3 |  |  | 1 | [6 empty] | 6212 | chloroform | 5 | 1 | [10 empty] | 45 | Au | PMMA | 750 |  |  | Au |  | TGBC | 80 | 5600 | 3.4 | 16 | uv_ozone | 43 | blade |  |  | 50 | 0.5 | 75 |  | perpendicular |  |  | 25 | 200 | 0.5 | nitrogen | [10 empty] | 0.25 | [5 empty] | saturation | nitrogen |  |  | [-10,60]
314 | 287 | 46 | literature | journal_article | 10.1021/acs.macromol.1c02329 |  |  | 153 | 42 | Poly{[N,N'-bis(2-octyldodecyl)naphthalene-1,4,5,8-bis(dicarboximide)-2,6-diyl]-alt-5,5'-(2,2'-bithiophene)} | N2200 | 171 | 57 | 3 |  |  | 0.99 | 106 | ethylene glycol | EG |  |  | 0.01 | 6212 | chloroform | 5 | 1 | [10 empty] | 45 | Au | PMMA | 750 |  |  | Au |  | TGBC | 80 | 5600 | 3.4 | 16 | uv_ozone | 43 | blade |  |  | 50 | 0.5 | 75 |  | perpendicular |  |  | 25 | 200 | 0.5 | nitrogen | [10 empty] | 0.69 | [5 empty] | saturation | nitrogen |  |  | [-10,60]
315 | 288 | 46 | literature | journal_article | 10.1021/acs.macromol.1c02329 |  |  | 154 | 42 | Poly{[N,N'-bis(2-octyldodecyl)naphthalene-1,4,5,8-bis(dicarboximide)-2,6-diyl]-alt-5,5'-(2,2'-bithiophene)} | N2200 | 171 | 57 | 3 |  |  | 0.98 | 106 | ethylene glycol | EG |  |  | 0.02 | 6212 | chloroform | 5 | 1 | [10 empty] | 45 | Au | PMMA | 750 |  |  | Au |  | TGBC | 80 | 5600 | 3.4 | 16 | uv_ozone | 43 | blade |  |  | 50 | 0.5 | 75 |  | perpendicular |  |  | 25 | 200 | 0.5 | nitrogen | [10 empty] | 1.15 | [5 empty] | saturation | nitrogen |  |  | [-10,60]
316 | 289 | 46 | literature | journal_article | 10.1021/acs.macromol.1c02329 |  |  | 155 | 42 | Poly{[N,N'-bis(2-octyldodecyl)naphthalene-1,4,5,8-bis(dicarboximide)-2,6-diyl]-alt-5,5'-(2,2'-bithiophene)} | N2200 | 171 | 57 | 3 |  |  | 0.97 | 106 | ethylene glycol | EG |  |  | 0.03 | 6212 | chloroform | 5 | 1 | [10 empty] | 45 | Au | PMMA | 750 |  |  | Au |  | TGBC | 80 | 5600 | 3.4 | 16 | uv_ozone | 43 | blade |  |  | 50 | 0.5 | 75 |  | perpendicular |  |  | 25 | 200 | 0.5 | nitrogen | [10 empty] | 1.21 | [5 empty] | saturation | nitrogen |  |  | [-10,60]
317 | 290 | 46 | literature | journal_article | 10.1021/acs.macromol.1c02329 |  |  | 156 | 42 | Poly{[N,N'-bis(2-octyldodecyl)naphthalene-1,4,5,8-bis(dicarboximide)-2,6-diyl]-alt-5,5'-(2,2'-bithiophene)} | N2200 | 171 | 57 | 3 |  |  | 0.96 | 106 | ethylene glycol | EG |  |  | 0.04 | 6212 | chloroform | 5 | 1 | [10 empty] | 45 | Au | PMMA | 750 |  |  | Au |  | TGBC | 80 | 5600 | 3.4 | 16 | uv_ozone | 43 | blade |  |  | 50 | 0.5 | 75 |  | perpendicular |  |  | 25 | 200 | 0.5 | nitrogen | [10 empty] | 0.96 | [5 empty] | saturation | nitrogen |  |  | [-10,60]
318 | 291 | 46 | literature | journal_article | 10.1021/acs.macromol.1c02329 |  |  | 152 | 42 | Poly{[N,N'-bis(2-octyldodecyl)naphthalene-1,4,5,8-bis(dicarboximide)-2,6-diyl]-alt-5,5'-(2,2'-bithiophene)} | N2200 | 171 | 57 | 3 |  |  | 1 | [6 empty] | 6212 | chloroform | 5 | 1 | [10 empty] | 45 | Au | PMMA | 750 |  |  | Au |  | TGBC | 80 | 5600 | 3.4 | 16 | uv_ozone | 44 | blade |  |  | 50 | 0.5 | 75 |  | parallel |  |  | 25 | 200 | 0.5 | nitrogen | [10 empty] | 0.27 | [5 empty] | saturation | nitrogen |  |  | [-10,60]
319 | 292 | 46 | literature | journal_article | 10.1021/acs.macromol.1c02329 |  |  | 153 | 42 | Poly{[N,N'-bis(2-octyldodecyl)naphthalene-1,4,5,8-bis(dicarboximide)-2,6-diyl]-alt-5,5'-(2,2'-bithiophene)} | N2200 | 171 | 57 | 3 |  |  | 0.99 | 106 | ethylene glycol | EG |  |  | 0.01 | 6212 | chloroform | 5 | 1 | [10 empty] | 45 | Au | PMMA | 750 |  |  | Au |  | TGBC | 80 | 5600 | 3.4 | 16 | uv_ozone | 44 | blade |  |  | 50 | 0.5 | 75 |  | parallel |  |  | 25 | 200 | 0.5 | nitrogen | [10 empty] | 0.41 | [5 empty] | saturation | nitrogen |  |  | [-10,60]
320 | 293 | 46 | literature | journal_article | 10.1021/acs.macromol.1c02329 |  |  | 154 | 42 | Poly{[N,N'-bis(2-octyldodecyl)naphthalene-1,4,5,8-bis(dicarboximide)-2,6-diyl]-alt-5,5'-(2,2'-bithiophene)} | N2200 | 171 | 57 | 3 |  |  | 0.98 | 106 | ethylene glycol | EG |  |  | 0.02 | 6212 | chloroform | 5 | 1 | [10 empty] | 45 | Au | PMMA | 750 |  |  | Au |  | TGBC | 80 | 5600 | 3.4 | 16 | uv_ozone | 44 | blade |  |  | 50 | 0.5 | 75 |  | parallel |  |  | 25 | 200 | 0.5 | nitrogen | [10 empty] | 0.57 | [5 empty] | saturation | nitrogen |  |  | [-10,60]
321 | 294 | 46 | literature | journal_article | 10.1021/acs.macromol.1c02329 |  |  | 155 | 42 | Poly{[N,N'-bis(2-octyldodecyl)naphthalene-1,4,5,8-bis(dicarboximide)-2,6-diyl]-alt-5,5'-(2,2'-bithiophene)} | N2200 | 171 | 57 | 3 |  |  | 0.97 | 106 | ethylene glycol | EG |  |  | 0.03 | 6212 | chloroform | 5 | 1 | [10 empty] | 45 | Au | PMMA | 750 |  |  | Au |  | TGBC | 80 | 5600 | 3.4 | 16 | uv_ozone | 44 | blade |  |  | 50 | 0.5 | 75 |  | parallel |  |  | 25 | 200 | 0.5 | nitrogen | [10 empty] | 0.55 | [5 empty] | saturation | nitrogen |  |  | [-10,60]
322 | 295 | 46 | literature | journal_article | 10.1021/acs.macromol.1c02329 |  |  | 156 | 42 | Poly{[N,N'-bis(2-octyldodecyl)naphthalene-1,4,5,8-bis(dicarboximide)-2,6-diyl]-alt-5,5'-(2,2'-bithiophene)} | N2200 | 171 | 57 | 3 |  |  | 0.96 | 106 | ethylene glycol | EG |  |  | 0.04 | 6212 | chloroform | 5 | 1 | [10 empty] | 45 | Au | PMMA | 750 |  |  | Au |  | TGBC | 80 | 5600 | 3.4 | 16 | uv_ozone | 44 | blade |  |  | 50 | 0.5 | 75 |  | parallel |  |  | 25 | 200 | 0.5 | nitrogen | [10 empty] | 0.54 | [5 empty] | saturation | nitrogen |  |  | [-10,60]
323 | 296 | 46 | literature | journal_article | 10.1021/acs.macromol.1c02329 |  |  | 152 | 42 | Poly{[N,N'-bis(2-octyldodecyl)naphthalene-1,4,5,8-bis(dicarboximide)-2,6-diyl]-alt-5,5'-(2,2'-bithiophene)} | N2200 | 171 | 57 | 3 |  |  | 1 | [6 empty] | 6212 | chloroform | 5 | 1 | [10 empty] | 45 | Au | PMMA | 750 |  |  | Au |  | TGBC | 80 | 5600 | 3.4 | 16 | uv_ozone | 33 | spin | 2000 | 60 | [7 empty] | 25 | 200 | 0.5 | nitrogen | [10 empty] | 0.33 | [5 empty] | saturation | nitrogen |  |  | [-10,60]
324 | 297 | 46 | literature | journal_article | 10.1021/acs.macromol.1c02329 |  |  | 153 | 42 | Poly{[N,N'-bis(2-octyldodecyl)naphthalene-1,4,5,8-bis(dicarboximide)-2,6-diyl]-alt-5,5'-(2,2'-bithiophene)} | N2200 | 171 | 57 | 3 |  |  | 0.99 | 106 | ethylene glycol | EG |  |  | 0.01 | 6212 | chloroform | 5 | 1 | [10 empty] | 45 | Au | PMMA | 750 |  |  | Au |  | TGBC | 80 | 5600 | 3.4 | 16 | uv_ozone | 33 | spin | 2000 | 60 | [7 empty] | 25 | 200 | 0.5 | nitrogen | [10 empty] | 0.5 | [5 empty] | saturation | nitrogen |  |  | [-10,60]
325 | 298 | 46 | literature | journal_article | 10.1021/acs.macromol.1c02329 |  |  | 154 | 42 | Poly{[N,N'-bis(2-octyldodecyl)naphthalene-1,4,5,8-bis(dicarboximide)-2,6-diyl]-alt-5,5'-(2,2'-bithiophene)} | N2200 | 171 | 57 | 3 |  |  | 0.98 | 106 | ethylene glycol | EG |  |  | 0.02 | 6212 | chloroform | 5 | 1 | [10 empty] | 45 | Au | PMMA | 750 |  |  | Au |  | TGBC | 80 | 5600 | 3.4 | 16 | uv_ozone | 33 | spin | 2000 | 60 | [7 empty] | 25 | 200 | 0.5 | nitrogen | [10 empty] | 0.52 | [5 empty] | saturation | nitrogen |  |  | [-10,60]
326 | 299 | 46 | literature | journal_article | 10.1021/acs.macromol.1c02329 |  |  | 155 | 42 | Poly{[N,N'-bis(2-octyldodecyl)naphthalene-1,4,5,8-bis(dicarboximide)-2,6-diyl]-alt-5,5'-(2,2'-bithiophene)} | N2200 | 171 | 57 | 3 |  |  | 0.97 | 106 | ethylene glycol | EG |  |  | 0.03 | 6212 | chloroform | 5 | 1 | [10 empty] | 45 | Au | PMMA | 750 |  |  | Au |  | TGBC | 80 | 5600 | 3.4 | 16 | uv_ozone | 33 | spin | 2000 | 60 | [7 empty] | 25 | 200 | 0.5 | nitrogen | [10 empty] | 0.61 | [5 empty] | saturation | nitrogen |  |  | [-10,60]
327 | 300 | 46 | literature | journal_article | 10.1021/acs.macromol.1c02329 |  |  | 156 | 42 | Poly{[N,N'-bis(2-octyldodecyl)naphthalene-1,4,5,8-bis(dicarboximide)-2,6-diyl]-alt-5,5'-(2,2'-bithiophene)} | N2200 | 171 | 57 | 3 |  |  | 0.96 | 106 | ethylene glycol | EG |  |  | 0.04 | 6212 | chloroform | 5 | 1 | [10 empty] | 45 | Au | PMMA | 750 |  |  | Au |  | TGBC | 80 | 5600 | 3.4 | 16 | uv_ozone | 33 | spin | 2000 | 60 | [7 empty] | 25 | 200 | 0.5 | nitrogen | [10 empty] | 0.59 | [5 empty] | saturation | nitrogen |  |  | [-10,60]
328 | 301 | 47 | literature | journal_article | 10.1038/s41598-020-60812-x |  |  | 157 | 33 | Poly{[N,N'-bis(2-octyldodecyl)naphthalene-1,4,5,8-bis(dicarboximide)-2,6-diyl]-alt-5,5'-(2,2'-bithiophene)} | N2200 | [5 empty] | 1 | [6 empty] | 6212 | chloroform | 1 | 1 | [10 empty] | 46 |  | SiO2 |  |  |  | Au |  | BGBC | 20 | 2000 |  | 3 | OTS-8 | 45 | drop | [7 empty] | air |  | 33 | 200 | 4 | vacuum | [10 empty] | 0.03 |  |  | 33.9 | 100 |  | saturation | air |  |  | [0,100]
329 | 302 | 48 | literature | journal_article | 10.1002/adfm.201807786 |  |  | 112 | 33 | Poly{[N,N'-bis(2-octyldodecyl)naphthalene-1,4,5,8-bis(dicarboximide)-2,6-diyl]-alt-5,5'-(2,2'-bithiophene)} | N2200 | [5 empty] | 1 | [6 empty] | 7003 | 1-chloronaphthalene | 10 | 1 | [10 empty] | 32 | Al | PMMA | 500 |  |  | Au |  | TGBC | [5 empty] | 46 | spin | 1000 | 60 | [6 empty] | 25 | 25 | 200 | 0.5 | nitrogen |  |  | 23.15 | [7 empty] | 0.04 |  |  | 8.85 | 1000 |  | saturation | nitrogen |  |  | [-10,60]
330 | 303 | 48 | literature | journal_article | 10.1002/adfm.201807786 |  |  | 112 | 33 | Poly{[N,N'-bis(2-octyldodecyl)naphthalene-1,4,5,8-bis(dicarboximide)-2,6-diyl]-alt-5,5'-(2,2'-bithiophene)} | N2200 | [5 empty] | 1 | [6 empty] | 7003 | 1-chloronaphthalene | 10 | 1 | [10 empty] | 32 | Al | PMMA | 500 |  |  | Au |  | TGBC | [5 empty] | 47 | spin | 1000 | 60 | [6 empty] | 60 | 25 | 200 | 0.5 | nitrogen |  |  | 23.51 | 3.92 | [6 empty] | 0.11 |  |  | 11.49 | 10000 |  | saturation | nitrogen |  |  | [-10,60]
331 | 304 | 48 | literature | journal_article | 10.1002/adfm.201807786 |  |  | 112 | 33 | Poly{[N,N'-bis(2-octyldodecyl)naphthalene-1,4,5,8-bis(dicarboximide)-2,6-diyl]-alt-5,5'-(2,2'-bithiophene)} | N2200 | [5 empty] | 1 | [6 empty] | 7003 | 1-chloronaphthalene | 10 | 1 | [10 empty] | 32 | Al | PMMA | 500 |  |  | Au |  | TGBC | [5 empty] | 48 | spin | 1000 | 60 | [6 empty] | 80 | 25 | 200 | 0.5 | nitrogen |  |  | 23.47 | 3.95 | [6 empty] | 0.85 |  |  | 21.85 | 5500 |  | saturation | nitrogen |  |  | [-10,60]
332 | 305 | 48 | literature | journal_article | 10.1002/adfm.201807786 |  |  | 112 | 33 | Poly{[N,N'-bis(2-octyldodecyl)naphthalene-1,4,5,8-bis(dicarboximide)-2,6-diyl]-alt-5,5'-(2,2'-bithiophene)} | N2200 | [5 empty] | 1 | [6 empty] | 7003 | 1-chloronaphthalene | 10 | 1 | [10 empty] | 32 | Al | PMMA | 500 |  |  | Au |  | TGBC | [5 empty] | 49 | spin | 1000 | 60 | [6 empty] | 100 | 25 | 200 | 0.5 | nitrogen |  |  | 23.29 | 3.94 | [6 empty] | 3.43 |  |  | 15.22 | 10000 |  | saturation | nitrogen |  |  | [-10,60]
333 | 306 | 48 | literature | journal_article | 10.1002/adfm.201807786 |  |  | 112 | 33 | Poly{[N,N'-bis(2-octyldodecyl)naphthalene-1,4,5,8-bis(dicarboximide)-2,6-diyl]-alt-5,5'-(2,2'-bithiophene)} | N2200 | [5 empty] | 1 | [6 empty] | 7003 | 1-chloronaphthalene | 10 | 1 | [10 empty] | 32 | Al | PMMA | 500 |  |  | Au |  | TGBC | [5 empty] | 50 | spin | 1000 | 60 | [6 empty] | 120 | 25 | 200 | 0.5 | nitrogen |  |  | 24.65 | 3.95 | [6 empty] | 0.96 |  |  | 24.08 | 5500 |  | saturation | nitrogen |  |  | [-10,60]
334 | 307 | 48 | literature | journal_article | 10.1002/adfm.201807786 |  |  | 112 | 33 | Poly{[N,N'-bis(2-octyldodecyl)naphthalene-1,4,5,8-bis(dicarboximide)-2,6-diyl]-alt-5,5'-(2,2'-bithiophene)} | N2200 | [5 empty] | 1 | [6 empty] | 7003 | 1-chloronaphthalene | 10 | 1 | [10 empty] | 32 | Al | PMMA | 500 |  |  | Au |  | TGBC | [5 empty] | 51 | spin | 1000 | 60 | [6 empty] | 150 | 25 | 200 | 0.5 | nitrogen |  |  | 23.46 | 3.96 | [6 empty] | 0.45 |  |  | 21.5 | 5500 |  | saturation | nitrogen |  |  | [-10,60]
335 | 308 | 49 | literature | journal_article | 10.1002/adfm.201002729 |  |  | 158 | 43 | poly(3-hexylthiophene-2,5-diyl) | P3HT | 47.7 | 24 | 1.9875 | 93 | [8 empty] | 6212 | chloroform | 4 | [11 empty] | 47 | n-doped Si | SiO2 | 200 |  |  | Au | Cr | BGBC | 50 | 2000 |  |  |  | 52 | spin | 1500 | [6 empty] | air | [13 empty] | 0.000202 | [7 empty] | linear | air |  | -3
336 | 308 | 49 | literature | journal_article | 10.1002/adfm.201002729 |  |  | 158 | 43 | poly(3-hexylthiophene-2,5-diyl) | P3HT | 47.7 | 24 | 1.9875 | 93 | [8 empty] | 6212 | chloroform | 4 | [11 empty] | 47 | n-doped Si | SiO2 | 200 |  |  | Au | Cr | BGBC | 50 | 2000 |  |  |  | 52 | spin | 1500 | [6 empty] | air | [13 empty] | 0.00719 | [7 empty] | linear | air |  | -3
337 | 308 | 49 | literature | journal_article | 10.1002/adfm.201002729 |  |  | 158 | 43 | poly(3-hexylthiophene-2,5-diyl) | P3HT | 47.7 | 24 | 1.9875 | 93 | [8 empty] | 6212 | chloroform | 4 | [11 empty] | 47 | n-doped Si | SiO2 | 200 |  |  | Au | Cr | BGBC | 50 | 2000 |  |  |  | 52 | spin | 1500 | [6 empty] | air | [13 empty] | 0.0294 | [7 empty] | linear | air |  | -3
338 | 308 | 49 | literature | journal_article | 10.1002/adfm.201002729 |  |  | 158 | 43 | poly(3-hexylthiophene-2,5-diyl) | P3HT | 47.7 | 24 | 1.9875 | 93 | [8 empty] | 6212 | chloroform | 4 | [11 empty] | 47 | n-doped Si | SiO2 | 200 |  |  | Au | Cr | BGBC | 50 | 2000 |  |  |  | 52 | spin | 1500 | [6 empty] | air | [13 empty] | 0.0506 | [7 empty] | linear | air |  | -3
339 | 308 | 49 | literature | journal_article | 10.1002/adfm.201002729 |  |  | 158 | 43 | poly(3-hexylthiophene-2,5-diyl) | P3HT | 47.7 | 24 | 1.9875 | 93 | [8 empty] | 6212 | chloroform | 4 | [11 empty] | 47 | n-doped Si | SiO2 | 200 |  |  | Au | Cr | BGBC | 50 | 2000 |  |  |  | 52 | spin | 1500 | [6 empty] | air | [13 empty] | 0.0306 | [7 empty] | linear | air |  | -3
340 | 308 | 49 | literature | journal_article | 10.1002/adfm.201002729 |  |  | 158 | 43 | poly(3-hexylthiophene-2,5-diyl) | P3HT | 47.7 | 24 | 1.9875 | 93 | [8 empty] | 6212 | chloroform | 4 | [11 empty] | 47 | n-doped Si | SiO2 | 200 |  |  | Au | Cr | BGBC | 50 | 2000 |  |  |  | 52 | spin | 1500 | [6 empty] | air | [13 empty] | 0.0361 | [7 empty] | linear | air |  | -3
341 | 308 | 49 | literature | journal_article | 10.1002/adfm.201002729 |  |  | 158 | 43 | poly(3-hexylthiophene-2,5-diyl) | P3HT | 47.7 | 24 | 1.9875 | 93 | [8 empty] | 6212 | chloroform | 4 | [11 empty] | 47 | n-doped Si | SiO2 | 200 |  |  | Au | Cr | BGBC | 50 | 2000 |  |  |  | 52 | spin | 1500 | [6 empty] | air | [13 empty] | 0.0153 | [7 empty] | linear | air |  | -3
342 | 309 | 50 | literature | journal_article | 10.1021/am3027822 |  |  | 159 | 44 | poly(3-hexylthiophene-2,5-diyl) | P3HT | 47.7 | 24 | 1.9875 | 94 | [8 empty] | 6212 | chloroform | 3.5 | [11 empty] | 48 | n-doped Si | SiO2 | 200 |  |  | Au |  | BGBC | 50 | 2000 |  |  |  | 53 | spin | 1500 | [6 empty] | nitrogen |  | 34 | 10 | 110 |  | 27.5 | [7 empty] | 0.0273 | [7 empty] | linear | nitrogen |  | -3
343 | 310 | 50 | literature | journal_article | 10.1021/am3027822 |  |  | 159 | 44 | poly(3-hexylthiophene-2,5-diyl) | P3HT | 47.7 | 24 | 1.9875 | 94 | [8 empty] | 6212 | chloroform | 3.5 | [11 empty] | 48 | n-doped Si | SiO2 | 200 |  |  | Au |  | BGBC | 50 | 2000 |  |  |  | 54 | dip | [5 empty] | 1 |  | nitrogen |  | 34 | 10 | 110 |  | 20 | [7 empty] | 0.0494 | [7 empty] | linear | nitrogen |  | -3
344 | 309 | 50 | literature | journal_article | 10.1021/am3027822 |  |  | 159 | 44 | poly(3-hexylthiophene-2,5-diyl) | P3HT | 47.7 | 24 | 1.9875 | 94 | [8 empty] | 6212 | chloroform | 3.5 | [11 empty] | 48 | n-doped Si | SiO2 | 200 |  |  | Au |  | BGBC | 50 | 2000 |  |  |  | 53 | spin | 1500 | [6 empty] | nitrogen |  | 34 | 10 | 110 |  | 27.5 | [7 empty] | 0.00116 | [7 empty] | linear | nitrogen |  | -3
345 | 310 | 50 | literature | journal_article | 10.1021/am3027822 |  |  | 159 | 44 | poly(3-hexylthiophene-2,5-diyl) | P3HT | 47.7 | 24 | 1.9875 | 94 | [8 empty] | 6212 | chloroform | 3.5 | [11 empty] | 48 | n-doped Si | SiO2 | 200 |  |  | Au |  | BGBC | 50 | 2000 |  |  |  | 54 | dip | [5 empty] | 1 |  | nitrogen |  | 34 | 10 | 110 |  | 20 | [7 empty] | 0.00345 | [7 empty] | linear | nitrogen |  | -3
346 | 311 | 50 | literature | journal_article | 10.1021/am3027822 |  |  | 160 | 45 | poly(3-hexylthiophene-2,5-diyl) | P3HT | 23 | 12.7 | 1.811023622 | 98 | [8 empty] | 6212 | chloroform | 3.5 | [11 empty] | 48 | n-doped Si | SiO2 | 200 |  |  | Au |  | BGBC | 50 | 2000 |  |  |  | 53 | spin | 1500 | [6 empty] | nitrogen |  | 34 | 10 | 110 |  | 27.5 | [7 empty] | 0.0608 | [7 empty] | linear | nitrogen |  | -3
347 | 312 | 50 | literature | journal_article | 10.1021/am3027822 |  |  | 160 | 45 | poly(3-hexylthiophene-2,5-diyl) | P3HT | 23 | 12.7 | 1.811023622 | 98 | [8 empty] | 6212 | chloroform | 3.5 | [11 empty] | 48 | n-doped Si | SiO2 | 200 |  |  | Au |  | BGBC | 50 | 2000 |  |  |  | 54 | dip | [5 empty] | 1 |  | nitrogen |  | 34 | 10 | 110 |  | 20 | [7 empty] | 0.0436 | [7 empty] | linear | nitrogen |  | -3
348 | 311 | 50 | literature | journal_article | 10.1021/am3027822 |  |  | 160 | 45 | poly(3-hexylthiophene-2,5-diyl) | P3HT | 23 | 12.7 | 1.811023622 | 98 | [8 empty] | 6212 | chloroform | 3.5 | [11 empty] | 48 | n-doped Si | SiO2 | 200 |  |  | Au |  | BGBC | 50 | 2000 |  |  |  | 53 | spin | 1500 | [6 empty] | nitrogen |  | 34 | 10 | 110 |  | 27.5 | [7 empty] | 0.0205 | [7 empty] | linear | nitrogen |  | -3
349 | 312 | 50 | literature | journal_article | 10.1021/am3027822 |  |  | 160 | 45 | poly(3-hexylthiophene-2,5-diyl) | P3HT | 23 | 12.7 | 1.811023622 | 98 | [8 empty] | 6212 | chloroform | 3.5 | [11 empty] | 48 | n-doped Si | SiO2 | 200 |  |  | Au |  | BGBC | 50 | 2000 |  |  |  | 54 | dip | [5 empty] | 1 |  | nitrogen |  | 34 | 10 | 110 |  | 20 | [7 empty] | 0.0148 | [7 empty] | linear | nitrogen |  | -3
350 | 313 | 51 | literature | journal_article | 10.1016/j.orgel.2011.06.027 |  |  | 161 | 46 | poly(3-hexylthiophene-2,5-diyl) | P3HT |  | 65.5 |  | 96.6 | [8 empty] | 6212 | chloroform | 10 | [11 empty] | 49 | n-doped Si | SiO2 | 230 |  |  | Au |  | BGBC | 10 | 10000 |  |  |  | 55 | spin | 900 | [6 empty] | air | [5 empty] | 130 | [7 empty] | 0.00073 | [7 empty] | saturation | vacuum
351 | 314 | 51 | literature | journal_article | 10.1016/j.orgel.2011.06.027 |  |  | 161 | 46 | poly(3-hexylthiophene-2,5-diyl) | P3HT |  | 65.5 |  | 96.6 | [8 empty] | 6212 | chloroform | 10 |  |  |  |  | 2 | aging |  |  |  | 1460 | 25 | 49 | n-doped Si | SiO2 | 230 |  |  | Au |  | BGBC | 10 | 10000 |  |  |  | 55 | spin | 900 | [6 empty] | air | [5 empty] | 130 | [7 empty] | 0.0156 | [7 empty] | saturation | vacuum
352 | 315 | 52 | literature | journal_article | 10.1021/cm049617w |  |  | 162 | 47 | poly(3-hexylthiophene-2,5-diyl) | P3HT |  | 37 |  | 98 | [8 empty] | 6212 | chloroform | 10 |  |  |  |  | 3 | aging |  |  |  | 0.5 | 70 | 50 | n-doped Si | SiO2 | 200 |  |  | Au |  | BGTC | 95 | 1500 |  | 12 | HMDS | 56 | spin | 1500 | [6 empty] | vacuum |  | 35 | 10 | 100 |  | 40 | [7 empty] | 0.012 | [8 empty] | nitrogen |  | -60
353 | 316 | 52 | literature | journal_article | 10.1021/cm049617w |  |  | 163 | 47 | poly(3-hexylthiophene-2,5-diyl) | P3HT |  | 37 |  | 98 | [8 empty] | 7809 | 1,4-xylene | 10 |  |  |  |  | 3 | aging |  |  |  | 0.5 | 70 | 50 | n-doped Si | SiO2 | 200 |  |  | Au |  | BGTC | 95 | 1500 |  | 12 | HMDS | 56 | spin | 1500 | [6 empty] | vacuum |  | 35 | 10 | 100 |  | 40 | [7 empty] | 0.042 | [8 empty] | nitrogen |  | -60
354 | 317 | 52 | literature | journal_article | 10.1021/cm049617w |  |  | 164 | 47 | poly(3-hexylthiophene-2,5-diyl) | P3HT |  | 37 |  | 98 | [8 empty] | 13229 | cyclohexylbenzene | 10 |  |  |  |  | 3 | aging |  |  |  | 0.5 | 70 | 50 | n-doped Si | SiO2 | 200 |  |  | Au |  | BGTC | 95 | 1500 |  | 12 | HMDS | 56 | spin | 1500 | [6 empty] | vacuum |  | 35 | 10 | 100 |  | 40 | [7 empty] | 0.022 | [8 empty] | nitrogen |  | -60
355 | 318 | 52 | literature | journal_article | 10.1021/cm049617w |  |  | 165 | 47 | poly(3-hexylthiophene-2,5-diyl) | P3HT |  | 37 |  | 98 | [8 empty] | 13 | 1,2,4-trichlorobenzene | 10 |  |  |  |  | 3 | aging |  |  |  | 0.5 | 70 | 50 | n-doped Si | SiO2 | 200 |  |  | Au |  | BGTC | 95 | 1500 |  | 12 | HMDS | 56 | spin | 1500 | [6 empty] | vacuum |  | 35 | 10 | 100 |  | 40 | [7 empty] | 0.12 | [8 empty] | nitrogen |  | -60
356 | 319 | 52 | literature | journal_article | 10.1021/cm049617w |  |  | 162 | 47 | poly(3-hexylthiophene-2,5-diyl) | P3HT |  | 37 |  | 98 | [8 empty] | 6212 | chloroform | 10 |  |  |  |  | 3 | aging |  |  |  | 0.5 | 70 | 50 | n-doped Si | SiO2 | 200 |  |  | Au |  | BGTC | 95 | 1500 |  | 13 | FDTS | 56 | spin | 1500 | [6 empty] | vacuum |  | 35 | 10 | 100 |  | 40 | [7 empty] | 0.0076 | [8 empty] | nitrogen |  | -60
357 | 320 | 52 | literature | journal_article | 10.1021/cm049617w |  |  | 166 | 47 | poly(3-hexylthiophene-2,5-diyl) | P3HT |  | 37 |  | 98 | [8 empty] | 8030 | thiophene | 10 |  |  |  |  | 3 | aging |  |  |  | 0.5 | 70 | 50 | n-doped Si | SiO2 | 200 |  |  | Au |  | BGTC | 95 | 1500 |  | 13 | FDTS | 56 | spin | 1500 | [6 empty] | vacuum |  | 35 | 10 | 100 |  | 40 | [7 empty] | 0.03 | [8 empty] | nitrogen |  | -60
358 | 321 | 52 | literature | journal_article | 10.1021/cm049617w |  |  | 163 | 47 | poly(3-hexylthiophene-2,5-diyl) | P3HT |  | 37 |  | 98 | [8 empty] | 7809 | 1,4-xylene | 10 |  |  |  |  | 3 | aging |  |  |  | 0.5 | 70 | 50 | n-doped Si | SiO2 | 200 |  |  | Au |  | BGTC | 95 | 1500 |  | 13 | FDTS | 56 | spin | 1500 | [6 empty] | vacuum |  | 35 | 10 | 100 |  | 40 | [7 empty] | 0.041 | [8 empty] | nitrogen |  | -60
359 | 322 | 52 | literature | journal_article | 10.1021/cm049617w |  |  | 164 | 47 | poly(3-hexylthiophene-2,5-diyl) | P3HT |  | 37 |  | 98 | [8 empty] | 13229 | cyclohexylbenzene | 10 |  |  |  |  | 3 | aging |  |  |  | 0.5 | 70 | 50 | n-doped Si | SiO2 | 200 |  |  | Au |  | BGTC | 95 | 1500 |  | 13 | FDTS | 56 | spin | 1500 | [6 empty] | vacuum |  | 35 | 10 | 100 |  | 40 | [7 empty] | 0.049 | [8 empty] | nitrogen |  | -60
360 | 323 | 52 | literature | journal_article | 10.1021/cm049617w |  |  | 165 | 47 | poly(3-hexylthiophene-2,5-diyl) | P3HT |  | 37 |  | 98 | [8 empty] | 13 | 1,2,4-trichlorobenzene | 10 |  |  |  |  | 3 | aging |  |  |  | 0.5 | 70 | 50 | n-doped Si | SiO2 | 200 |  |  | Au |  | BGTC | 95 | 1500 |  | 13 | FDTS | 56 | spin | 1500 | [6 empty] | vacuum |  | 35 | 10 | 100 |  | 40 | [7 empty] | 0.063 | [8 empty] | nitrogen |  | -60
361 | 324 | 53 | literature | journal_article | 10.1103/PhysRevB.74.115318 |  |  | 167 | 48 | poly(3-hexylthiophene-2,5-diyl) | P3HT | 15.4 | 10.3 | 1.5 | [9 empty] | 6212 | chloroform | 10 |  |  |  |  | 4 | aging |  |  |  | 30 | 70 | 51 | n-doped Si | SiO2 | 230 |  |  | Au |  | BGBC | 20 | 10000 |  | 12 | HMDS | 53 | spin | 1500 | [6 empty] | nitrogen |  | 35 | 10 | 100 |  | 35 | [7 empty] | 0.0076 | [7 empty] | saturation | nitrogen |  | -50
362 | 325 | 53 | literature | journal_article | 10.1103/PhysRevB.74.115318 |  |  | 168 | 49 | poly(3-hexylthiophene-2,5-diyl) | P3HT | 20 | 11.1 | 1.8 | [9 empty] | 6212 | chloroform | 10 |  |  |  |  | 4 | aging |  |  |  | 30 | 70 | 51 | n-doped Si | SiO2 | 230 |  |  | Au |  | BGBC | 20 | 10000 |  | 12 | HMDS | 53 | spin | 1500 | [6 empty] | nitrogen |  | 35 | 10 | 100 |  | 35 | [7 empty] | 0.00496 | [7 empty] | saturation | nitrogen |  | -50
363 | 326 | 53 | literature | journal_article | 10.1103/PhysRevB.74.115318 |  |  | 169 | 50 | poly(3-hexylthiophene-2,5-diyl) | P3HT | 22 | 13.8 | 1.6 | [9 empty] | 6212 | chloroform | 10 |  |  |  |  | 4 | aging |  |  |  | 30 | 70 | 52 | n-doped Si | SiO2 | 200 |  |  | Au |  | BGBC | 20 | 10000 |  | 12 | HMDS | 53 | spin | 1500 | [6 empty] | nitrogen |  | 35 | 10 | 100 |  | 35 | [7 empty] | 0.00948 | [7 empty] | saturation | nitrogen |  | -50
364 | 327 | 53 | literature | journal_article | 10.1103/PhysRevB.74.115318 |  |  | 170 | 51 | poly(3-hexylthiophene-2,5-diyl) | P3HT | 29 | 19.3 | 1.5 | [9 empty] | 6212 | chloroform | 10 |  |  |  |  | 4 | aging |  |  |  | 30 | 70 | 52 | n-doped Si | SiO2 | 200 |  |  | Au |  | BGBC | 20 | 10000 |  | 12 | HMDS | 53 | spin | 1500 | [6 empty] | nitrogen |  | 35 | 10 | 100 |  | 35 | [7 empty] | 0.012 | [7 empty] | saturation | nitrogen |  | -50
365 | 328 | 53 | literature | journal_article | 10.1103/PhysRevB.74.115318 |  |  | 171 | 52 | poly(3-hexylthiophene-2,5-diyl) | P3HT | 42 | 23.3 | 1.8 | [9 empty] | 6212 | chloroform | 10 |  |  |  |  | 4 | aging |  |  |  | 30 | 70 | 52 | n-doped Si | SiO2 | 200 |  |  | Au |  | BGBC | 20 | 10000 |  | 12 | HMDS | 53 | spin | 1500 | [6 empty] | nitrogen |  | 35 | 10 | 100 |  | 35 | [7 empty] | 0.00529 | [7 empty] | saturation | nitrogen |  | -50
366 | 329 | 53 | literature | journal_article | 10.1103/PhysRevB.74.115318 |  |  | 172 | 53 | poly(3-hexylthiophene-2,5-diyl) | P3HT | 52 | 22.6 | 2.3 | [9 empty] | 6212 | chloroform | 10 |  |  |  |  | 4 | aging |  |  |  | 30 | 70 | 52 | n-doped Si | SiO2 | 200 |  |  | Au |  | BGBC | 20 | 10000 |  | 12 | HMDS | 53 | spin | 1500 | [6 empty] | nitrogen |  | 35 | 10 | 100 |  | 35 | [7 empty] | 0.00554 | [7 empty] | saturation | nitrogen |  | -50
367 | 330 | 53 | literature | journal_article | 10.1103/PhysRevB.74.115318 |  |  | 173 | 54 | poly(3-hexylthiophene-2,5-diyl) | P3HT | 76 | 44.7 | 1.7 | [9 empty] | 6212 | chloroform | 10 |  |  |  |  | 4 | aging |  |  |  | 30 | 70 | 52 | n-doped Si | SiO2 | 200 |  |  | Au |  | BGBC | 20 | 10000 |  | 12 | HMDS | 53 | spin | 1500 | [6 empty] | nitrogen |  | 35 | 10 | 100 |  | 35 | [7 empty] | 0.00299 | [7 empty] | saturation | nitrogen |  | -50
368 | 331 | 53 | literature | journal_article | 10.1103/PhysRevB.74.115318 |  |  | 174 | 55 | poly(3-hexylthiophene-2,5-diyl) | P3HT | 270 | 117.4 | 2.3 | [9 empty] | 6212 | chloroform | 10 |  |  |  |  | 4 | aging |  |  |  | 30 | 70 | 52 | n-doped Si | SiO2 | 200 |  |  | Au |  | BGBC | 20 | 10000 |  | 12 | HMDS | 53 | spin | 1500 | [6 empty] | nitrogen |  | 35 | 10 | 100 |  | 35 | [7 empty] | 0.0081 | [7 empty] | saturation | nitrogen |  | -50
369 | 332 | 53 | literature | journal_article | 10.1103/PhysRevB.74.115318 |  |  | 175 | 48 | poly(3-hexylthiophene-2,5-diyl) | P3HT | 15.4 | 10.3 | 1.5 | [9 empty] | 13 | 1,2,4-trichlorobenzene | 10 |  |  |  |  | 4 | aging |  |  |  | 30 | 70 | 52 | n-doped Si | SiO2 | 200 |  |  | Au |  | BGBC | 20 | 10000 |  | 12 | HMDS | 53 | spin | 1500 | [6 empty] | nitrogen |  | 35 | 10 | 100 |  | 35 | [7 empty] | 0.0017 | [7 empty] | saturation | nitrogen |  | -50
370 | 333 | 53 | literature | journal_article | 10.1103/PhysRevB.74.115318 |  |  | 176 | 49 | poly(3-hexylthiophene-2,5-diyl) | P3HT | 20 | 11.1 | 1.8 | [9 empty] | 13 | 1,2,4-trichlorobenzene | 10 |  |  |  |  | 4 | aging |  |  |  | 30 | 70 | 52 | n-doped Si | SiO2 | 200 |  |  | Au |  | BGBC | 20 | 10000 |  | 12 | HMDS | 53 | spin | 1500 | [6 empty] | nitrogen |  | 35 | 10 | 100 |  | 35 | [7 empty] | 0.00149 | [7 empty] | saturation | nitrogen |  | -50
371 | 334 | 53 | literature | journal_article | 10.1103/PhysRevB.74.115318 |  |  | 177 | 50 | poly(3-hexylthiophene-2,5-diyl) | P3HT | 22 | 13.8 | 1.6 | [9 empty] | 13 | 1,2,4-trichlorobenzene | 10 |  |  |  |  | 4 | aging |  |  |  | 30 | 70 | 52 | n-doped Si | SiO2 | 200 |  |  | Au |  | BGBC | 20 | 10000 |  | 12 | HMDS | 53 | spin | 1500 | [6 empty] | nitrogen |  | 35 | 10 | 100 |  | 35 | [7 empty] | 0.0305 | [7 empty] | saturation | nitrogen |  | -50
372 | 335 | 53 | literature | journal_article | 10.1103/PhysRevB.74.115318 |  |  | 178 | 51 | poly(3-hexylthiophene-2,5-diyl) | P3HT | 29 | 19.3 | 1.5 | [9 empty] | 13 | 1,2,4-trichlorobenzene | 10 |  |  |  |  | 4 | aging |  |  |  | 30 | 70 | 52 | n-doped Si | SiO2 | 200 |  |  | Au |  | BGBC | 20 | 10000 |  | 12 | HMDS | 53 | spin | 1500 | [6 empty] | nitrogen |  | 35 | 10 | 100 |  | 35 | [7 empty] | 0.0631 | [7 empty] | saturation | nitrogen |  | -50
373 | 336 | 53 | literature | journal_article | 10.1103/PhysRevB.74.115318 |  |  | 179 | 52 | poly(3-hexylthiophene-2,5-diyl) | P3HT | 42 | 23.3 | 1.8 | [9 empty] | 13 | 1,2,4-trichlorobenzene | 10 |  |  |  |  | 4 | aging |  |  |  | 30 | 70 | 52 | n-doped Si | SiO2 | 200 |  |  | Au |  | BGBC | 20 | 10000 |  | 12 | HMDS | 53 | spin | 1500 | [6 empty] | nitrogen |  | 35 | 10 | 100 |  | 35 | [7 empty] | 0.0775 | [7 empty] | saturation | nitrogen |  | -50
374 | 337 | 53 | literature | journal_article | 10.1103/PhysRevB.74.115318 |  |  | 180 | 53 | poly(3-hexylthiophene-2,5-diyl) | P3HT | 52 | 22.6 | 2.3 | [9 empty] | 13 | 1,2,4-trichlorobenzene | 10 |  |  |  |  | 4 | aging |  |  |  | 30 | 70 | 52 | n-doped Si | SiO2 | 200 |  |  | Au |  | BGBC | 20 | 10000 |  | 12 | HMDS | 53 | spin | 1500 | [6 empty] | nitrogen |  | 35 | 10 | 100 |  | 35 | [7 empty] | 0.0982 | [7 empty] | saturation | nitrogen |  | -50
375 | 338 | 53 | literature | journal_article | 10.1103/PhysRevB.74.115318 |  |  | 181 | 54 | poly(3-hexylthiophene-2,5-diyl) | P3HT | 76 | 44.7 | 1.7 | [9 empty] | 13 | 1,2,4-trichlorobenzene | 10 |  |  |  |  | 4 | aging |  |  |  | 30 | 70 | 52 | n-doped Si | SiO2 | 200 |  |  | Au |  | BGBC | 20 | 10000 |  | 12 | HMDS | 53 | spin | 1500 | [6 empty] | nitrogen |  | 35 | 10 | 100 |  | 35 | [7 empty] | 0.1226 | [7 empty] | saturation | nitrogen |  | -50
376 | 339 | 53 | literature | journal_article | 10.1103/PhysRevB.74.115318 |  |  | 182 | 55 | poly(3-hexylthiophene-2,5-diyl) | P3HT | 270 | 117.4 | 2.3 | [9 empty] | 13 | 1,2,4-trichlorobenzene | 10 |  |  |  |  | 4 | aging |  |  |  | 30 | 70 | 52 | n-doped Si | SiO2 | 200 |  |  | Au |  | BGBC | 20 | 10000 |  | 12 | HMDS | 53 | spin | 1500 | [6 empty] | nitrogen |  | 35 | 10 | 100 |  | 35 | [7 empty] | 0.1435 | [7 empty] | saturation | nitrogen |  | -50
377 | 340 | 53 | literature | journal_article | 10.1103/PhysRevB.74.115318 |  |  | 167 | 48 | poly(3-hexylthiophene-2,5-diyl) | P3HT | 15.4 | 10.3 | 1.5 | [9 empty] | 6212 | chloroform | 10 |  |  |  |  | 4 | aging |  |  |  | 30 | 70 | 52 | n-doped Si | SiO2 | 200 |  |  | Au |  | BGBC | 20 | 10000 |  | 12 | HMDS | 57 | drop | [7 empty] | nitrogen |  | 35 | 10 | 100 |  | 35 | [7 empty] | 0.00994 | [7 empty] | saturation | nitrogen |  | -50
378 | 341 | 53 | literature | journal_article | 10.1103/PhysRevB.74.115318 |  |  | 168 | 49 | poly(3-hexylthiophene-2,5-diyl) | P3HT | 20 | 11.1 | 1.8 | [9 empty] | 6212 | chloroform | 10 |  |  |  |  | 4 | aging |  |  |  | 30 | 70 | 52 | n-doped Si | SiO2 | 200 |  |  | Au |  | BGBC | 20 | 10000 |  | 12 | HMDS | 57 | drop | [7 empty] | nitrogen |  | 35 | 10 | 100 |  | 35 | [7 empty] | 0.0187 | [7 empty] | saturation | nitrogen |  | -50
379 | 342 | 53 | literature | journal_article | 10.1103/PhysRevB.74.115318 |  |  | 169 | 50 | poly(3-hexylthiophene-2,5-diyl) | P3HT | 22 | 13.8 | 1.6 | [9 empty] | 6212 | chloroform | 10 |  |  |  |  | 4 | aging |  |  |  | 30 | 70 | 52 | n-doped Si | SiO2 | 200 |  |  | Au |  | BGBC | 20 | 10000 |  | 12 | HMDS | 57 | drop | [7 empty] | nitrogen |  | 35 | 10 | 100 |  | 35 | [7 empty] | 0.0273 | [7 empty] | saturation | nitrogen |  | -50
380 | 343 | 53 | literature | journal_article | 10.1103/PhysRevB.74.115318 |  |  | 170 | 51 | poly(3-hexylthiophene-2,5-diyl) | P3HT | 29 | 19.3 | 1.5 | [9 empty] | 6212 | chloroform | 10 |  |  |  |  | 4 | aging |  |  |  | 30 | 70 | 52 | n-doped Si | SiO2 | 200 |  |  | Au |  | BGBC | 20 | 10000 |  | 12 | HMDS | 57 | drop | [7 empty] | nitrogen |  | 35 | 10 | 100 |  | 35 | [7 empty] | 0.0539 | [7 empty] | saturation | nitrogen |  | -50
381 | 344 | 53 | literature | journal_article | 10.1103/PhysRevB.74.115318 |  |  | 171 | 52 | poly(3-hexylthiophene-2,5-diyl) | P3HT | 42 | 23.3 | 1.8 | [9 empty] | 6212 | chloroform | 10 |  |  |  |  | 4 | aging |  |  |  | 30 | 70 | 52 | n-doped Si | SiO2 | 200 |  |  | Au |  | BGBC | 20 | 10000 |  | 12 | HMDS | 57 | drop | [7 empty] | nitrogen |  | 35 | 10 | 100 |  | 35 | [7 empty] | 0.0612 | [7 empty] | saturation | nitrogen |  | -50
382 | 345 | 53 | literature | journal_article | 10.1103/PhysRevB.74.115318 |  |  | 172 | 53 | poly(3-hexylthiophene-2,5-diyl) | P3HT | 52 | 22.6 | 2.3 | [9 empty] | 6212 | chloroform | 10 |  |  |  |  | 4 | aging |  |  |  | 30 | 70 | 52 | n-doped Si | SiO2 | 200 |  |  | Au |  | BGBC | 20 | 10000 |  | 12 | HMDS | 57 | drop | [7 empty] | nitrogen |  | 35 | 10 | 100 |  | 35 | [7 empty] | 0.0662 | [7 empty] | saturation | nitrogen |  | -50
383 | 346 | 53 | literature | journal_article | 10.1103/PhysRevB.74.115318 |  |  | 173 | 54 | poly(3-hexylthiophene-2,5-diyl) | P3HT | 76 | 44.7 | 1.7 | [9 empty] | 6212 | chloroform | 10 |  |  |  |  | 4 | aging |  |  |  | 30 | 70 | 52 | n-doped Si | SiO2 | 200 |  |  | Au |  | BGBC | 20 | 10000 |  | 12 | HMDS | 57 | drop | [7 empty] | nitrogen |  | 35 | 10 | 100 |  | 35 | [7 empty] | 0.0652 | [7 empty] | saturation | nitrogen |  | -50
384 | 347 | 53 | literature | journal_article | 10.1103/PhysRevB.74.115318 |  |  | 174 | 55 | poly(3-hexylthiophene-2,5-diyl) | P3HT | 270 | 117.4 | 2.3 | [9 empty] | 6212 | chloroform | 10 |  |  |  |  | 4 | aging |  |  |  | 30 | 70 | 52 | n-doped Si | SiO2 | 200 |  |  | Au |  | BGBC | 20 | 10000 |  | 12 | HMDS | 57 | drop | [7 empty] | nitrogen |  | 35 | 10 | 100 |  | 35 | [7 empty] | 0.0813 | [7 empty] | saturation | nitrogen |  | -50
385 | 348 | 53 | literature | journal_article | 10.1103/PhysRevB.74.115318 |  |  | 173 | 54 | poly(3-hexylthiophene-2,5-diyl) | P3HT | 76 | 44.7 | 1.7 | [9 empty] | 6212 | chloroform | 10 |  |  |  |  | 4 | aging |  |  |  | 30 | 70 | 53 | n-doped Si | SiO2 | 200 |  |  | Au |  | BGBC | 2 | 10000 |  | 12 | HMDS | 53 | spin | 1500 | [6 empty] | nitrogen |  | 35 | 10 | 100 |  | 35 | [7 empty] | 0.0145 | [7 empty] | saturation | nitrogen |  | -50
386 | 349 | 53 | literature | journal_article | 10.1103/PhysRevB.74.115318 |  |  | 173 | 54 | poly(3-hexylthiophene-2,5-diyl) | P3HT | 76 | 44.7 | 1.7 | [9 empty] | 6212 | chloroform | 10 |  |  |  |  | 4 | aging |  |  |  | 30 | 70 | 54 | n-doped Si | SiO2 | 200 |  |  | Au |  | BGBC | 5 | 10000 |  | 12 | HMDS | 53 | spin | 1500 | [6 empty] | nitrogen |  | 35 | 10 | 100 |  | 35 | [7 empty] | 0.00544 | [7 empty] | saturation | nitrogen |  | -50
387 | 350 | 53 | literature | journal_article | 10.1103/PhysRevB.74.115318 |  |  | 173 | 54 | poly(3-hexylthiophene-2,5-diyl) | P3HT | 76 | 44.7 | 1.7 | [9 empty] | 6212 | chloroform | 10 |  |  |  |  | 4 | aging |  |  |  | 30 | 70 | 55 | n-doped Si | SiO2 | 200 |  |  | Au |  | BGBC | 10 | 10000 |  | 12 | HMDS | 53 | spin | 1500 | [6 empty] | nitrogen |  | 35 | 10 | 100 |  | 35 | [7 empty] | 0.00363 | [7 empty] | saturation | nitrogen |  | -50
388 | 330 | 53 | literature | journal_article | 10.1103/PhysRevB.74.115318 |  |  | 173 | 54 | poly(3-hexylthiophene-2,5-diyl) | P3HT | 76 | 44.7 | 1.7 | [9 empty] | 6212 | chloroform | 10 |  |  |  |  | 4 | aging |  |  |  | 30 | 70 | 52 | n-doped Si | SiO2 | 200 |  |  | Au |  | BGBC | 20 | 10000 |  | 12 | HMDS | 53 | spin | 1500 | [6 empty] | nitrogen |  | 35 | 10 | 100 |  | 35 | [7 empty] | 0.00296 | [7 empty] | saturation | nitrogen |  | -50
389 | 351 | 53 | literature | journal_article | 10.1103/PhysRevB.74.115318 |  |  | 170 | 51 | poly(3-hexylthiophene-2,5-diyl) | P3HT | 29 | 19.3 | 1.5 | [9 empty] | 6212 | chloroform | 10 |  |  |  |  | 4 | aging |  |  |  | 30 | 70 | 53 | n-doped Si | SiO2 | 200 |  |  | Au |  | BGBC | 2 | 10000 |  | 12 | HMDS | 53 | spin | 1500 | [6 empty] | nitrogen |  | 35 | 10 | 100 |  | 35 | [7 empty] | 0.0229 | [7 empty] | saturation | nitrogen |  | -50
390 | 352 | 53 | literature | journal_article | 10.1103/PhysRevB.74.115318 |  |  | 170 | 51 | poly(3-hexylthiophene-2,5-diyl) | P3HT | 29 | 19.3 | 1.5 | [9 empty] | 6212 | chloroform | 10 |  |  |  |  | 4 | aging |  |  |  | 30 | 70 | 54 | n-doped Si | SiO2 | 200 |  |  | Au |  | BGBC | 5 | 10000 |  | 12 | HMDS | 53 | spin | 1500 | [6 empty] | nitrogen |  | 35 | 10 | 100 |  | 35 | [7 empty] | 0.0183 | [7 empty] | saturation | nitrogen |  | -50
391 | 353 | 53 | literature | journal_article | 10.1103/PhysRevB.74.115318 |  |  | 170 | 51 | poly(3-hexylthiophene-2,5-diyl) | P3HT | 29 | 19.3 | 1.5 | [9 empty] | 6212 | chloroform | 10 |  |  |  |  | 4 | aging |  |  |  | 30 | 70 | 55 | n-doped Si | SiO2 | 200 |  |  | Au |  | BGBC | 10 | 10000 |  | 12 | HMDS | 53 | spin | 1500 | [6 empty] | nitrogen |  | 35 | 10 | 100 |  | 35 | [7 empty] | 0.014 | [7 empty] | saturation | nitrogen |  | -50
392 | 327 | 53 | literature | journal_article | 10.1103/PhysRevB.74.115318 |  |  | 170 | 51 | poly(3-hexylthiophene-2,5-diyl) | P3HT | 29 | 19.3 | 1.5 | [9 empty] | 6212 | chloroform | 10 |  |  |  |  | 4 | aging |  |  |  | 30 | 70 | 52 | n-doped Si | SiO2 | 200 |  |  | Au |  | BGBC | 20 | 10000 |  | 12 | HMDS | 53 | spin | 1500 | [6 empty] | nitrogen |  | 35 | 10 | 100 |  | 35 | [7 empty] | 0.0119 | [7 empty] | saturation | nitrogen |  | -50
393 | 354 | 53 | literature | journal_article | 10.1103/PhysRevB.74.115318 |  |  | 167 | 48 | poly(3-hexylthiophene-2,5-diyl) | P3HT | 15.4 | 10.3 | 1.5 | [9 empty] | 6212 | chloroform | 10 |  |  |  |  | 4 | aging |  |  |  | 30 | 70 | 53 | n-doped Si | SiO2 | 200 |  |  | Au |  | BGBC | 2 | 10000 |  | 12 | HMDS | 53 | spin | 1500 | [6 empty] | nitrogen |  | 35 | 10 | 100 |  | 35 | [7 empty] | 0.0171 | [7 empty] | saturation | nitrogen |  | -50
394 | 355 | 53 | literature | journal_article | 10.1103/PhysRevB.74.115318 |  |  | 167 | 48 | poly(3-hexylthiophene-2,5-diyl) | P3HT | 15.4 | 10.3 | 1.5 | [9 empty] | 6212 | chloroform | 10 |  |  |  |  | 4 | aging |  |  |  | 30 | 70 | 54 | n-doped Si | SiO2 | 200 |  |  | Au |  | BGBC | 5 | 10000 |  | 12 | HMDS | 53 | spin | 1500 | [6 empty] | nitrogen |  | 35 | 10 | 100 |  | 35 | [7 empty] | 0.012 | [7 empty] | saturation | nitrogen |  | -50
395 | 356 | 53 | literature | journal_article | 10.1103/PhysRevB.74.115318 |  |  | 167 | 48 | poly(3-hexylthiophene-2,5-diyl) | P3HT | 15.4 | 10.3 | 1.5 | [9 empty] | 6212 | chloroform | 10 |  |  |  |  | 4 | aging |  |  |  | 30 | 70 | 55 | n-doped Si | SiO2 | 200 |  |  | Au |  | BGBC | 10 | 10000 |  | 12 | HMDS | 53 | spin | 1500 | [6 empty] | nitrogen |  | 35 | 10 | 100 |  | 35 | [7 empty] | 0.00993 | [7 empty] | saturation | nitrogen |  | -50
396 | 357 | 53 | literature | journal_article | 10.1103/PhysRevB.74.115318 |  |  | 167 | 48 | poly(3-hexylthiophene-2,5-diyl) | P3HT | 15.4 | 10.3 | 1.5 | [9 empty] | 6212 | chloroform | 10 |  |  |  |  | 4 | aging |  |  |  | 30 | 70 | 52 | n-doped Si | SiO2 | 200 |  |  | Au |  | BGBC | 20 | 10000 |  | 12 | HMDS | 53 | spin | 1500 | [6 empty] | nitrogen |  | 35 | 10 | 100 |  | 35 | [7 empty] | 0.00757 | [7 empty] | saturation | nitrogen |  | -50
397 | 358 | 53 | literature | journal_article | 10.1103/PhysRevB.74.115318 |  |  | 178 | 51 | poly(3-hexylthiophene-2,5-diyl) | P3HT | 29 | 19.3 | 1.5 | [9 empty] | 13 | 1,2,4-trichlorobenzene | 10 |  |  |  |  | 4 | aging |  |  |  | 30 | 70 | 53 | n-doped Si | SiO2 | 200 |  |  | Au |  | BGBC | 2 | 10000 |  | 12 | HMDS | 53 | spin | 1500 | [6 empty] | nitrogen |  | 35 | 10 | 100 |  | 35 | [7 empty] | 0.077 | [7 empty] | saturation | nitrogen |  | -50
398 | 359 | 53 | literature | journal_article | 10.1103/PhysRevB.74.115318 |  |  | 178 | 51 | poly(3-hexylthiophene-2,5-diyl) | P3HT | 29 | 19.3 | 1.5 | [9 empty] | 13 | 1,2,4-trichlorobenzene | 10 |  |  |  |  | 4 | aging |  |  |  | 30 | 70 | 54 | n-doped Si | SiO2 | 200 |  |  | Au |  | BGBC | 5 | 10000 |  | 12 | HMDS | 53 | spin | 1500 | [6 empty] | nitrogen |  | 35 | 10 | 100 |  | 35 | [7 empty] | 0.068 | [7 empty] | saturation | nitrogen |  | -50
399 | 360 | 53 | literature | journal_article | 10.1103/PhysRevB.74.115318 |  |  | 178 | 51 | poly(3-hexylthiophene-2,5-diyl) | P3HT | 29 | 19.3 | 1.5 | [9 empty] | 13 | 1,2,4-trichlorobenzene | 10 |  |  |  |  | 4 | aging |  |  |  | 30 | 70 | 55 | n-doped Si | SiO2 | 200 |  |  | Au |  | BGBC | 10 | 10000 |  | 12 | HMDS | 53 | spin | 1500 | [6 empty] | nitrogen |  | 35 | 10 | 100 |  | 35 | [7 empty] | 0.065 | [7 empty] | saturation | nitrogen |  | -50
400 | 335 | 53 | literature | journal_article | 10.1103/PhysRevB.74.115318 |  |  | 178 | 51 | poly(3-hexylthiophene-2,5-diyl) | P3HT | 29 | 19.3 | 1.5 | [9 empty] | 13 | 1,2,4-trichlorobenzene | 10 |  |  |  |  | 4 | aging |  |  |  | 30 | 70 | 52 | n-doped Si | SiO2 | 200 |  |  | Au |  | BGBC | 20 | 10000 |  | 12 | HMDS | 53 | spin | 1500 | [6 empty] | nitrogen |  | 35 | 10 | 100 |  | 35 | [7 empty] | 0.0631 | [7 empty] | saturation | nitrogen |  | -50
401 | 361 | 53 | literature | journal_article | 10.1103/PhysRevB.74.115318 |  |  | 175 | 48 | poly(3-hexylthiophene-2,5-diyl) | P3HT | 15.4 | 10.3 | 1.5 | [9 empty] | 13 | 1,2,4-trichlorobenzene | 10 |  |  |  |  | 4 | aging |  |  |  | 30 | 70 | 53 | n-doped Si | SiO2 | 200 |  |  | Au |  | BGBC | 2 | 10000 |  | 12 | HMDS | 53 | spin | 1500 | [6 empty] | nitrogen |  | 35 | 10 | 100 |  | 35 | [7 empty] | 0.00762 | [7 empty] | saturation | nitrogen |  | -50
402 | 362 | 53 | literature | journal_article | 10.1103/PhysRevB.74.115318 |  |  | 175 | 48 | poly(3-hexylthiophene-2,5-diyl) | P3HT | 15.4 | 10.3 | 1.5 | [9 empty] | 13 | 1,2,4-trichlorobenzene | 10 |  |  |  |  | 4 | aging |  |  |  | 30 | 70 | 54 | n-doped Si | SiO2 | 200 |  |  | Au |  | BGBC | 5 | 10000 |  | 12 | HMDS | 53 | spin | 1500 | [6 empty] | nitrogen |  | 35 | 10 | 100 |  | 35 | [7 empty] | 0.00381 | [7 empty] | saturation | nitrogen |  | -50
403 | 363 | 53 | literature | journal_article | 10.1103/PhysRevB.74.115318 |  |  | 175 | 48 | poly(3-hexylthiophene-2,5-diyl) | P3HT | 15.4 | 10.3 | 1.5 | [9 empty] | 13 | 1,2,4-trichlorobenzene | 10 |  |  |  |  | 4 | aging |  |  |  | 30 | 70 | 55 | n-doped Si | SiO2 | 200 |  |  | Au |  | BGBC | 10 | 10000 |  | 12 | HMDS | 53 | spin | 1500 | [6 empty] | nitrogen |  | 35 | 10 | 100 |  | 35 | [7 empty] | 0.00255 | [7 empty] | saturation | nitrogen |  | -50
404 | 332 | 53 | literature | journal_article | 10.1103/PhysRevB.74.115318 |  |  | 175 | 48 | poly(3-hexylthiophene-2,5-diyl) | P3HT | 15.4 | 10.3 | 1.5 | [9 empty] | 13 | 1,2,4-trichlorobenzene | 10 |  |  |  |  | 4 | aging |  |  |  | 30 | 70 | 52 | n-doped Si | SiO2 | 200 |  |  | Au |  | BGBC | 20 | 10000 |  | 12 | HMDS | 53 | spin | 1500 | [6 empty] | nitrogen |  | 35 | 10 | 100 |  | 35 | [7 empty] | 0.00168 | [7 empty] | saturation | nitrogen |  | -50
405 | 364 | 53 | literature | journal_article | 10.1103/PhysRevB.74.115318 |  |  | 181 | 54 | poly(3-hexylthiophene-2,5-diyl) | P3HT | 76 | 44.7 | 1.7 | [9 empty] | 13 | 1,2,4-trichlorobenzene | 10 |  |  |  |  | 4 | aging |  |  |  | 30 | 70 | 53 | n-doped Si | SiO2 | 200 |  |  | Au |  | BGBC | 2 | 10000 |  | 12 | HMDS | 53 | spin | 1500 | [6 empty] | nitrogen |  | 35 | 10 | 100 |  | 35 | [7 empty] | 0.1378 | [7 empty] | saturation | nitrogen |  | -50
406 | 365 | 53 | literature | journal_article | 10.1103/PhysRevB.74.115318 |  |  | 181 | 54 | poly(3-hexylthiophene-2,5-diyl) | P3HT | 76 | 44.7 | 1.7 | [9 empty] | 13 | 1,2,4-trichlorobenzene | 10 |  |  |  |  | 4 | aging |  |  |  | 30 | 70 | 54 | n-doped Si | SiO2 | 200 |  |  | Au |  | BGBC | 5 | 10000 |  | 12 | HMDS | 53 | spin | 1500 | [6 empty] | nitrogen |  | 35 | 10 | 100 |  | 35 | [7 empty] | 0.135 | [7 empty] | saturation | nitrogen |  | -50
407 | 366 | 53 | literature | journal_article | 10.1103/PhysRevB.74.115318 |  |  | 181 | 54 | poly(3-hexylthiophene-2,5-diyl) | P3HT | 76 | 44.7 | 1.7 | [9 empty] | 13 | 1,2,4-trichlorobenzene | 10 |  |  |  |  | 4 | aging |  |  |  | 30 | 70 | 55 | n-doped Si | SiO2 | 200 |  |  | Au |  | BGBC | 10 | 10000 |  | 12 | HMDS | 53 | spin | 1500 | [6 empty] | nitrogen |  | 35 | 10 | 100 |  | 35 | [7 empty] | 0.1253 | [7 empty] | saturation | nitrogen |  | -50
408 | 338 | 53 | literature | journal_article | 10.1103/PhysRevB.74.115318 |  |  | 181 | 54 | poly(3-hexylthiophene-2,5-diyl) | P3HT | 76 | 44.7 | 1.7 | [9 empty] | 13 | 1,2,4-trichlorobenzene | 10 |  |  |  |  | 4 | aging |  |  |  | 30 | 70 | 52 | n-doped Si | SiO2 | 200 |  |  | Au |  | BGBC | 20 | 10000 |  | 12 | HMDS | 53 | spin | 1500 | [6 empty] | nitrogen |  | 35 | 10 | 100 |  | 35 | [7 empty] | 0.12 | [7 empty] | saturation | nitrogen |  | -50
409 | 367 | 54 | literature | journal_article | 10.1021/nn401323f |  |  | 183 | 56 | poly(3-hexylthiophene-2,5-diyl) | P3HT | 91.481 | 40.3 | 2.27 | 92 | [8 empty] | 6212 | chloroform | 5 | [11 empty] | 56 | n-doped Si | SiO2 | 300 |  |  | Au |  | BGBC | 50 | 2000 |  |  |  | 2 | spin | 1500 | 60 | [5 empty] | air | [13 empty] | 0.00423 | [7 empty] | saturation | nitrogen |  | -80
410 | 368 | 54 | literature | journal_article | 10.1021/nn401323f |  |  | 183 | 56 | poly(3-hexylthiophene-2,5-diyl) | P3HT | 91.481 | 40.3 | 2.27 | 92 | [8 empty] | 6212 | chloroform | 5 |  |  |  |  | 5 | poor_solvent | 180 | acetone | 0.005 |  |  | 56 | n-doped Si | SiO2 | 300 |  |  | Au |  | BGBC | 50 | 2000 |  |  |  | 2 | spin | 1500 | 60 | [5 empty] | air | [13 empty] | 0.00793 | [7 empty] | saturation | nitrogen |  | -80
411 | 369 | 54 | literature | journal_article | 10.1021/nn401323f |  |  | 183 | 56 | poly(3-hexylthiophene-2,5-diyl) | P3HT | 91.481 | 40.3 | 2.27 | 92 | [8 empty] | 6212 | chloroform | 5 |  |  |  |  | 6 | poor_solvent | 180 | acetone | 0.01 |  |  | 56 | n-doped Si | SiO2 | 300 |  |  | Au |  | BGBC | 50 | 2000 |  |  |  | 2 | spin | 1500 | 60 | [5 empty] | air | [13 empty] | 0.0107 | [7 empty] | saturation | nitrogen |  | -80
412 | 370 | 54 | literature | journal_article | 10.1021/nn401323f |  |  | 183 | 56 | poly(3-hexylthiophene-2,5-diyl) | P3HT | 91.481 | 40.3 | 2.27 | 92 | [8 empty] | 6212 | chloroform | 5 |  |  |  |  | 7 | poor_solvent | 180 | acetone | 0.02 |  |  | 56 | n-doped Si | SiO2 | 300 |  |  | Au |  | BGBC | 50 | 2000 |  |  |  | 2 | spin | 1500 | 60 | [5 empty] | air | [13 empty] | 0.0165 | [7 empty] | saturation | nitrogen |  | -80
413 | 371 | 54 | literature | journal_article | 10.1021/nn401323f |  |  | 183 | 56 | poly(3-hexylthiophene-2,5-diyl) | P3HT | 91.481 | 40.3 | 2.27 | 92 | [8 empty] | 6212 | chloroform | 5 |  |  |  |  | 8 | poor_solvent | 180 | acetone | 0.03 |  |  | 56 | n-doped Si | SiO2 | 300 |  |  | Au |  | BGBC | 50 | 2000 |  |  |  | 2 | spin | 1500 | 60 | [5 empty] | air | [13 empty] | 0.0101 | [7 empty] | saturation | nitrogen |  | -80
414 | 372 | 54 | literature | journal_article | 10.1021/nn401323f |  |  | 183 | 56 | poly(3-hexylthiophene-2,5-diyl) | P3HT | 91.481 | 40.3 | 2.27 | 92 | [8 empty] | 6212 | chloroform | 5 |  |  |  |  | 9 | poor_solvent | 180 | acetone | 0.05 |  |  | 56 | n-doped Si | SiO2 | 300 |  |  | Au |  | BGBC | 50 | 2000 |  |  |  | 2 | spin | 1500 | 60 | [5 empty] | air | [13 empty] | 0.00892 | [7 empty] | saturation | nitrogen |  | -80
415 | 373 | 54 | literature | journal_article | 10.1021/nn401323f |  |  | 183 | 56 | poly(3-hexylthiophene-2,5-diyl) | P3HT | 91.481 | 40.3 | 2.27 | 92 | [8 empty] | 6212 | chloroform | 5 |  |  |  |  | 10 | poor_solvent | 6589 | 2,3-dimethylbutane | 0.005 |  |  | 56 | n-doped Si | SiO2 | 300 |  |  | Au |  | BGBC | 50 | 2000 |  |  |  | 2 | spin | 1500 | 60 | [5 empty] | air | [13 empty] | 0.0047 | [7 empty] | saturation | nitrogen |  | -80
416 | 374 | 54 | literature | journal_article | 10.1021/nn401323f |  |  | 183 | 56 | poly(3-hexylthiophene-2,5-diyl) | P3HT | 91.481 | 40.3 | 2.27 | 92 | [8 empty] | 6212 | chloroform | 5 |  |  |  |  | 11 | poor_solvent | 6589 | 2,3-dimethylbutane | 0.01 |  |  | 56 | n-doped Si | SiO2 | 300 |  |  | Au |  | BGBC | 50 | 2000 |  |  |  | 2 | spin | 1500 | 60 | [5 empty] | air | [13 empty] | 0.00406 | [7 empty] | saturation | nitrogen |  | -80
417 | 375 | 54 | literature | journal_article | 10.1021/nn401323f |  |  | 183 | 56 | poly(3-hexylthiophene-2,5-diyl) | P3HT | 91.481 | 40.3 | 2.27 | 92 | [8 empty] | 6212 | chloroform | 5 |  |  |  |  | 12 | poor_solvent | 6589 | 2,3-dimethylbutane | 0.02 |  |  | 56 | n-doped Si | SiO2 | 300 |  |  | Au |  | BGBC | 50 | 2000 |  |  |  | 2 | spin | 1500 | 60 | [5 empty] | air | [13 empty] | 0.00214 | [7 empty] | saturation | nitrogen |  | -80
418 | 376 | 54 | literature | journal_article | 10.1021/nn401323f |  |  | 183 | 56 | poly(3-hexylthiophene-2,5-diyl) | P3HT | 91.481 | 40.3 | 2.27 | 92 | [8 empty] | 6212 | chloroform | 5 |  |  |  |  | 13 | poor_solvent | 6589 | 2,3-dimethylbutane | 0.03 |  |  | 56 | n-doped Si | SiO2 | 300 |  |  | Au |  | BGBC | 50 | 2000 |  |  |  | 2 | spin | 1500 | 60 | [5 empty] | air | [13 empty] | 0.00228 | [7 empty] | saturation | nitrogen |  | -80
419 | 377 | 54 | literature | journal_article | 10.1021/nn401323f |  |  | 183 | 56 | poly(3-hexylthiophene-2,5-diyl) | P3HT | 91.481 | 40.3 | 2.27 | 92 | [8 empty] | 6212 | chloroform | 5 |  |  |  |  | 14 | poor_solvent | 6589 | 2,3-dimethylbutane | 0.05 |  |  | 56 | n-doped Si | SiO2 | 300 |  |  | Au |  | BGBC | 50 | 2000 |  |  |  | 2 | spin | 1500 | 60 | [5 empty] | air | [13 empty] | 0.00279 | [7 empty] | saturation | nitrogen |  | -80
420 | 378 | 54 | literature | journal_article | 10.1021/nn401323f |  |  | 184 | 56 | poly(3-hexylthiophene-2,5-diyl) | P3HT | 91.481 | 40.3 | 2.27 | 92 | [8 empty] | 7964 | chlorobenzene | 5 | [11 empty] | 56 | n-doped Si | SiO2 | 300 |  |  | Au |  | BGBC | 50 | 2000 |  |  |  | 2 | spin | 1500 | 60 | [5 empty] | air | [13 empty] | 0.000556 | [7 empty] | saturation | nitrogen |  | -80
421 | 379 | 54 | literature | journal_article | 10.1021/nn401323f |  |  | 184 | 56 | poly(3-hexylthiophene-2,5-diyl) | P3HT | 91.481 | 40.3 | 2.27 | 92 | [8 empty] | 7964 | chlorobenzene | 5 |  |  |  |  | 5 | poor_solvent | 180 | acetone | 0.005 |  |  | 56 | n-doped Si | SiO2 | 300 |  |  | Au |  | BGBC | 50 | 2000 |  |  |  | 2 | spin | 1500 | 60 | [5 empty] | air | [13 empty] | 0.000413 | [7 empty] | saturation | nitrogen |  | -80
422 | 380 | 54 | literature | journal_article | 10.1021/nn401323f |  |  | 184 | 56 | poly(3-hexylthiophene-2,5-diyl) | P3HT | 91.481 | 40.3 | 2.27 | 92 | [8 empty] | 7964 | chlorobenzene | 5 |  |  |  |  | 6 | poor_solvent | 180 | acetone | 0.01 |  |  | 56 | n-doped Si | SiO2 | 300 |  |  | Au |  | BGBC | 50 | 2000 |  |  |  | 2 | spin | 1500 | 60 | [5 empty] | air | [13 empty] | 0.000426 | [7 empty] | saturation | nitrogen |  | -80
423 | 381 | 54 | literature | journal_article | 10.1021/nn401323f |  |  | 184 | 56 | poly(3-hexylthiophene-2,5-diyl) | P3HT | 91.481 | 40.3 | 2.27 | 92 | [8 empty] | 7964 | chlorobenzene | 5 |  |  |  |  | 7 | poor_solvent | 180 | acetone | 0.02 |  |  | 56 | n-doped Si | SiO2 | 300 |  |  | Au |  | BGBC | 50 | 2000 |  |  |  | 2 | spin | 1500 | 60 | [5 empty] | air | [13 empty] | 0.000254 | [7 empty] | saturation | nitrogen |  | -80
424 | 382 | 54 | literature | journal_article | 10.1021/nn401323f |  |  | 184 | 56 | poly(3-hexylthiophene-2,5-diyl) | P3HT | 91.481 | 40.3 | 2.27 | 92 | [8 empty] | 7964 | chlorobenzene | 5 |  |  |  |  | 8 | poor_solvent | 180 | acetone | 0.03 |  |  | 56 | n-doped Si | SiO2 | 300 |  |  | Au |  | BGBC | 50 | 2000 |  |  |  | 2 | spin | 1500 | 60 | [5 empty] | air | [13 empty] | 0.000309 | [7 empty] | saturation | nitrogen |  | -80
425 | 383 | 54 | literature | journal_article | 10.1021/nn401323f |  |  | 184 | 56 | poly(3-hexylthiophene-2,5-diyl) | P3HT | 91.481 | 40.3 | 2.27 | 92 | [8 empty] | 7964 | chlorobenzene | 5 |  |  |  |  | 9 | poor_solvent | 180 | acetone | 0.05 |  |  | 56 | n-doped Si | SiO2 | 300 |  |  | Au |  | BGBC | 50 | 2000 |  |  |  | 2 | spin | 1500 | 60 | [5 empty] | air | [13 empty] | 0.000377 | [7 empty] | saturation | nitrogen |  | -80
426 | 384 | 55 | literature | journal_article | 10.1063/1.2400796 |  |  | 185 | 57 | poly(3-hexylthiophene-2,5-diyl) | P3HT |  | 39.5 | [10 empty] | 6212 | chloroform | 1 | [11 empty] | 57 | n-doped Si | SiO2 | 200 |  |  | Pt |  | BGBC | 5 | 1000 |  | 12 | HMDS | 58 | dip |  |  |  | 60 |  |  |  | nitrogen |  | 36 | 0.166666667 | 25 |  | 20 | [7 empty] | 0.2366 | [7 empty] | saturation | nitrogen |  | -60
427 | 385 | 55 | literature | journal_article | 10.1063/1.2400796 |  |  | 185 | 57 | poly(3-hexylthiophene-2,5-diyl) | P3HT |  | 39.5 | [10 empty] | 6212 | chloroform | 1 | [11 empty] | 57 | n-doped Si | SiO2 | 200 |  |  | Pt |  | BGBC | 5 | 1000 |  | 12 | HMDS | 59 | dip |  |  |  | 60 | [5 empty] | 37 | 0.166666667 | 60 |  | 20 | [7 empty] | 0.2429 | [7 empty] | saturation | nitrogen |  | -60
428 | 386 | 55 | literature | journal_article | 10.1063/1.2400796 |  |  | 185 | 57 | poly(3-hexylthiophene-2,5-diyl) | P3HT |  | 39.5 | [10 empty] | 6212 | chloroform | 1 | [11 empty] | 57 | n-doped Si | SiO2 | 200 |  |  | Pt |  | BGBC | 5 | 1000 |  | 12 | HMDS | 59 | dip |  |  |  | 60 | [5 empty] | 38 | 0.166666667 | 90 |  | 20 | [7 empty] | 0.2587 | [7 empty] | saturation | nitrogen |  | -60
429 | 387 | 55 | literature | journal_article | 10.1063/1.2400796 |  |  | 185 | 57 | poly(3-hexylthiophene-2,5-diyl) | P3HT |  | 39.5 | [10 empty] | 6212 | chloroform | 1 | [11 empty] | 57 | n-doped Si | SiO2 | 200 |  |  | Pt |  | BGBC | 5 | 1000 |  | 12 | HMDS | 59 | dip |  |  |  | 60 | [5 empty] | 39 | 0.166666667 | 120 |  | 20 | [7 empty] | 0.2644 | [7 empty] | saturation | nitrogen |  | -60
430 | 388 | 55 | literature | journal_article | 10.1063/1.2400796 |  |  | 185 | 57 | poly(3-hexylthiophene-2,5-diyl) | P3HT |  | 39.5 | [10 empty] | 6212 | chloroform | 1 | [11 empty] | 57 | n-doped Si | SiO2 | 200 |  |  | Pt |  | BGBC | 5 | 1000 |  | 12 | HMDS | 58 | dip |  |  |  | 60 |  |  |  | nitrogen |  | 40 | 0.166666667 | 150 |  | 20 | [7 empty] | 0.2825 | [7 empty] | saturation | nitrogen |  | -60
431 | 389 | 55 | literature | journal_article | 10.1063/1.2400796 |  |  | 185 | 57 | poly(3-hexylthiophene-2,5-diyl) | P3HT |  | 39.5 | [10 empty] | 6212 | chloroform | 1 | [11 empty] | 57 | n-doped Si | SiO2 | 200 |  |  | Pt |  | BGBC | 5 | 1000 |  | 12 | HMDS | 58 | dip |  |  |  | 60 |  |  |  | nitrogen |  | 41 | 0.166666667 | 160 |  | 20 | [7 empty] | 0.21 | [7 empty] | saturation | nitrogen |  | -60
432 | 390 | 55 | literature | journal_article | 10.1063/1.2400796 |  |  | 185 | 57 | poly(3-hexylthiophene-2,5-diyl) | P3HT |  | 39.5 | [10 empty] | 6212 | chloroform | 1 | [11 empty] | 57 | n-doped Si | SiO2 | 200 |  |  | Pt |  | BGBC | 5 | 1000 |  | 12 | HMDS | 58 | dip |  |  |  | 60 |  |  |  | nitrogen |  | 42 | 0.166666667 | 170 |  | 20 | [7 empty] | 0.1651 | [7 empty] | saturation | nitrogen |  | -60
433 | 391 | 55 | literature | journal_article | 10.1063/1.2400796 |  |  | 185 | 57 | poly(3-hexylthiophene-2,5-diyl) | P3HT |  | 39.5 | [10 empty] | 6212 | chloroform | 1 | [11 empty] | 58 | n-doped Si | SiO2 | 200 |  |  | Au |  | BGBC | 5 | 1000 |  | 12 | HMDS | 58 | dip |  |  |  | 60 |  |  |  | nitrogen |  | 36 | 0.166666667 | 25 |  | 20 | [7 empty] | 0.1504 | [7 empty] | saturation | nitrogen |  | -60
434 | 392 | 55 | literature | journal_article | 10.1063/1.2400796 |  |  | 185 | 57 | poly(3-hexylthiophene-2,5-diyl) | P3HT |  | 39.5 | [10 empty] | 6212 | chloroform | 1 | [11 empty] | 58 | n-doped Si | SiO2 | 200 |  |  | Au |  | BGBC | 5 | 1000 |  | 12 | HMDS | 58 | dip |  |  |  | 60 |  |  |  | nitrogen |  | 37 | 0.166666667 | 60 |  | 20 | [7 empty] | 0.1602 | [7 empty] | saturation | nitrogen |  | -60
435 | 393 | 55 | literature | journal_article | 10.1063/1.2400796 |  |  | 185 | 57 | poly(3-hexylthiophene-2,5-diyl) | P3HT |  | 39.5 | [10 empty] | 6212 | chloroform | 1 | [11 empty] | 58 | n-doped Si | SiO2 | 200 |  |  | Au |  | BGBC | 5 | 1000 |  | 12 | HMDS | 58 | dip |  |  |  | 60 |  |  |  | nitrogen |  | 38 | 0.166666667 | 90 |  | 20 | [7 empty] | 0.1813 | [7 empty] | saturation | nitrogen |  | -60
436 | 394 | 55 | literature | journal_article | 10.1063/1.2400796 |  |  | 185 | 57 | poly(3-hexylthiophene-2,5-diyl) | P3HT |  | 39.5 | [10 empty] | 6212 | chloroform | 1 | [11 empty] | 58 | n-doped Si | SiO2 | 200 |  |  | Au |  | BGBC | 5 | 1000 |  | 12 | HMDS | 58 | dip |  |  |  | 60 |  |  |  | nitrogen |  | 39 | 0.166666667 | 120 |  | 20 | [7 empty] | 0.2193 | [7 empty] | saturation | nitrogen |  | -60
437 | 395 | 55 | literature | journal_article | 10.1063/1.2400796 |  |  | 185 | 57 | poly(3-hexylthiophene-2,5-diyl) | P3HT |  | 39.5 | [10 empty] | 6212 | chloroform | 1 | [11 empty] | 58 | n-doped Si | SiO2 | 200 |  |  | Au |  | BGBC | 5 | 1000 |  | 12 | HMDS | 58 | dip |  |  |  | 60 |  |  |  | nitrogen |  | 40 | 0.166666667 | 150 |  | 20 | [7 empty] | 0.2438 | [7 empty] | saturation | nitrogen |  | -60
438 | 396 | 55 | literature | journal_article | 10.1063/1.2400796 |  |  | 185 | 57 | poly(3-hexylthiophene-2,5-diyl) | P3HT |  | 39.5 | [10 empty] | 6212 | chloroform | 1 | [11 empty] | 58 | n-doped Si | SiO2 | 200 |  |  | Au |  | BGBC | 5 | 1000 |  | 12 | HMDS | 58 | dip |  |  |  | 60 |  |  |  | nitrogen |  | 41 | 0.166666667 | 160 |  | 20 | [7 empty] | 0.1188 | [7 empty] | saturation | nitrogen |  | -60
439 | 397 | 55 | literature | journal_article | 10.1063/1.2400796 |  |  | 185 | 57 | poly(3-hexylthiophene-2,5-diyl) | P3HT |  | 39.5 | [10 empty] | 6212 | chloroform | 1 | [11 empty] | 58 | n-doped Si | SiO2 | 200 |  |  | Au |  | BGBC | 5 | 1000 |  | 12 | HMDS | 58 | dip |  |  |  | 60 |  |  |  | nitrogen |  | 42 | 0.166666667 | 170 |  | 20 | [7 empty] | 0.0385 | [7 empty] | saturation | nitrogen |  | -60
440 | 398 | 55 | literature | journal_article | 10.1063/1.2400796 |  |  | 185 | 57 | poly(3-hexylthiophene-2,5-diyl) | P3HT |  | 39.5 | [10 empty] | 6212 | chloroform | 1 | [11 empty] | 57 | n-doped Si | SiO2 | 200 |  |  | Pt |  | BGBC | 5 | 1000 |  | 12 | HMDS | 58 | dip |  |  |  | 60 |  |  |  | nitrogen |  | 43 | 0 | 150 |  | 20 | [7 empty] | 0.2364 | [7 empty] | saturation | nitrogen |  | -60
441 | 399 | 55 | literature | journal_article | 10.1063/1.2400796 |  |  | 185 | 57 | poly(3-hexylthiophene-2,5-diyl) | P3HT |  | 39.5 | [10 empty] | 6212 | chloroform | 1 | [11 empty] | 57 | n-doped Si | SiO2 | 200 |  |  | Pt |  | BGBC | 5 | 1000 |  | 12 | HMDS | 58 | dip |  |  |  | 60 |  |  |  | nitrogen |  | 44 | 0.083333333 | 150 |  | 20 | [7 empty] | 0.2626 | [7 empty] | saturation | nitrogen |  | -60
442 | 388 | 55 | literature | journal_article | 10.1063/1.2400796 |  |  | 185 | 57 | poly(3-hexylthiophene-2,5-diyl) | P3HT |  | 39.5 | [10 empty] | 6212 | chloroform | 1 | [11 empty] | 57 | n-doped Si | SiO2 | 200 |  |  | Pt |  | BGBC | 5 | 1000 |  | 12 | HMDS | 58 | dip |  |  |  | 60 |  |  |  | nitrogen |  | 40 | 0.166666667 | 150 |  | 20 | [7 empty] | 0.2826 | [7 empty] | saturation | nitrogen |  | -60
443 | 400 | 55 | literature | journal_article | 10.1063/1.2400796 |  |  | 185 | 57 | poly(3-hexylthiophene-2,5-diyl) | P3HT |  | 39.5 | [10 empty] | 6212 | chloroform | 1 | [11 empty] | 57 | n-doped Si | SiO2 | 200 |  |  | Pt |  | BGBC | 5 | 1000 |  | 12 | HMDS | 58 | dip |  |  |  | 60 |  |  |  | nitrogen |  | 45 | 0.25 | 150 |  | 20 | [7 empty] | 0.2753 | [7 empty] | saturation | nitrogen |  | -60
444 | 401 | 55 | literature | journal_article | 10.1063/1.2400796 |  |  | 185 | 57 | poly(3-hexylthiophene-2,5-diyl) | P3HT |  | 39.5 | [10 empty] | 6212 | chloroform | 1 | [11 empty] | 57 | n-doped Si | SiO2 | 200 |  |  | Pt |  | BGBC | 5 | 1000 |  | 12 | HMDS | 58 | dip |  |  |  | 60 |  |  |  | nitrogen |  | 46 | 0.333333333 | 150 |  | 20 | [7 empty] | 0.2717 | [7 empty] | saturation | nitrogen |  | -60
445 | 402 | 55 | literature | journal_article | 10.1063/1.2400796 |  |  | 185 | 57 | poly(3-hexylthiophene-2,5-diyl) | P3HT |  | 39.5 | [10 empty] | 6212 | chloroform | 1 | [11 empty] | 57 | n-doped Si | SiO2 | 200 |  |  | Pt |  | BGBC | 5 | 1000 |  | 12 | HMDS | 58 | dip |  |  |  | 60 |  |  |  | nitrogen |  | 47 | 0.416666667 | 150 |  | 20 | [7 empty] | 0.2341 | [7 empty] | saturation | nitrogen |  | -60
446 | 403 | 55 | literature | journal_article | 10.1063/1.2400796 |  |  | 185 | 57 | poly(3-hexylthiophene-2,5-diyl) | P3HT |  | 39.5 | [10 empty] | 6212 | chloroform | 1 | [11 empty] | 57 | n-doped Si | SiO2 | 200 |  |  | Pt |  | BGBC | 5 | 1000 |  | 12 | HMDS | 58 | dip |  |  |  | 60 |  |  |  | nitrogen |  | 48 | 0.5 | 150 |  | 20 | [7 empty] | 0.1697 | [7 empty] | saturation | nitrogen |  | -60
447 | 404 | 55 | literature | journal_article | 10.1063/1.2400796 |  |  | 185 | 57 | poly(3-hexylthiophene-2,5-diyl) | P3HT |  | 39.5 | [10 empty] | 6212 | chloroform | 1 | [11 empty] | 58 | n-doped Si | SiO2 | 200 |  |  | Au |  | BGBC | 5 | 1000 |  | 12 | HMDS | 58 | dip |  |  |  | 60 |  |  |  | nitrogen |  | 43 | 0 | 150 |  | 20 | [7 empty] | 0.1509 | [7 empty] | saturation | nitrogen |  | -60
448 | 405 | 55 | literature | journal_article | 10.1063/1.2400796 |  |  | 185 | 57 | poly(3-hexylthiophene-2,5-diyl) | P3HT |  | 39.5 | [10 empty] | 6212 | chloroform | 1 | [11 empty] | 58 | n-doped Si | SiO2 | 200 |  |  | Au |  | BGBC | 5 | 1000 |  | 12 | HMDS | 58 | dip |  |  |  | 60 |  |  |  | nitrogen |  | 44 | 0.083333333 | 150 |  | 20 | [7 empty] | 0.1773 | [7 empty] | saturation | nitrogen |  | -60
449 | 395 | 55 | literature | journal_article | 10.1063/1.2400796 |  |  | 185 | 57 | poly(3-hexylthiophene-2,5-diyl) | P3HT |  | 39.5 | [10 empty] | 6212 | chloroform | 1 | [11 empty] | 58 | n-doped Si | SiO2 | 200 |  |  | Au |  | BGBC | 5 | 1000 |  | 12 | HMDS | 58 | dip |  |  |  | 60 |  |  |  | nitrogen |  | 40 | 0.166666667 | 150 |  | 20 | [7 empty] | 0.2454 | [7 empty] | saturation | nitrogen |  | -60
450 | 406 | 55 | literature | journal_article | 10.1063/1.2400796 |  |  | 185 | 57 | poly(3-hexylthiophene-2,5-diyl) | P3HT |  | 39.5 | [10 empty] | 6212 | chloroform | 1 | [11 empty] | 58 | n-doped Si | SiO2 | 200 |  |  | Au |  | BGBC | 5 | 1000 |  | 12 | HMDS | 58 | dip |  |  |  | 60 |  |  |  | nitrogen |  | 45 | 0.25 | 150 |  | 20 | [7 empty] | 0.242 | [7 empty] | saturation | nitrogen |  | -60
451 | 407 | 55 | literature | journal_article | 10.1063/1.2400796 |  |  | 185 | 57 | poly(3-hexylthiophene-2,5-diyl) | P3HT |  | 39.5 | [10 empty] | 6212 | chloroform | 1 | [11 empty] | 58 | n-doped Si | SiO2 | 200 |  |  | Au |  | BGBC | 5 | 1000 |  | 12 | HMDS | 58 | dip |  |  |  | 60 |  |  |  | nitrogen |  | 46 | 0.333333333 | 150 |  | 20 | [7 empty] | 0.2053 | [7 empty] | saturation | nitrogen |  | -60
452 | 408 | 55 | literature | journal_article | 10.1063/1.2400796 |  |  | 185 | 57 | poly(3-hexylthiophene-2,5-diyl) | P3HT |  | 39.5 | [10 empty] | 6212 | chloroform | 1 | [11 empty] | 58 | n-doped Si | SiO2 | 200 |  |  | Au |  | BGBC | 5 | 1000 |  | 12 | HMDS | 58 | dip |  |  |  | 60 |  |  |  | nitrogen |  | 47 | 0.416666667 | 150 |  | 20 | [7 empty] | 0.1757 | [7 empty] | saturation | nitrogen |  | -60
453 | 409 | 55 | literature | journal_article | 10.1063/1.2400796 |  |  | 185 | 57 | poly(3-hexylthiophene-2,5-diyl) | P3HT |  | 39.5 | [10 empty] | 6212 | chloroform | 1 | [11 empty] | 58 | n-doped Si | SiO2 | 200 |  |  | Au |  | BGBC | 5 | 1000 |  | 12 | HMDS | 58 | dip |  |  |  | 60 |  |  |  | nitrogen |  | 48 | 0.5 | 150 |  | 20 | [7 empty] | 0.119 | [7 empty] | saturation | nitrogen |  | -60
454 | 410 | 56 | literature | journal_article | 10.1002/adfm.201403708 |  |  | 186 | 58 | poly(3-hexylthiophene-2,5-diyl) | P3HT | 207 | 90 | 2.3 | 96 | [8 empty] | 6212 | chloroform | 5 | [11 empty] | 56 | n-doped Si | SiO2 | 300 |  |  | Au |  | BGBC | 50 | 2000 |  |  |  | 2 | spin | 1500 | 60 | [5 empty] | air | [13 empty] | 0.03522 | [7 empty] | linear | nitrogen |  | -3
455 | 411 | 56 | literature | journal_article | 10.1002/adfm.201403708 |  |  | 186 | 58 | poly(3-hexylthiophene-2,5-diyl) | P3HT | 207 | 90 | 2.3 | 96 | [8 empty] | 6212 | chloroform | 5 |  |  |  |  | 15 | poor_solvent | 7892 | 2-methylpentane | 0.05 |  |  | 56 | n-doped Si | SiO2 | 300 |  |  | Au |  | BGBC | 50 | 2000 |  |  |  | 2 | spin | 1500 | 60 | [5 empty] | air | [13 empty] | 0.05182 | [7 empty] | linear | nitrogen |  | -3
456 | 412 | 56 | literature | journal_article | 10.1002/adfm.201403708 |  |  | 186 | 58 | poly(3-hexylthiophene-2,5-diyl) | P3HT | 207 | 90 | 2.3 | 96 | [8 empty] | 6212 | chloroform | 5 |  |  |  |  | 16 | poor_solvent | 7892 | 2-methylpentane | 0.1 |  |  | 56 | n-doped Si | SiO2 | 300 |  |  | Au |  | BGBC | 50 | 2000 |  |  |  | 2 | spin | 1500 | 60 | [5 empty] | air | [13 empty] | 0.05468 | [7 empty] | linear | nitrogen |  | -3
457 | 413 | 56 | literature | journal_article | 10.1002/adfm.201403708 |  |  | 186 | 58 | poly(3-hexylthiophene-2,5-diyl) | P3HT | 207 | 90 | 2.3 | 96 | [8 empty] | 6212 | chloroform | 5 |  |  |  |  | 17 | poor_solvent | 7892 | 2-methylpentane | 0.15 |  |  | 56 | n-doped Si | SiO2 | 300 |  |  | Au |  | BGBC | 50 | 2000 |  |  |  | 2 | spin | 1500 | 60 | [5 empty] | air | [13 empty] | 0.10343 | [7 empty] | linear | nitrogen |  | -3
458 | 414 | 56 | literature | journal_article | 10.1002/adfm.201403708 |  |  | 186 | 58 | poly(3-hexylthiophene-2,5-diyl) | P3HT | 207 | 90 | 2.3 | 96 | [8 empty] | 6212 | chloroform | 5 |  |  |  |  | 18 | poor_solvent | 7892 | 2-methylpentane | 0.2 |  |  | 56 | n-doped Si | SiO2 | 300 |  |  | Au |  | BGBC | 50 | 2000 |  |  |  | 2 | spin | 1500 | 60 | [5 empty] | air | [13 empty] | 0.0539 | [7 empty] | linear | nitrogen |  | -3
459 | 415 | 56 | literature | journal_article | 10.1002/adfm.201403708 |  |  | 186 | 58 | poly(3-hexylthiophene-2,5-diyl) | P3HT | 207 | 90 | 2.3 | 96 | [8 empty] | 6212 | chloroform | 5 |  |  |  |  | 19 | poor_solvent | 7892 | 2-methylpentane | 0.3 |  |  | 56 | n-doped Si | SiO2 | 300 |  |  | Au |  | BGBC | 50 | 2000 |  |  |  | 2 | spin | 1500 | 60 | [5 empty] | air | [13 empty] | 0.02093 | [7 empty] | linear | nitrogen |  | -3
460 | 416 | 56 | literature | journal_article | 10.1002/adfm.201403708 |  |  | 186 | 58 | poly(3-hexylthiophene-2,5-diyl) | P3HT | 207 | 90 | 2.3 | 96 | [8 empty] | 6212 | chloroform | 5 |  |  |  |  | 20 | poor_solvent | 7892 | 2-methylpentane | 0.4 |  |  | 56 | n-doped Si | SiO2 | 300 |  |  | Au |  | BGBC | 50 | 2000 |  |  |  | 2 | spin | 1500 | 60 | [5 empty] | air | [13 empty] | 0.01123 | [7 empty] | linear | nitrogen |  | -3
461 | 417 | 57 | literature | journal_article | 10.1007/s11801-011-0122-z |  |  | 187 | 59 | poly(3-hexylthiophene-2,5-diyl) | P3HT |  | 68 |  | 98.5 | [8 empty] | 6212 | chloroform | 0.5 |  |  |  |  | 21 | aging |  |  |  | 12 |  | 59 | n-doped Si | SiO2 | 300 |  |  | Au |  | BGTC | 50 | 5000 |  |  |  | 60 | spin | 800 | 26 | [7 empty] | 49 | 12 | 100 |  | 10 | [7 empty] | 6.3e-05 | [7 empty] | saturation |  |  | -60
462 | 418 | 57 | literature | journal_article | 10.1007/s11801-011-0122-z |  |  | 188 | 59 | poly(3-hexylthiophene-2,5-diyl) | P3HT |  | 68 |  | 98.5 | [8 empty] | 6212 | chloroform | 1 |  |  |  |  | 21 | aging |  |  |  | 12 |  | 59 | n-doped Si | SiO2 | 300 |  |  | Au |  | BGTC | 50 | 5000 |  |  |  | 60 | spin | 800 | 26 | [7 empty] | 49 | 12 | 100 |  | 10 | [7 empty] | 0.00016 | [7 empty] | saturation |  |  | -60
463 | 419 | 57 | literature | journal_article | 10.1007/s11801-011-0122-z |  |  | 189 | 59 | poly(3-hexylthiophene-2,5-diyl) | P3HT |  | 68 |  | 98.5 | [8 empty] | 6212 | chloroform | 2 |  |  |  |  | 21 | aging |  |  |  | 12 |  | 59 | n-doped Si | SiO2 | 300 |  |  | Au |  | BGTC | 50 | 5000 |  |  |  | 60 | spin | 800 | 26 | [7 empty] | 49 | 12 | 100 |  | 10 | [7 empty] | 0.014 | [7 empty] | saturation |  |  | -60
464 | 420 | 57 | literature | journal_article | 10.1007/s11801-011-0122-z |  |  | 190 | 59 | poly(3-hexylthiophene-2,5-diyl) | P3HT |  | 68 |  | 98.5 | [8 empty] | 6212 | chloroform | 4 |  |  |  |  | 21 | aging |  |  |  | 12 |  | 59 | n-doped Si | SiO2 | 300 |  |  | Au |  | BGTC | 50 | 5000 |  |  |  | 60 | spin | 800 | 26 | [7 empty] | 49 | 12 | 100 |  | 10 | [7 empty] | 0.00056 | [7 empty] | saturation |  |  | -60
465 | 421 | 57 | literature | journal_article | 10.1007/s11801-011-0122-z |  |  | 191 | 59 | poly(3-hexylthiophene-2,5-diyl) | P3HT |  | 68 |  | 98.5 | [8 empty] | 6212 | chloroform | 8 |  |  |  |  | 21 | aging |  |  |  | 12 |  | 59 | n-doped Si | SiO2 | 300 |  |  | Au |  | BGTC | 50 | 5000 |  |  |  | 60 | spin | 800 | 26 | [7 empty] | 49 | 12 | 100 |  | 10 | [7 empty] | 0.00018 | [7 empty] | saturation |  |  | -60
466 | 422 | 58 | literature | journal_article | 10.1002/adma.200305275 |  |  | 192 | 60 | poly(3-hexylthiophene-2,5-diyl) | P3HT | 4.4 | 4 | 1.1 | 98 | [8 empty] | 6212 | chloroform | 5 | [11 empty] | 60 | n-doped Si | SiO2 | 230 |  |  | Au |  | BGBC | 5 | 40000 |  | 12 | HMDS | 61 | spin | 2500 | [6 empty] | nitrogen | [5 empty] | 45 | [7 empty] | 5.43e-06 | [7 empty] | saturation | nitrogen |  | -95
467 | 423 | 58 | literature | journal_article | 10.1002/adma.200305275 |  |  | 193 | 61 | poly(3-hexylthiophene-2,5-diyl) | P3HT | 10.8 | 9 | 1.2 | 98 | [8 empty] | 6212 | chloroform | 5 | [11 empty] | 60 | n-doped Si | SiO2 | 230 |  |  | Au |  | BGBC | 5 | 40000 |  | 12 | HMDS | 61 | spin | 2500 | [6 empty] | nitrogen | [5 empty] | 45 | [7 empty] | 0.0003558 | [7 empty] | saturation | nitrogen |  | -95
468 | 424 | 58 | literature | journal_article | 10.1002/adma.200305275 |  |  | 194 | 62 | poly(3-hexylthiophene-2,5-diyl) | P3HT | 13.92 | 11.6 | 1.2 | 98 | [8 empty] | 6212 | chloroform | 5 | [11 empty] | 60 | n-doped Si | SiO2 | 230 |  |  | Au |  | BGBC | 5 | 40000 |  | 12 | HMDS | 61 | spin | 2500 | [6 empty] | nitrogen | [5 empty] | 45 | [7 empty] | 0.000735 | [7 empty] | saturation | nitrogen |  | -95
469 | 425 | 58 | literature | journal_article | 10.1002/adma.200305275 |  |  | 195 | 63 | poly(3-hexylthiophene-2,5-diyl) | P3HT | 50.7 | 33.8 | 1.5 | 98 | [8 empty] | 6212 | chloroform | 5 | [11 empty] | 60 | n-doped Si | SiO2 | 230 |  |  | Au |  | BGBC | 5 | 40000 |  | 12 | HMDS | 61 | spin | 2500 | [6 empty] | nitrogen | [5 empty] | 45 | [7 empty] | 0.00748 | [7 empty] | saturation | nitrogen |  | -95
470 | 426 | 58 | literature | journal_article | 10.1002/adma.200305275 |  |  | 196 | 64 | poly(3-hexylthiophene-2,5-diyl) | P3HT | 5.98 | 4.6 | 1.3 | 98 | [8 empty] | 6212 | chloroform | 5 | [11 empty] | 60 | n-doped Si | SiO2 | 230 |  |  | Au |  | BGBC | 5 | 40000 |  | 12 | HMDS | 61 | spin | 2500 | [6 empty] | nitrogen | [5 empty] | 45 | [7 empty] | 1.61e-05 | [7 empty] | saturation | nitrogen |  | -95
471 | 427 | 58 | literature | journal_article | 10.1002/adma.200305275 |  |  | 197 | 65 | poly(3-hexylthiophene-2,5-diyl) | P3HT | 24.12 | 13.4 | 1.8 | 98 | [8 empty] | 6212 | chloroform | 5 | [11 empty] | 60 | n-doped Si | SiO2 | 230 |  |  | Au |  | BGBC | 5 | 40000 |  | 12 | HMDS | 61 | spin | 2500 | [6 empty] | nitrogen | [5 empty] | 45 | [7 empty] | 0.0005366 | [7 empty] | saturation | nitrogen |  | -95
472 | 428 | 58 | literature | journal_article | 10.1002/adma.200305275 |  |  | 198 | 66 | poly(3-hexylthiophene-2,5-diyl) | P3HT | 56.62 | 29.8 | 1.9 | 98 | [8 empty] | 6212 | chloroform | 5 | [11 empty] | 60 | n-doped Si | SiO2 | 230 |  |  | Au |  | BGBC | 5 | 40000 |  | 12 | HMDS | 61 | spin | 2500 | [6 empty] | nitrogen | [5 empty] | 45 | [7 empty] | 0.00419 | [7 empty] | saturation | nitrogen |  | -95
473 | 429 | 58 | literature | journal_article | 10.1002/adma.200305275 |  |  | 199 | 67 | poly(3-hexylthiophene-2,5-diyl) | P3HT | 62.05 | 36.5 | 1.7 | 98 | [8 empty] | 6212 | chloroform | 5 | [11 empty] | 60 | n-doped Si | SiO2 | 230 |  |  | Au |  | BGBC | 5 | 40000 |  | 12 | HMDS | 61 | spin | 2500 | [6 empty] | nitrogen | [5 empty] | 45 | [7 empty] | 0.00908 | [7 empty] | saturation | nitrogen |  | -95
474 | 430 | 58 | literature | journal_article | 10.1002/adma.200305275 |  |  | 200 | 68 | poly(3-hexylthiophene-2,5-diyl) | P3HT | 4.48 | 3.2 | 1.4 | 98 | [8 empty] | 6212 | chloroform | 5 | [11 empty] | 60 | n-doped Si | SiO2 | 230 |  |  | Au |  | BGBC | 5 | 40000 |  | 12 | HMDS | 61 | spin | 2500 | [6 empty] | nitrogen | [5 empty] | 45 | [7 empty] | 1.74e-06 | [7 empty] | saturation | nitrogen |  | -95
475 | 431 | 58 | literature | journal_article | 10.1002/adma.200305275 |  |  | 201 | 69 | poly(3-hexylthiophene-2,5-diyl) | P3HT | 19.44 | 16.2 | 1.2 | 98 | [8 empty] | 6212 | chloroform | 5 | [11 empty] | 60 | n-doped Si | SiO2 | 230 |  |  | Au |  | BGBC | 5 | 40000 |  | 12 | HMDS | 61 | spin | 2500 | [6 empty] | nitrogen | [5 empty] | 45 | [7 empty] | 0.00785 | [7 empty] | saturation | nitrogen |  | -95
476 | 432 | 58 | literature | journal_article | 10.1002/adma.200305275 |  |  | 202 | 70 | poly(3-hexylthiophene-2,5-diyl) | P3HT | 43.54 | 31.1 | 1.4 | 98 | [8 empty] | 6212 | chloroform | 5 | [11 empty] | 60 | n-doped Si | SiO2 | 230 |  |  | Au |  | BGBC | 5 | 40000 |  | 12 | HMDS | 61 | spin | 2500 | [6 empty] | nitrogen | [5 empty] | 45 | [7 empty] | 0.00767 | [7 empty] | saturation | nitrogen |  | -95
477 | 433 | 59 | literature | journal_article | 10.1021/ma047415f |  |  | 203 | 71 | poly(3-hexylthiophene-2,5-diyl) | P3HT |  | 3.2 |  | 98 | [8 empty] | 6212 | chloroform | 3.5 |  |  |  |  | 22 | aging |  |  |  | 30 | 60 | 61 | n-doped Si | SiO2 | 230 |  |  | Au |  | BGBC |  | 0 |  | 12 | HMDS | 62 | spin | 2000 | [6 empty] | nitrogen |  | 50 | 1 | 125 |  | 35 | [7 empty] | 0.0001921 | [7 empty] | saturation | nitrogen
478 | 434 | 59 | literature | journal_article | 10.1021/ma047415f |  |  | 204 | 72 | poly(3-hexylthiophene-2,5-diyl) | P3HT |  | 9 |  | 98 | [8 empty] | 6212 | chloroform | 3.5 |  |  |  |  | 22 | aging |  |  |  | 30 | 60 | 61 | n-doped Si | SiO2 | 230 |  |  | Au |  | BGBC |  | 0 |  | 12 | HMDS | 62 | spin | 2000 | [6 empty] | nitrogen |  | 50 | 1 | 125 |  | 35 | [7 empty] | 0.000516 | [7 empty] | saturation | nitrogen
479 | 435 | 59 | literature | journal_article | 10.1021/ma047415f |  |  | 205 | 73 | poly(3-hexylthiophene-2,5-diyl) | P3HT |  | 31.1 |  | 98 | [8 empty] | 6212 | chloroform | 3.5 |  |  |  |  | 22 | aging |  |  |  | 30 | 60 | 61 | n-doped Si | SiO2 | 230 |  |  | Au |  | BGBC |  | 0 |  | 12 | HMDS | 62 | spin | 2000 | [6 empty] | nitrogen |  | 50 | 1 | 125 |  | 35 | [7 empty] | 0.00615 | [7 empty] | saturation | nitrogen
480 | 436 | 59 | literature | journal_article | 10.1021/ma047415f |  |  | 203 | 71 | poly(3-hexylthiophene-2,5-diyl) | P3HT |  | 3.2 |  | 98 | [8 empty] | 6212 | chloroform | 3.5 |  |  |  |  | 22 | aging |  |  |  | 30 | 60 | 61 | n-doped Si | SiO2 | 230 |  |  | Au |  | BGBC |  | 0 |  | 12 | HMDS | 62 | spin | 2000 | [6 empty] | nitrogen | [5 empty] | 35 | [7 empty] | 1.69e-06 | [7 empty] | saturation | nitrogen
481 | 437 | 59 | literature | journal_article | 10.1021/ma047415f |  |  | 204 | 72 | poly(3-hexylthiophene-2,5-diyl) | P3HT |  | 9 |  | 98 | [8 empty] | 6212 | chloroform | 3.5 |  |  |  |  | 22 | aging |  |  |  | 30 | 60 | 61 | n-doped Si | SiO2 | 230 |  |  | Au |  | BGBC |  | 0 |  | 12 | HMDS | 62 | spin | 2000 | [6 empty] | nitrogen | [5 empty] | 35 | [7 empty] | 0.00067 | [7 empty] | saturation | nitrogen
482 | 438 | 59 | literature | journal_article | 10.1021/ma047415f |  |  | 205 | 73 | poly(3-hexylthiophene-2,5-diyl) | P3HT |  | 31.1 |  | 98 | [8 empty] | 6212 | chloroform | 3.5 |  |  |  |  | 22 | aging |  |  |  | 30 | 60 | 61 | n-doped Si | SiO2 | 230 |  |  | Au |  | BGBC |  | 0 |  | 12 | HMDS | 62 | spin | 2000 | [6 empty] | nitrogen | [5 empty] | 35 | [7 empty] | 0.00783 | [7 empty] | saturation | nitrogen
483 | 439 | 59 | literature | journal_article | 10.1021/ma047415f |  |  | 206 | 71 | poly(3-hexylthiophene-2,5-diyl) | P3HT |  | 3.2 |  | 98 | [8 empty] | 7809 | 1,4-xylene | 3.5 |  |  |  |  | 22 | aging |  |  |  | 30 | 60 | 61 | n-doped Si | SiO2 | 230 |  |  | Au |  | BGBC |  | 0 |  | 12 | HMDS | 62 | spin | 2000 | [6 empty] | nitrogen | [5 empty] | 35 | [7 empty] | 7.01e-05 | [7 empty] | saturation | nitrogen
484 | 440 | 59 | literature | journal_article | 10.1021/ma047415f |  |  | 207 | 72 | poly(3-hexylthiophene-2,5-diyl) | P3HT |  | 9 |  | 98 | [8 empty] | 7809 | 1,4-xylene | 3.5 |  |  |  |  | 22 | aging |  |  |  | 30 | 60 | 61 | n-doped Si | SiO2 | 230 |  |  | Au |  | BGBC |  | 0 |  | 12 | HMDS | 62 | spin | 2000 | [6 empty] | nitrogen | [5 empty] | 35 | [7 empty] | 0.0009827 | [7 empty] | saturation | nitrogen
485 | 441 | 59 | literature | journal_article | 10.1021/ma047415f |  |  | 208 | 73 | poly(3-hexylthiophene-2,5-diyl) | P3HT |  | 31.1 |  | 98 | [8 empty] | 7809 | 1,4-xylene | 3.5 |  |  |  |  | 22 | aging |  |  |  | 30 | 60 | 61 | n-doped Si | SiO2 | 230 |  |  | Au |  | BGBC |  | 0 |  | 12 | HMDS | 62 | spin | 2000 | [6 empty] | nitrogen | [5 empty] | 35 | [7 empty] | 0.0284 | [7 empty] | saturation | nitrogen
486 | 442 | 59 | literature | journal_article | 10.1021/ma047415f |  |  | 209 | 71 | poly(3-hexylthiophene-2,5-diyl) | P3HT |  | 3.2 |  | 98 | [8 empty] | 6212 | chloroform | 0.5 |  |  |  |  | 22 | aging |  |  |  | 30 | 60 | 61 | n-doped Si | SiO2 | 230 |  |  | Au |  | BGBC |  | 0 |  | 12 | HMDS | 57 | drop | [7 empty] | nitrogen | [5 empty] | 35 | [7 empty] | 5.08e-05 | [7 empty] | saturation | nitrogen
487 | 443 | 59 | literature | journal_article | 10.1021/ma047415f |  |  | 210 | 72 | poly(3-hexylthiophene-2,5-diyl) | P3HT |  | 9 |  | 98 | [8 empty] | 6212 | chloroform | 0.5 |  |  |  |  | 22 | aging |  |  |  | 30 | 60 | 61 | n-doped Si | SiO2 | 230 |  |  | Au |  | BGBC |  | 0 |  | 12 | HMDS | 57 | drop | [7 empty] | nitrogen | [5 empty] | 35 | [7 empty] | 0.00357 | [7 empty] | saturation | nitrogen
488 | 444 | 59 | literature | journal_article | 10.1021/ma047415f |  |  | 211 | 73 | poly(3-hexylthiophene-2,5-diyl) | P3HT |  | 31.1 |  | 98 | [8 empty] | 6212 | chloroform | 0.5 |  |  |  |  | 22 | aging |  |  |  | 30 | 60 | 61 | n-doped Si | SiO2 | 230 |  |  | Au |  | BGBC |  | 0 |  | 12 | HMDS | 57 | drop | [7 empty] | nitrogen | [5 empty] | 35 | [7 empty] | 0.00615 | [7 empty] | saturation | nitrogen
489 | 445 | 60 | literature | journal_article | 10.1021/ma2000515 |  |  | 212 | 74 | poly(3-hexylthiophene-2,5-diyl) | P3HT | 48.96 | 24 | 2.04 | 98 | [8 empty] | 7809 | 1,4-xylene | 2 |  |  |  |  | 21 | aging |  |  |  | 12 |  | 62 | n-doped Si | SiO2 | 200 |  |  | Au |  | BGBC | 20 | 800 |  | 3 | OTS-8 | 57 | drop | [7 empty] | nitrogen | [13 empty] | 0.0239 | [7 empty] | saturation | nitrogen |  | -80
490 | 446 | 60 | literature | journal_article | 10.1021/ma2000515 |  |  | 213 | 74 | poly(3-hexylthiophene-2,5-diyl) | P3HT | 48.96 | 24 | 2.04 | 98 | [8 empty] | 1140 | toluene | 2 |  |  |  |  | 23 | aging |  |  |  | 24 |  | 62 | n-doped Si | SiO2 | 200 |  |  | Au |  | BGBC | 20 | 800 |  | 3 | OTS-8 | 57 | drop | [7 empty] | nitrogen | [13 empty] | 0.0305 | [7 empty] | saturation | nitrogen |  | -80
491 | 447 | 60 | literature | journal_article | 10.1021/ma2000515 |  |  | 214 | 74 | poly(3-hexylthiophene-2,5-diyl) | P3HT | 48.96 | 24 | 2.04 | 98 | [8 empty] | 7501 | styrene | 2 |  |  |  |  | 24 | aging |  |  |  | 76 |  | 62 | n-doped Si | SiO2 | 200 |  |  | Au |  | BGBC | 20 | 800 |  | 3 | OTS-8 | 57 | drop | [7 empty] | nitrogen | [13 empty] | 0.0335 | [7 empty] | saturation | nitrogen |  | -80
492 | 448 | 60 | literature | journal_article | 10.1021/ma2000515 |  |  | 215 | 74 | poly(3-hexylthiophene-2,5-diyl) | P3HT | 48.96 | 24 | 2.04 | 98 | [8 empty] | 241 | benzene | 2 |  |  |  |  | 25 | aging |  |  |  | 168 |  | 62 | n-doped Si | SiO2 | 200 |  |  | Au |  | BGBC | 20 | 800 |  | 3 | OTS-8 | 57 | drop | [7 empty] | nitrogen | [13 empty] | 0.0145 | [7 empty] | saturation | nitrogen |  | -80
493 | 449 | 61 | literature | journal_article | 10.5012/bkcs.2014.35.88.22770 |  |  | 216 | 75 | poly(3-hexylthiophene-2,5-diyl) | P3HT |  | 25 |  | 90 | [8 empty] | 6212 | chloroform | [12 empty] | 63 | [5 empty] | Au |  | BGTC | 100 | 1000 |  |  |  | 36 | spin | [9 empty] | 51 | 0.5 | 240 |  | 32 | [7 empty] | 0.0035 | [7 empty] | saturation |  |  | -60
494 | 450 | 61 | literature | journal_article | 10.5012/bkcs.2014.35.88.22770 |  |  | 216 | 75 | poly(3-hexylthiophene-2,5-diyl) | P3HT |  | 25 |  | 90 | [8 empty] | 6212 | chloroform | [12 empty] | 64 | [5 empty] | Au |  | BGTC | 150 | 1000 |  |  |  | 36 | spin | [9 empty] | 51 | 0.5 | 240 |  | 32 | [7 empty] | 0.0035 | [7 empty] | saturation |  |  | -60
495 | 451 | 61 | literature | journal_article | 10.5012/bkcs.2014.35.88.22770 |  |  | 216 | 75 | poly(3-hexylthiophene-2,5-diyl) | P3HT |  | 25 |  | 90 | [8 empty] | 6212 | chloroform | [12 empty] | 65 | [5 empty] | Au |  | BGTC | 200 | 1000 |  |  |  | 36 | spin | [9 empty] | 51 | 0.5 | 240 |  | 32 | [7 empty] | 0.0035 | [7 empty] | saturation |  |  | -60
496 | 452 | 61 | literature | journal_article | 10.5012/bkcs.2014.35.88.22770 |  |  | 216 | 75 | poly(3-hexylthiophene-2,5-diyl) | P3HT |  | 25 |  | 90 | [8 empty] | 6212 | chloroform | [12 empty] | 66 | [5 empty] | Au |  | BGTC | 250 | 1000 |  |  |  | 36 | spin | [9 empty] | 51 | 0.5 | 240 |  | 32 | [7 empty] | 0.0035 | [7 empty] | saturation |  |  | -60
497 | 453 | 61 | literature | journal_article | 10.5012/bkcs.2014.35.88.22770 |  |  | 216 | 75 | poly(3-hexylthiophene-2,5-diyl) | P3HT |  | 25 |  | 90 | [8 empty] | 6212 | chloroform | [12 empty] | 63 | [5 empty] | Au |  | BGTC | 100 | 1000 |  |  |  | 36 | spin | [13 empty] | 32 | [7 empty] | 0.00032 | [7 empty] | saturation |  |  | -60
498 | 454 | 61 | literature | journal_article | 10.5012/bkcs.2014.35.88.22770 |  |  | 216 | 75 | poly(3-hexylthiophene-2,5-diyl) | P3HT |  | 25 |  | 90 | [8 empty] | 6212 | chloroform | [12 empty] | 64 | [5 empty] | Au |  | BGTC | 150 | 1000 |  |  |  | 36 | spin | [13 empty] | 32 | [7 empty] | 0.00032 | [7 empty] | saturation |  |  | -60
499 | 455 | 61 | literature | journal_article | 10.5012/bkcs.2014.35.88.22770 |  |  | 216 | 75 | poly(3-hexylthiophene-2,5-diyl) | P3HT |  | 25 |  | 90 | [8 empty] | 6212 | chloroform | [12 empty] | 65 | [5 empty] | Au |  | BGTC | 200 | 1000 |  |  |  | 36 | spin | [13 empty] | 32 | [7 empty] | 0.00032 | [7 empty] | saturation |  |  | -60
500 | 456 | 61 | literature | journal_article | 10.5012/bkcs.2014.35.88.22770 |  |  | 216 | 75 | poly(3-hexylthiophene-2,5-diyl) | P3HT |  | 25 |  | 90 | [8 empty] | 6212 | chloroform | [12 empty] | 66 | [5 empty] | Au |  | BGTC | 250 | 1000 |  |  |  | 36 | spin | [13 empty] | 32 | [7 empty] | 0.00032 | [7 empty] | saturation |  |  | -60
501 | 457 | 62 | literature | journal_article | 10.1021/jp4116047 |  |  | 217 | 76 | poly(3-hexylthiophene-2,5-diyl) | P3HT | 47.7 | 24 | 1.9875 | 92 | [8 empty] | 6212 | chloroform | 3 | [11 empty] | 67 | n-doped Si | SiO2 | 200 |  |  | Au |  | BGBC | 200 | 500 |  |  |  | 24 | spin | 2000 | 60 | [5 empty] | nitrogen | [5 empty] | 90 | [7 empty] | 0.00381 | [7 empty] | linear | vacuum
502 | 457 | 62 | literature | journal_article | 10.1021/jp4116047 |  |  | 217 | 76 | poly(3-hexylthiophene-2,5-diyl) | P3HT | 47.7 | 24 | 1.9875 | 92 | [8 empty] | 6212 | chloroform | 3 | [11 empty] | 67 | n-doped Si | SiO2 | 200 |  |  | Au |  | BGBC | 200 | 500 |  |  |  | 24 | spin | 2000 | 60 | [5 empty] | nitrogen | [5 empty] | 90 | [7 empty] | 0.031745636 | [7 empty] | linear | vacuum
503 | 458 | 63 | literature | journal_article | 10.1002/polb.23022 |  |  | 218 | 77 | poly(3-hexylthiophene-2,5-diyl) | P3HT | 5.1 | 5.1 | 1 | 90 | [8 empty] | 6212 | chloroform | 15 | [11 empty] | 68 | n-doped Si | SiO2 | 200 |  |  | Au |  | BGTC | 100 | 148500 |  | 12 | HMDS | 53 | spin | 1500 | [6 empty] | nitrogen | [13 empty] | 4.58e-05 | [7 empty] | saturation | nitrogen |  | -60
504 | 459 | 63 | literature | journal_article | 10.1002/polb.23022 |  |  | 219 | 78 | poly(3-hexylthiophene-2,5-diyl) | P3HT | 11.3 | 11.3 | 1 | 90 | [8 empty] | 6212 | chloroform | 15 | [11 empty] | 68 | n-doped Si | SiO2 | 200 |  |  | Au |  | BGTC | 100 | 148500 |  | 12 | HMDS | 53 | spin | 1500 | [6 empty] | nitrogen | [13 empty] | 0.019 | [7 empty] | saturation | nitrogen |  | -60
505 | 460 | 63 | literature | journal_article | 10.1002/polb.23022 |  |  | 220 | 79 | poly(3-hexylthiophene-2,5-diyl) | P3HT | 18.6 | 18.6 | 1 | 90 | [8 empty] | 6212 | chloroform | 15 | [11 empty] | 68 | n-doped Si | SiO2 | 200 |  |  | Au |  | BGTC | 100 | 148500 |  | 12 | HMDS | 53 | spin | 1500 | [6 empty] | nitrogen | [13 empty] | 0.016 | [7 empty] | saturation | nitrogen |  | -60
506 | 461 | 63 | literature | journal_article | 10.1002/polb.23022 |  |  | 221 | 80 | poly(3-hexylthiophene-2,5-diyl) | P3HT | 6.608 | 5.6 | 1.18 | 90 | [8 empty] | 6212 | chloroform | 15 | [11 empty] | 68 | n-doped Si | SiO2 | 200 |  |  | Au |  | BGTC | 100 | 148500 |  | 12 | HMDS | 53 | spin | 1500 | [6 empty] | nitrogen | [13 empty] | 1.23e-06 | [7 empty] | saturation | nitrogen |  | -60
507 | 462 | 63 | literature | journal_article | 10.1002/polb.23022 |  |  | 222 | 81 | poly(3-hexylthiophene-2,5-diyl) | P3HT | 20.424 | 13.8 | 1.48 | 90 | [8 empty] | 6212 | chloroform | 15 | [11 empty] | 68 | n-doped Si | SiO2 | 200 |  |  | Au |  | BGTC | 100 | 148500 |  | 12 | HMDS | 64 | dip | 1500 | [6 empty] | nitrogen | [13 empty] | 0.000609 | [7 empty] | saturation | nitrogen |  | -60
508 | 463 | 63 | literature | journal_article | 10.1002/polb.23022 |  |  | 223 | 82 | poly(3-hexylthiophene-2,5-diyl) | P3HT | 25.65 | 19 | 1.35 | 90 | [8 empty] | 6212 | chloroform | 15 | [11 empty] | 68 | n-doped Si | SiO2 | 200 |  |  | Au |  | BGTC | 100 | 148500 |  | 12 | HMDS | 64 | dip | 1500 | [6 empty] | nitrogen | [13 empty] | 0.0106 | [7 empty] | saturation | nitrogen |  | -60
509 | 464 | 64 | literature | journal_article | 10.1063/1.2222065 |  |  | 224 | 83 | poly(3-hexylthiophene-2,5-diyl) | P3HT | 37.74 | 25.5 | 1.48 | 98.5 | [8 empty] | 13 | 1,2,4-trichlorobenzene | 1 | [11 empty] | 69 | n-doped Si | SiO2 | 200 |  |  | Au |  | BGBC | 7.5 | 1000 |  |  |  | 65 | spin | 4000 | 60 | [5 empty] | nitrogen | [5 empty] | 15 | [7 empty] | 0.023 | [7 empty] | saturation | nitrogen |  | -60
510 | 465 | 64 | literature | journal_article | 10.1063/1.2222065 |  |  | 225 | 83 | poly(3-hexylthiophene-2,5-diyl) | P3HT | 37.74 | 25.5 | 1.48 | 98.5 | [8 empty] | 7809 | 1,4-xylene | 1 | [11 empty] | 69 | n-doped Si | SiO2 | 200 |  |  | Au |  | BGBC | 7.5 | 1000 |  |  |  | 65 | spin | 4000 | 60 | [5 empty] | nitrogen | [5 empty] | 15 | [7 empty] | 0.015 | [7 empty] | saturation | nitrogen |  | -60
511 | 466 | 64 | literature | journal_article | 10.1063/1.2222065 |  |  | 226 | 83 | poly(3-hexylthiophene-2,5-diyl) | P3HT | 37.74 | 25.5 | 1.48 | 98.5 | [8 empty] | 6212 | chloroform | 1 | [11 empty] | 69 | n-doped Si | SiO2 | 200 |  |  | Au |  | BGBC | 7.5 | 1000 |  |  |  | 65 | spin | 4000 | 60 | [5 empty] | nitrogen | [5 empty] | 15 | [7 empty] | 0.0011 | [7 empty] | saturation | nitrogen |  | -60
512 | 467 | 64 | literature | journal_article | 10.1063/1.2222065 |  |  | 226 | 83 | poly(3-hexylthiophene-2,5-diyl) | P3HT | 37.74 | 25.5 | 1.48 | 98.5 | [8 empty] | 6212 | chloroform | 1 | [11 empty] | 69 | n-doped Si | SiO2 | 200 |  |  | Au |  | BGBC | 7.5 | 1000 |  | 12 | HMDS | 65 | spin | 4000 | 60 | [5 empty] | nitrogen | [5 empty] | 15 | [7 empty] | 0.0016 | [7 empty] | saturation | nitrogen |  | -60
513 | 468 | 64 | literature | journal_article | 10.1063/1.2222065 |  |  | 224 | 83 | poly(3-hexylthiophene-2,5-diyl) | P3HT | 37.74 | 25.5 | 1.48 | 98.5 | [8 empty] | 13 | 1,2,4-trichlorobenzene | 1 | [11 empty] | 69 | n-doped Si | SiO2 | 200 |  |  | Au |  | BGBC | 7.5 | 1000 |  |  |  | 58 | dip |  |  |  | 60 |  |  |  | nitrogen | [5 empty] | 15 | [7 empty] | 0.0024 | [7 empty] | saturation | nitrogen |  | -60
514 | 469 | 64 | literature | journal_article | 10.1063/1.2222065 |  |  | 225 | 83 | poly(3-hexylthiophene-2,5-diyl) | P3HT | 37.74 | 25.5 | 1.48 | 98.5 | [8 empty] | 7809 | 1,4-xylene | 1 | [11 empty] | 69 | n-doped Si | SiO2 | 200 |  |  | Au |  | BGBC | 7.5 | 1000 |  |  |  | 58 | dip |  |  |  | 60 |  |  |  | nitrogen | [5 empty] | 15 | [7 empty] | 0.015 | [7 empty] | saturation | nitrogen |  | -60
515 | 470 | 64 | literature | journal_article | 10.1063/1.2222065 |  |  | 226 | 83 | poly(3-hexylthiophene-2,5-diyl) | P3HT | 37.74 | 25.5 | 1.48 | 98.5 | [8 empty] | 6212 | chloroform | 1 | [11 empty] | 69 | n-doped Si | SiO2 | 200 |  |  | Au |  | BGBC | 7.5 | 1000 |  |  |  | 58 | dip |  |  |  | 60 |  |  |  | nitrogen | [5 empty] | 15 | [7 empty] | 0.085 | [7 empty] | saturation | nitrogen |  | -60
516 | 471 | 64 | literature | journal_article | 10.1063/1.2222065 |  |  | 226 | 83 | poly(3-hexylthiophene-2,5-diyl) | P3HT | 37.74 | 25.5 | 1.48 | 98.5 | [8 empty] | 6212 | chloroform | 1 | [11 empty] | 69 | n-doped Si | SiO2 | 200 |  |  | Au |  | BGBC | 7.5 | 1000 |  | 12 | HMDS | 58 | dip |  |  |  | 60 |  |  |  | nitrogen | [5 empty] | 15 | [7 empty] | 0.15 | [7 empty] | saturation | nitrogen |  | -60
517 | 472 | 64 | literature | journal_article | 10.1063/1.2222065 |  |  | 227 | 83 | poly(3-hexylthiophene-2,5-diyl) | P3HT | 37.74 | 25.5 | 1.48 | 98.5 | [8 empty] | 13 | 1,2,4-trichlorobenzene | 0.1 | [11 empty] | 69 | n-doped Si | SiO2 | 200 |  |  | Au |  | BGBC | 7.5 | 1000 |  |  |  | 57 | drop | [7 empty] | nitrogen | [5 empty] | 15 | [7 empty] | 0.00015 | [7 empty] | saturation | nitrogen |  | -60
518 | 473 | 64 | literature | journal_article | 10.1063/1.2222065 |  |  | 228 | 83 | poly(3-hexylthiophene-2,5-diyl) | P3HT | 37.74 | 25.5 | 1.48 | 98.5 | [8 empty] | 7809 | 1,4-xylene | 0.1 | [11 empty] | 69 | n-doped Si | SiO2 | 200 |  |  | Au |  | BGBC | 7.5 | 1000 |  |  |  | 57 | drop | [7 empty] | nitrogen | [5 empty] | 15 | [7 empty] | 0.0014 | [7 empty] | saturation | nitrogen |  | -60
519 | 474 | 64 | literature | journal_article | 10.1063/1.2222065 |  |  | 229 | 83 | poly(3-hexylthiophene-2,5-diyl) | P3HT | 37.74 | 25.5 | 1.48 | 98.5 | [8 empty] | 6212 | chloroform | 0.1 | [11 empty] | 69 | n-doped Si | SiO2 | 200 |  |  | Au |  | BGBC | 7.5 | 1000 |  |  |  | 57 | drop | [7 empty] | nitrogen | [5 empty] | 15 | [7 empty] | 0.021 | [7 empty] | saturation | nitrogen |  | -60
520 | 475 | 64 | literature | journal_article | 10.1063/1.2222065 |  |  | 229 | 83 | poly(3-hexylthiophene-2,5-diyl) | P3HT | 37.74 | 25.5 | 1.48 | 98.5 | [8 empty] | 6212 | chloroform | 0.1 | [11 empty] | 69 | n-doped Si | SiO2 | 200 |  |  | Au |  | BGBC | 7.5 | 1000 |  | 12 | HMDS | 57 | drop | [7 empty] | nitrogen | [5 empty] | 15 | [7 empty] | 0.0023 | [7 empty] | saturation | nitrogen |  | -60
521 | 476 | 64 | literature | journal_article | 10.1063/1.2222065 |  |  | 229 | 83 | poly(3-hexylthiophene-2,5-diyl) | P3HT | 37.74 | 25.5 | 1.48 | 98.5 | [8 empty] | 6212 | chloroform | 0.1 | [11 empty] | 69 | n-doped Si | SiO2 | 200 |  |  | Au |  | BGBC | 7.5 | 1000 |  | 12 | HMDS | 66 | drop |  |  |  | 60 |  |  |  | nitrogen |  | 52 | 1 | 150 |  | 15 | [7 empty] | 0.25 | [7 empty] | saturation | nitrogen |  | -60
522 | 477 | 65 | literature | journal_article | 10.1016/j.synthmet.2006.04.013 |  |  | 230 | 84 | poly(3-hexylthiophene-2,5-diyl) | P3HT | 2.755 | 1.9 | 1.45 | 98 | [8 empty] | 6212 | chloroform | 2 | [11 empty] | 70 | n-doped Si | SiO2 | 300 |  |  | Au |  | BGBC | 20 | 9000 |  | 12 | HMDS | 67 | spin | 300 | 30 | [5 empty] | air | [5 empty] | 50 | [7 empty] | 4.86e-05 | [7 empty] | saturation | nitrogen |  | -60
523 | 478 | 65 | literature | journal_article | 10.1016/j.synthmet.2006.04.013 |  |  | 231 | 85 | poly(3-hexylthiophene-2,5-diyl) | P3HT | 11.592 | 5.6 | 2.07 | 98 | [8 empty] | 6212 | chloroform | 2 | [11 empty] | 70 | n-doped Si | SiO2 | 300 |  |  | Au |  | BGBC | 20 | 9000 |  | 12 | HMDS | 67 | spin | 300 | 30 | [5 empty] | air | [5 empty] | 50 | [7 empty] | 0.000551 | [7 empty] | saturation | nitrogen |  | -60
524 | 479 | 65 | literature | journal_article | 10.1016/j.synthmet.2006.04.013 |  |  | 232 | 86 | poly(3-hexylthiophene-2,5-diyl) | P3HT | 21.384 | 10.8 | 1.98 | 98 | [8 empty] | 6212 | chloroform | 2 | [11 empty] | 70 | n-doped Si | SiO2 | 300 |  |  | Au |  | BGBC | 20 | 9000 |  | 12 | HMDS | 67 | spin | 300 | 30 | [5 empty] | air | [5 empty] | 50 | [7 empty] | 0.00399 | [7 empty] | saturation | nitrogen |  | -60
525 | 480 | 65 | literature | journal_article | 10.1016/j.synthmet.2006.04.013 |  |  | 233 | 87 | poly(3-hexylthiophene-2,5-diyl) | P3HT | 60.75 | 27 | 2.25 | 98 | [8 empty] | 6212 | chloroform | 2 | [11 empty] | 70 | n-doped Si | SiO2 | 300 |  |  | Au |  | BGBC | 20 | 9000 |  | 12 | HMDS | 67 | spin | 300 | 30 | [5 empty] | air | [5 empty] | 50 | [7 empty] | 0.0229 | [7 empty] | saturation | nitrogen |  | -60
526 | 481 | 65 | literature | journal_article | 10.1016/j.synthmet.2006.04.013 |  |  | 234 | 84 | poly(3-hexylthiophene-2,5-diyl) | P3HT | 2.755 | 1.9 | 1.45 | 98 | [8 empty] | 6212 | chloroform | 1 | [11 empty] | 70 | n-doped Si | SiO2 | 300 |  |  | Au |  | BGBC | 20 | 9000 |  |  |  | 68 | dip |  |  |  | 12 |  |  |  | air | [5 empty] | 50 | [7 empty] | 0.000114 | [7 empty] | saturation | nitrogen |  | -60
527 | 482 | 65 | literature | journal_article | 10.1016/j.synthmet.2006.04.013 |  |  | 235 | 85 | poly(3-hexylthiophene-2,5-diyl) | P3HT | 11.592 | 5.6 | 2.07 | 98 | [8 empty] | 6212 | chloroform | 1 | [11 empty] | 70 | n-doped Si | SiO2 | 300 |  |  | Au |  | BGBC | 20 | 9000 |  |  |  | 68 | dip |  |  |  | 12 |  |  |  | air | [5 empty] | 50 | [7 empty] | 0.000912 | [7 empty] | saturation | nitrogen |  | -60
528 | 483 | 65 | literature | journal_article | 10.1016/j.synthmet.2006.04.013 |  |  | 236 | 86 | poly(3-hexylthiophene-2,5-diyl) | P3HT | 21.384 | 10.8 | 1.98 | 98 | [8 empty] | 6212 | chloroform | 1 | [11 empty] | 70 | n-doped Si | SiO2 | 300 |  |  | Au |  | BGBC | 20 | 9000 |  |  |  | 68 | dip |  |  |  | 12 |  |  |  | air | [5 empty] | 50 | [7 empty] | 0.00687 | [7 empty] | saturation | nitrogen |  | -60
529 | 484 | 65 | literature | journal_article | 10.1016/j.synthmet.2006.04.013 |  |  | 237 | 87 | poly(3-hexylthiophene-2,5-diyl) | P3HT | 60.75 | 27 | 2.25 | 98 | [8 empty] | 6212 | chloroform | 1 | [11 empty] | 70 | n-doped Si | SiO2 | 300 |  |  | Au |  | BGBC | 20 | 9000 |  |  |  | 68 | dip |  |  |  | 12 |  |  |  | air | [5 empty] | 50 | [7 empty] | 0.017 | [7 empty] | saturation | nitrogen |  | -60
530 | 485 | 65 | literature | journal_article | 10.1016/j.synthmet.2006.04.013 |  |  | 238 | 88 | poly(3-hexylthiophene-2,5-diyl) | P3HT | 1.4279 | 1.09 | 1.31 | 98 | [8 empty] | 6212 | chloroform | 0.5 |  |  |  |  | 26 | poor_solvent | 8028 | tetrahydrofuran | 0.176 |  |  | 70 | n-doped Si | SiO2 | 300 |  |  | Au |  | BGBC | 20 | 9000 |  | 12 | HMDS | 45 | drop | [7 empty] | air | [5 empty] | 50 | [7 empty] | 1.46e-05 | [7 empty] | saturation | nitrogen |  | -60
531 | 486 | 65 | literature | journal_article | 10.1016/j.synthmet.2006.04.013 |  |  | 239 | 84 | poly(3-hexylthiophene-2,5-diyl) | P3HT | 2.755 | 1.9 | 1.45 | 98 | [8 empty] | 6212 | chloroform | 0.5 |  |  |  |  | 26 | poor_solvent | 8028 | tetrahydrofuran | 0.176 |  |  | 70 | n-doped Si | SiO2 | 300 |  |  | Au |  | BGBC | 20 | 9000 |  | 12 | HMDS | 45 | drop | [7 empty] | air | [5 empty] | 50 | [7 empty] | 3.43e-05 | [7 empty] | saturation | nitrogen |  | -60
532 | 487 | 65 | literature | journal_article | 10.1016/j.synthmet.2006.04.013 |  |  | 240 | 85 | poly(3-hexylthiophene-2,5-diyl) | P3HT | 11.592 | 5.6 | 2.07 | 98 | [8 empty] | 6212 | chloroform | 0.5 |  |  |  |  | 26 | poor_solvent | 8028 | tetrahydrofuran | 0.176 |  |  | 70 | n-doped Si | SiO2 | 300 |  |  | Au |  | BGBC | 20 | 9000 |  | 12 | HMDS | 45 | drop | [7 empty] | air | [5 empty] | 50 | [7 empty] | 0.000709 | [7 empty] | saturation | nitrogen |  | -60
533 | 488 | 65 | literature | journal_article | 10.1016/j.synthmet.2006.04.013 |  |  | 241 | 86 | poly(3-hexylthiophene-2,5-diyl) | P3HT | 21.384 | 10.8 | 1.98 | 98 | [8 empty] | 6212 | chloroform | 0.5 |  |  |  |  | 26 | poor_solvent | 8028 | tetrahydrofuran | 0.176 |  |  | 70 | n-doped Si | SiO2 | 300 |  |  | Au |  | BGBC | 20 | 9000 |  | 12 | HMDS | 45 | drop | [7 empty] | air | [5 empty] | 50 | [7 empty] | 0.00414 | [7 empty] | saturation | nitrogen |  | -60
534 | 489 | 65 | literature | journal_article | 10.1016/j.synthmet.2006.04.013 |  |  | 242 | 87 | poly(3-hexylthiophene-2,5-diyl) | P3HT | 60.75 | 27 | 2.25 | 98 | [8 empty] | 6212 | chloroform | 0.5 |  |  |  |  | 26 | poor_solvent | 8028 | tetrahydrofuran | 0.176 |  |  | 70 | n-doped Si | SiO2 | 300 |  |  | Au |  | BGBC | 20 | 9000 |  | 12 | HMDS | 45 | drop | [7 empty] | air | [5 empty] | 50 | [7 empty] | 0.0364 | [7 empty] | saturation | nitrogen |  | -60
535 | 490 | 66 | literature | journal_article | 10.1002/adfm.200400017 |  |  | 243 | 90 | poly(3-hexylthiophene-2,5-diyl) | P3HT | 3.146 | 2.2 | 1.43 | 91 | [8 empty] | 6212 | chloroform | [12 empty] | 71 | n-doped Si | SiO2 | 300 |  |  | Au |  | BGTC | 100 | 148500 |  | 12 | HMDS | 20 | spin | [7 empty] | nitrogen | [5 empty] | 45 | [7 empty] | 5.5e-07 | [7 empty] | saturation | nitrogen |  | -80
536 | 491 | 66 | literature | journal_article | 10.1002/adfm.200400017 |  |  | 243 | 90 | poly(3-hexylthiophene-2,5-diyl) | P3HT | 3.146 | 2.2 | 1.43 | 91 | [8 empty] | 6212 | chloroform | [12 empty] | 71 | n-doped Si | SiO2 | 300 |  |  | Au |  | BGTC | 100 | 148500 |  | 12 | HMDS | 20 | spin | [7 empty] | nitrogen |  | 44 | 0.083333333 | 150 |  | 45 | [7 empty] | 2.5e-06 | [7 empty] | saturation | nitrogen |  | -80
537 | 492 | 66 | literature | journal_article | 10.1002/adfm.200400017 |  |  | 244 | 91 | poly(3-hexylthiophene-2,5-diyl) | P3HT | 6.608 | 5.6 | 1.18 | 91 | [8 empty] | 6212 | chloroform | [12 empty] | 71 | n-doped Si | SiO2 | 300 |  |  | Au |  | BGTC | 100 | 148500 |  | 12 | HMDS | 20 | spin | [7 empty] | nitrogen | [5 empty] | 45 | [7 empty] | 1.6e-05 | [7 empty] | saturation | nitrogen |  | -80
538 | 493 | 66 | literature | journal_article | 10.1002/adfm.200400017 |  |  | 244 | 91 | poly(3-hexylthiophene-2,5-diyl) | P3HT | 6.608 | 5.6 | 1.18 | 91 | [8 empty] | 6212 | chloroform | [12 empty] | 71 | n-doped Si | SiO2 | 300 |  |  | Au |  | BGTC | 100 | 148500 |  | 12 | HMDS | 20 | spin | [7 empty] | nitrogen |  | 44 | 0.083333333 | 150 |  | 45 | [7 empty] | 4.3e-05 | [7 empty] | saturation | nitrogen |  | -80
539 | 494 | 66 | literature | journal_article | 10.1002/adfm.200400017 |  |  | 245 | 92 | poly(3-hexylthiophene-2,5-diyl) | P3HT | 20.424 | 13.8 | 1.48 | 91 | [8 empty] | 6212 | chloroform | [12 empty] | 71 | n-doped Si | SiO2 | 300 |  |  | Au |  | BGTC | 100 | 148500 |  | 12 | HMDS | 20 | spin | [7 empty] | nitrogen | [5 empty] | 45 | [7 empty] | 0.0013 | [7 empty] | saturation | nitrogen |  | -80
540 | 495 | 66 | literature | journal_article | 10.1002/adfm.200400017 |  |  | 245 | 92 | poly(3-hexylthiophene-2,5-diyl) | P3HT | 20.424 | 13.8 | 1.48 | 91 | [8 empty] | 6212 | chloroform | [12 empty] | 71 | n-doped Si | SiO2 | 300 |  |  | Au |  | BGTC | 100 | 148500 |  | 12 | HMDS | 20 | spin | [7 empty] | nitrogen |  | 44 | 0.083333333 | 150 |  | 45 | [7 empty] | 0.00047 | [7 empty] | saturation | nitrogen |  | -80
541 | 496 | 66 | literature | journal_article | 10.1002/adfm.200400017 |  |  | 246 | 93 | poly(3-hexylthiophene-2,5-diyl) | P3HT | 25.65 | 19 | 1.35 | 91 | [8 empty] | 6212 | chloroform | [12 empty] | 71 | n-doped Si | SiO2 | 300 |  |  | Au |  | BGTC | 100 | 148500 |  | 12 | HMDS | 20 | spin | [7 empty] | nitrogen | [5 empty] | 45 | [7 empty] | 0.0026 | [7 empty] | saturation | nitrogen |  | -80
542 | 497 | 66 | literature | journal_article | 10.1002/adfm.200400017 |  |  | 246 | 93 | poly(3-hexylthiophene-2,5-diyl) | P3HT | 25.65 | 19 | 1.35 | 91 | [8 empty] | 6212 | chloroform | [12 empty] | 71 | n-doped Si | SiO2 | 300 |  |  | Au |  | BGTC | 100 | 148500 |  | 12 | HMDS | 20 | spin | [7 empty] | nitrogen |  | 44 | 0.083333333 | 150 |  | 45 | [7 empty] | 0.0042 | [7 empty] | saturation | nitrogen |  | -80
543 | 498 | 67 | literature | journal_article | 10.1002/adfm.201301007 |  |  | 247 | 94 | poly(3-hexylthiophene-2,5-diyl) | P3HT | 70 | 35 | 2 | 97 | [8 empty] | 1140 | toluene | 3.5 |  |  |  |  | 27 | aging |  |  |  | 48 | 25 | 72 | n-doped Si | SiO2 | 300 |  |  | Au |  | BGTC | 30 | 500 |  |  |  | 70 | spin | 1000 | 30 | [5 empty] | air | [5 empty] | 40 | [7 empty] | 0.00368 | [7 empty] | saturation | air
544 | 498 | 67 | literature | journal_article | 10.1002/adfm.201301007 |  |  | 247 | 94 | poly(3-hexylthiophene-2,5-diyl) | P3HT | 70 | 35 | 2 | 97 | [8 empty] | 1140 | toluene | 3.5 |  |  |  |  | 27 | aging |  |  |  | 48 | 25 | 72 | n-doped Si | SiO2 | 300 |  |  | Au |  | BGTC | 30 | 500 |  |  |  | 70 | spin | 1000 | 30 | [5 empty] | air | [5 empty] | 40 | [7 empty] | 0.00135 | [7 empty] | saturation | air
545 | 498 | 67 | literature | journal_article | 10.1002/adfm.201301007 |  |  | 247 | 94 | poly(3-hexylthiophene-2,5-diyl) | P3HT | 70 | 35 | 2 | 97 | [8 empty] | 1140 | toluene | 3.5 |  |  |  |  | 27 | aging |  |  |  | 48 | 25 | 72 | n-doped Si | SiO2 | 300 |  |  | Au |  | BGTC | 30 | 500 |  |  |  | 70 | spin | 1000 | 30 | [5 empty] | air | [5 empty] | 40 | [7 empty] | 0.000629 | [7 empty] | saturation | air
546 | 498 | 67 | literature | journal_article | 10.1002/adfm.201301007 |  |  | 247 | 94 | poly(3-hexylthiophene-2,5-diyl) | P3HT | 70 | 35 | 2 | 97 | [8 empty] | 1140 | toluene | 3.5 |  |  |  |  | 27 | aging |  |  |  | 48 | 25 | 72 | n-doped Si | SiO2 | 300 |  |  | Au |  | BGTC | 30 | 500 |  |  |  | 70 | spin | 1000 | 30 | [5 empty] | air | [5 empty] | 40 | [7 empty] | 0.000871 | [7 empty] | saturation | air
547 | 498 | 67 | literature | journal_article | 10.1002/adfm.201301007 |  |  | 247 | 94 | poly(3-hexylthiophene-2,5-diyl) | P3HT | 70 | 35 | 2 | 97 | [8 empty] | 1140 | toluene | 3.5 |  |  |  |  | 27 | aging |  |  |  | 48 | 25 | 72 | n-doped Si | SiO2 | 300 |  |  | Au |  | BGTC | 30 | 500 |  |  |  | 70 | spin | 1000 | 30 | [5 empty] | air | [5 empty] | 40 | [7 empty] | 0.00102 | [7 empty] | saturation | air
548 | 499 | 67 | literature | journal_article | 10.1002/adfm.201301007 |  |  | 248 | 95 | poly(3-hexylthiophene-2,5-diyl) | P3HT | 163.2 | 68 | 2.4 | 90 | [8 empty] | 1140 | toluene | 3.5 |  |  |  |  | 27 | aging |  |  |  | 48 | 25 | 72 | n-doped Si | SiO2 | 300 |  |  | Au |  | BGTC | 30 | 500 |  |  |  | 70 | spin | 1000 | 30 | [5 empty] | air | [5 empty] | 38 | [7 empty] | 0.00102 | [7 empty] | saturation | air
549 | 499 | 67 | literature | journal_article | 10.1002/adfm.201301007 |  |  | 248 | 95 | poly(3-hexylthiophene-2,5-diyl) | P3HT | 163.2 | 68 | 2.4 | 90 | [8 empty] | 1140 | toluene | 3.5 |  |  |  |  | 27 | aging |  |  |  | 48 | 25 | 72 | n-doped Si | SiO2 | 300 |  |  | Au |  | BGTC | 30 | 500 |  |  |  | 70 | spin | 1000 | 30 | [5 empty] | air | [5 empty] | 38 | [7 empty] | 0.00305 | [7 empty] | saturation | air
550 | 499 | 67 | literature | journal_article | 10.1002/adfm.201301007 |  |  | 248 | 95 | poly(3-hexylthiophene-2,5-diyl) | P3HT | 163.2 | 68 | 2.4 | 90 | [8 empty] | 1140 | toluene | 3.5 |  |  |  |  | 27 | aging |  |  |  | 48 | 25 | 72 | n-doped Si | SiO2 | 300 |  |  | Au |  | BGTC | 30 | 500 |  |  |  | 70 | spin | 1000 | 30 | [5 empty] | air | [5 empty] | 38 | [7 empty] | 0.00803 | [7 empty] | saturation | air
551 | 499 | 67 | literature | journal_article | 10.1002/adfm.201301007 |  |  | 248 | 95 | poly(3-hexylthiophene-2,5-diyl) | P3HT | 163.2 | 68 | 2.4 | 90 | [8 empty] | 1140 | toluene | 3.5 |  |  |  |  | 27 | aging |  |  |  | 48 | 25 | 72 | n-doped Si | SiO2 | 300 |  |  | Au |  | BGTC | 30 | 500 |  |  |  | 70 | spin | 1000 | 30 | [5 empty] | air | [5 empty] | 38 | [7 empty] | 0.00953 | [7 empty] | saturation | air
552 | 499 | 67 | literature | journal_article | 10.1002/adfm.201301007 |  |  | 248 | 95 | poly(3-hexylthiophene-2,5-diyl) | P3HT | 163.2 | 68 | 2.4 | 90 | [8 empty] | 1140 | toluene | 3.5 |  |  |  |  | 27 | aging |  |  |  | 48 | 25 | 72 | n-doped Si | SiO2 | 300 |  |  | Au |  | BGTC | 30 | 500 |  |  |  | 70 | spin | 1000 | 30 | [5 empty] | air | [5 empty] | 38 | [7 empty] | 0.00915 | [7 empty] | saturation | air

## linking_tables
| pubchem_cid | iupac_name | boiling_point | N-Doped Si | n-doped Si
C6H5CL | 7964 | chlorobenzene | 132 | Glass | glass
CHCL3 | 6212 | chloroform | 61.2 | glass | glass
C6H4CL2 | 7239 | 1,2-dichlorobenzene | 180 | PET | PET
SPUN | spin
DIPPED | dip
DROPPED | drop
Ambient | air
Inert | inert
Argon | argon
N2 | nitrogen
Nitrogen | nitrogen

## experiment_info
exp_id | citation_type | meta.publication_type | meta.lab_notebook_page | meta.doi
1 | literature | journal_article |  | 10.1039/C5TC02579F
2 | literature | journal_article |  | 10.1021/acs.chemmater.7b03019
3 | literature | journal_article |  | 10.1021/acs.chemmater.8b05224
4 | literature | journal_article |  | 10.1038/srep00754
5 | literature | journal_article |  | 10.1038/srep24476
6 | literature | journal_article |  | 10.1016/j.cplett.2020.137507
7 | literature | journal_article |  | 10.1021/acs.chemmater.0c02199
8 | literature | journal_article |  | 10.1016/j.spmi.2018.12.022
9 | literature | journal_article |  | 10.1039/c8sm02517g
10 | literature | journal_article |  | 10.1002/adfm.201909787
11 | literature | journal_article |  | 10.1063/1.5135977
12 | literature | journal_article |  | 10.1063/1.5135977
13 | literature | journal_article |  | 10.1039/c5tc02133b
14 | literature | journal_article |  | 10.1039/c3nr03989g
15 | literature | journal_article |  | 10.1021/acsami.8b03288
16 | literature | journal_article |  | 10.1021/acsami.7b08133
17 | literature | journal_article |  | 10.1021/acsami.7b08133
18 | literature | journal_article | RV_1.99 | 10.1021/acsmaterialslett.1c00320
19 | literature | journal_article |  | 10.1126/sciadv.1600076
20 | literature | journal_article |  | 10.1002/adma.201102786
21 | literature | journal_article |  | 10.1038/ncomms16070
22 | literature | journal_article |  | 10.1002/adfm.201706372
23 | laboratory |  | RV_1.120
24 | laboratory |  | RV_1.127
25 | laboratory |  | RV_1.130
26 | laboratory |  | RV_1.134
27 | laboratory |  | RV_1.144
28 | laboratory |  | RV_1.149
29 | laboratory |  | RV_1.163
30 | laboratory |  | RV_1.164
31 | laboratory |  | RV_1.167
32 | laboratory |  | RV_1.168
33 | literature | journal_article |  | 10.1021/am507759u
34 | literature | journal_article |  | 10.1002/adfm.201604744
35 | literature | journal_article |  | 10.1002/aelm.201700559
36 | literature | journal_article |  | 10.1021/acsami.0c07385
37 | literature | journal_article |  | 10.1021/acs.chemmater.8b05114
38 | literature | journal_article |  | 10.1073/pnas.1501381112
39 | literature | journal_article |  | 10.1002/aelm.202101324
40 | literature | journal_article |  | 10.1021/acs.macromol.1c01661
41 | literature | journal_article |  | 10.1021/acs.chemmater.5b03775
42 | literature | journal_article |  | 10.1063/1.3424792
43 | literature | journal_article |  | 10.1038/srep03425
44 | literature | journal_article |  | 10.1039/C4TC00390J
45 | literature | journal_article |  | 10.1021/acsapm.2c00554
46 | literature | journal_article |  | 10.1021/acs.macromol.1c02329
47 | literature | journal_article |  | 10.1038/s41598-020-60812-x
48 | literature | journal_article |  | 10.1002/adfm.201807786
49 | literature | journal_article |  | 10.1002/adfm.201002729
50 | literature | journal_article |  | 10.1021/am3027822
51 | literature | journal_article |  | 10.1016/j.orgel.2011.06.027
52 | literature | journal_article |  | 10.1021/cm049617w
53 | literature | journal_article |  | 10.1103/PhysRevB.74.115318
54 | literature | journal_article |  | 10.1021/nn401323f
55 | literature | journal_article |  | 10.1063/1.2400796
56 | literature | journal_article |  | 10.1002/adfm.201403708
57 | literature | journal_article |  | 10.1007/s11801-011-0122-z
58 | literature | journal_article |  | 10.1002/adma.200305275
59 | literature | journal_article |  | 10.1021/ma047415f
60 | literature | journal_article |  | 10.1021/ma2000515
61 | literature | journal_article |  | 10.5012/bkcs.2014.35.88.22770
62 | literature | journal_article |  | 10.1021/jp4116047
63 | literature | journal_article |  | 10.1002/polb.23022
64 | literature | journal_article |  | 10.1063/1.2222065
65 | literature | journal_article |  | 10.1016/j.synthmet.2006.04.013
66 | literature | journal_article |  | 10.1002/adfm.200400017
67 | literature | journal_article |  | 10.1002/adfm.201301007

## solution
solution_id | concentration
1 | 4
1 | 4
1 | 4
1 | 4
1 | 4
1 | 4
2 | 4
2 | 4
2 | 4
2 | 4
2 | 4
3 | 5
4 | 5
5 | 5
6 | 5
7 | 5
8 | 5
9 | 5
10 | 5
11 | 5
12 | 5
13 | 5
14 | 5
14 | 5
14 | 5
14 | 5
14 | 5
14 | 5
14 | 5
14 | 5
14 | 5
14 | 5
14 | 5
14 | 5
15 | 4
16 | 4
17 | 4
18 | 4
19 | 4
20 | 4
21 | 4
22 | 4
23 | 6.5
23 | 6.5
23 | 6.5
23 | 6.5
23 | 6.5
23 | 6.5
23 | 6.5
23 | 6.5
24 | 3
24 | 3
25 | 7
25 | 7
26 | 6.5
27 | 1.6
27 | 1.6
28 | 0.5
29 | 0.75
30 | 1
31 | 2
32 | 5
28 | 0.5
29 | 0.75
30 | 1
31 | 2
32 | 5
33 | 2
34 | 1.7
34 | 1.7
34 | 1.7
34 | 1.7
34 | 1.7
35 | 4
36 | 4
37 | 4
38 | 4
39 | 4
40 | 10
41 | 10
42 | 5
42 | 5
43 | 5
44 | 7
45 | 8.5
46 | 10
47 | 12
48 | 14
49 | 16
50 | 18
51 | 25
43 | 5
44 | 7
45 | 8.5
46 | 10
47 | 12
48 | 14
49 | 16
50 | 18
51 | 25
52 | 3
43 | 5
44 | 7
45 | 8.5
46 | 10
47 | 12
48 | 14
49 | 16
50 | 18
51 | 25
52 | 3
43 | 5
44 | 7
46 | 10
47 | 12
48 | 14
50 | 18
51 | 25
53 | 3
54 | 4
55 | 5
56 | 6
57 | 8
58 | 5
59 | 10
59 | 10
59 | 10
59 | 10
60 | 8
60 | 8
61 | 12
61 | 12
62 | 27
62 | 27
63 | 4
64 | 2
65 | 6
66 | 10
67 | 5
55 | 5
67 | 5
68 | 5
69 | 5
55 | 5
70 | 5
71 | 5
72 | 5
73 | 5
67 | 5
74 | 5
75 | 5
76 | 5
77 | 5
55 | 5
74 | 5
75 | 5
76 | 5
77 | 5
55 | 5
64 | 2
78 | 4
65 | 6
79 | 7
80 | 8
66 | 10
81 | 2
82 | 4
83 | 6
84 | 8
85 | 9
86 | 10
87 | 12
64 | 2
78 | 4
65 | 6
79 | 7
80 | 8
66 | 10
88 | 7
89 | 3
90 | 1
91 | 0.5
92 | 8
93 | 7
94 | 3
95 | 1
96 | 8
97 | 7
98 | 3
99 | 1
100 | 0.5
101 | 9
101 | 9
101 | 9
102 | 9
102 | 9
102 | 9
103 | 9
103 | 9
103 | 9
104 | 9
104 | 9
104 | 9
105 | 9
105 | 9
105 | 9
106 | 15
107 | 15
108 | 3.75
109 | 7.5
110 | 7.5
111 | 15
112 | 10
112 | 10
112 | 10
112 | 10
112 | 10
113 | 10
113 | 10
113 | 10
113 | 10
113 | 10
114 | 2
115 | 2
116 | 2
117 | 2
118 | 2
119 | 8
120 | 8
121 | 8
122 | 8
123 | 8
124 | 8
125 | 8
119 | 8
126 | 8
121 | 8
122 | 8
123 | 8
124 | 8
125 | 8
127
127
127
127
127
127
127
127
128 | 8
129 | 8
130 | 8
131 | 8
132 | 8
133 | 8
134 | 8
135 | 8
136 | 8
137 | 8
138 | 8
139 | 8
140 | 8
141 | 8
142 | 10
142 | 10
143 | 10
143 | 10
144 | 9
145 | 5
145 | 5
146 | 5
146 | 5
144 | 9
144 | 9
112 | 10
112 | 10
147 | 8
148 | 8
149 | 0.01
149 | 0.01
149 | 0.01
149 | 0.01
150 | 0.01
150 | 0.01
150 | 0.01
150 | 0.01
128 | 8
129 | 8
130 | 8
131 | 8
132 | 8
133 | 8
134 | 8
135 | 8
136 | 8
137 | 8
138 | 8
139 | 8
140 | 8
128 | 8
129 | 8
151 | 8
131 | 8
132 | 8
133 | 8
134 | 8
135 | 8
136 | 8
137 | 8
138 | 8
139 | 8
140 | 8
152 | 5
153 | 5
154 | 5
155 | 5
156 | 5
152 | 5
153 | 5
154 | 5
155 | 5
156 | 5
152 | 5
153 | 5
154 | 5
155 | 5
156 | 5
157 | 1
112 | 10
112 | 10
112 | 10
112 | 10
112 | 10
112 | 10
158 | 4
158 | 4
158 | 4
158 | 4
158 | 4
158 | 4
158 | 4
159 | 3.5
159 | 3.5
159 | 3.5
159 | 3.5
160 | 3.5
160 | 3.5
160 | 3.5
160 | 3.5
161 | 10
161 | 10
162 | 10
163 | 10
164 | 10
165 | 10
162 | 10
166 | 10
163 | 10
164 | 10
165 | 10
167 | 10
168 | 10
169 | 10
170 | 10
171 | 10
172 | 10
173 | 10
174 | 10
175 | 10
176 | 10
177 | 10
178 | 10
179 | 10
180 | 10
181 | 10
182 | 10
167 | 10
168 | 10
169 | 10
170 | 10
171 | 10
172 | 10
173 | 10
174 | 10
173 | 10
173 | 10
173 | 10
173 | 10
170 | 10
170 | 10
170 | 10
170 | 10
167 | 10
167 | 10
167 | 10
167 | 10
178 | 10
178 | 10
178 | 10
178 | 10
175 | 10
175 | 10
175 | 10
175 | 10
181 | 10
181 | 10
181 | 10
181 | 10
183 | 5
183 | 5
183 | 5
183 | 5
183 | 5
183 | 5
183 | 5
183 | 5
183 | 5
183 | 5
183 | 5
184 | 5
184 | 5
184 | 5
184 | 5
184 | 5
184 | 5
185 | 1
185 | 1
185 | 1
185 | 1
185 | 1
185 | 1
185 | 1
185 | 1
185 | 1
185 | 1
185 | 1
185 | 1
185 | 1
185 | 1
185 | 1
185 | 1
185 | 1
185 | 1
185 | 1
185 | 1
185 | 1
185 | 1
185 | 1
185 | 1
185 | 1
185 | 1
185 | 1
185 | 1
186 | 5
186 | 5
186 | 5
186 | 5
186 | 5
186 | 5
186 | 5
187 | 0.5
188 | 1
189 | 2
190 | 4
191 | 8
192 | 5
193 | 5
194 | 5
195 | 5
196 | 5
197 | 5
198 | 5
199 | 5
200 | 5
201 | 5
202 | 5
203 | 3.5
204 | 3.5
205 | 3.5
203 | 3.5
204 | 3.5
205 | 3.5
206 | 3.5
207 | 3.5
208 | 3.5
209 | 0.5
210 | 0.5
211 | 0.5
212 | 2
213 | 2
214 | 2
215 | 2
216
216
216
216
216
216
216
216
217 | 3
217 | 3
218 | 15
219 | 15
220 | 15
221 | 15
222 | 15
223 | 15
224 | 1
225 | 1
226 | 1
226 | 1
224 | 1
225 | 1
226 | 1
226 | 1
227 | 0.1
228 | 0.1
229 | 0.1
229 | 0.1
229 | 0.1
230 | 2
231 | 2
232 | 2
233 | 2
234 | 1
235 | 1
236 | 1
237 | 1
238 | 0.5
239 | 0.5
240 | 0.5
241 | 0.5
242 | 0.5
243
243
244
244
245
245
246
246
247 | 3.5
247 | 3.5
247 | 3.5
247 | 3.5
247 | 3.5
248 | 3.5
248 | 3.5
248 | 3.5
248 | 3.5
248 | 3.5

## solvent
pubchem_cid | iupac_name
13 | 1,2,4-trichlorobenzene
241 | benzene
1140 | toluene
6212 | chloroform
6591 | 1,1,2,2-tetrachloroethane
7003 | 1-chloronaphthalene
7239 | 1,2-dichlorobenzene
7501 | styrene
7809 | 1,4-xylene
7947 | 1,3,5-trimethylbenzene
7964 | chlorobenzene
8030 | thiophene
13229 | cyclohexylbenzene

## solution_makeup_solvent
solution_id | solvent_id | vol_frac
1 | 7964 | 1
2 | 7964 | 1
3 | 6212 | 1
4 | 6212 | 1
5 | 6212 | 1
6 | 6212 | 1
7 | 6212 | 1
8 | 6212 | 1
9 | 6212 | 1
10 | 6212 | 1
11 | 6212 | 1
12 | 7964 | 1
13 | 7964 | 1
14 | 7964 | 1
15 | 7239 | 1
16 | 7239 | 1
17 | 7239 | 1
18 | 7239 | 1
19 | 7239 | 1
20 | 7239 | 1
21 | 7239 | 1
22 | 7239 | 1
23 | 6212 | 1
24 | 7239 | 1
25 | 7239 | 1
26 | 6212 | 1
27 | 6212 | 1
28 | 6212 | 1
29 | 6212 | 1
30 | 6212 | 1
31 | 6212 | 1
32 | 6212 | 1
33 | 7239 | 1
34 | 7239 | 1
35 | 6212 | 0.93
35 | 7239 | 0.07
36 | 6212 | 1
37 | 6212 | 0.93
38 | 6212 | 0.93
39 | 6212 | 0.93
37 | 7239 | 0.07
38 | 7239 | 0.07
39 | 7239 | 0.07
42 | 6212 | 1
43 | 6212 | 1
44 | 6212 | 1
45 | 6212 | 1
46 | 6212 | 1
47 | 6212 | 1
48 | 6212 | 1
49 | 6212 | 1
50 | 6212 | 1
51 | 6212 | 1
52 | 6212 | 1
53 | 7964 | 1
54 | 7964 | 1
55 | 7964 | 1
56 | 7964 | 1
57 | 7964 | 1
58 | 7239 | 1
59 | 7239 | 1
60 | 6212 | 1
61 | 6212 | 1
62 | 6212 | 1
63 | 7239 | 1
64 | 7964 | 1
65 | 7964 | 1
66 | 7964 | 1
67 | 7964 | 1
68 | 7964 | 1
69 | 7964 | 1
70 | 7964 | 1
71 | 7964 | 1
72 | 7964 | 1
73 | 7964 | 1
74 | 7964 | 1
75 | 7964 | 1
76 | 7964 | 1
77 | 7964 | 1
78 | 7964 | 1
79 | 7964 | 1
80 | 7964 | 1
81 | 7964 | 1
82 | 7964 | 1
83 | 7964 | 1
84 | 7964 | 1
85 | 7964 | 1
86 | 7964 | 1
87 | 7964 | 1
88 | 6591 | 1
89 | 6591 | 1
90 | 6591 | 1
91 | 6591 | 1
92 | 7239 | 1
93 | 6591 | 1
94 | 6591 | 1
95 | 6591 | 1
96 | 7239 | 1
97 | 6591 | 1
98 | 6591 | 1
99 | 6591 | 1
100 | 6591 | 1
101 | 7239 | 1
102 | 7239 | 1
103 | 7239 | 1
104 | 7239 | 1
105 | 7239 | 1
106 | 7003 | 0.5
106 | 7809 | 0.5
107 | 7239 | 1
108 | 6212 | 1
109 | 7964 | 1
110 | 1140 | 1
111 | 7809 | 1
112 | 7003 | 1
113 | 7947 | 1
114 | 7964 | 1
115 | 7964 | 1
116 | 7964 | 1
117 | 7964 | 1
118 | 7964 | 1
119 | 7239 | 1
120 | 7239 | 1
121 | 7239 | 1
122 | 7239 | 1
123 | 7239 | 1
124 | 7239 | 1
125 | 7239 | 1
126 | 7239 | 1
127 | 7809 | 1
128 | 7964 | 1
129 | 7964 | 1
130 | 7964 | 1
131 | 7964 | 1
132 | 7964 | 1
133 | 7964 | 1
134 | 7964 | 1
135 | 7964 | 1
136 | 7964 | 1
137 | 7964 | 1
138 | 7964 | 1
139 | 7964 | 1
140 | 7964 | 1
141 | 7964 | 1
142 | 7964 | 1
143 | 1140 | 1
144 | 7239 | 1
145 | 7947 | 1
146 | 1140 | 1
147 | 7239 | 1
148 | 7239 | 1
149 | 7809 | 1
150 | 7809 | 1
151 | 7964 | 1
152 | 6212 | 1
153 | 6212 | 1
154 | 6212 | 1
155 | 6212 | 1
156 | 6212 | 1
157 | 6212 | 1
158 | 6212 | 1
159 | 6212 | 1
160 | 6212 | 1
161 | 6212 | 1
162 | 6212 | 1
163 | 7809 | 1
164 | 13229 | 1
165 | 13 | 1
166 | 8030 | 1
167 | 6212 | 1
168 | 6212 | 1
169 | 6212 | 1
170 | 6212 | 1
171 | 6212 | 1
172 | 6212 | 1
173 | 6212 | 1
174 | 6212 | 1
175 | 13 | 1
176 | 13 | 1
177 | 13 | 1
178 | 13 | 1
179 | 13 | 1
180 | 13 | 1
181 | 13 | 1
182 | 13 | 1
183 | 6212 | 1
184 | 7964 | 1
185 | 6212 | 1
186 | 6212 | 1
187 | 6212 | 1
188 | 6212 | 1
189 | 6212 | 1
190 | 6212 | 1
191 | 6212 | 1
192 | 6212 | 1
193 | 6212 | 1
194 | 6212 | 1
195 | 6212 | 1
196 | 6212 | 1
197 | 6212 | 1
198 | 6212 | 1
199 | 6212 | 1
200 | 6212 | 1
201 | 6212 | 1
202 | 6212 | 1
203 | 6212 | 1
204 | 6212 | 1
205 | 6212 | 1
206 | 7809 | 1
207 | 7809 | 1
208 | 7809 | 1
209 | 6212 | 1
210 | 6212 | 1
211 | 6212 | 1
212 | 7809 | 1
213 | 1140 | 1
214 | 7501 | 1
215 | 241 | 1
216 | 6212 | 1
217 | 6212 | 1
218 | 6212 | 1
219 | 6212 | 1
220 | 6212 | 1
221 | 6212 | 1
222 | 6212 | 1
223 | 6212 | 1
224 | 13 | 1
225 | 7809 | 1
226 | 6212 | 1
227 | 13 | 1
228 | 7809 | 1
229 | 6212 | 1
230 | 6212 | 1
231 | 6212 | 1
232 | 6212 | 1
233 | 6212 | 1
234 | 6212 | 1
235 | 6212 | 1
236 | 6212 | 1
237 | 6212 | 1
238 | 6212 | 1
239 | 6212 | 1
240 | 6212 | 1
241 | 6212 | 1
242 | 6212 | 1
243 | 6212 | 1
244 | 6212 | 1
245 | 6212 | 1
246 | 6212 | 1
247 | 1140 | 1
248 | 1140 | 1

## polymer
polymer_id | iupac_name | common_name | mw | mn | dispersity | meta.regioregularity | meta.sidechain
1 | poly[2,5-(2-octyldodecyl)-3,6-diketopyrrolopyrrole-alt-5,5-(2,5-di(thien-2-yl)thieno [3,2-b]thiophene)] | DPP-DTT | 299 | 90 | 3.32 |  | C2H3-(C8H17)(C10H21)
2 | poly[2,5-(2-octyldodecyl)-3,6-diketopyrrolopyrrole-alt-5,5-(2,5-di(thien-2-yl)thieno [3,2-b]thiophene)] | DPP-DTT | 292.2 | 74.9 | 3.9 |  | C2H3-(C8H17)(C10H21)
3 | poly[2,5-(2-octyldodecyl)-3,6-diketopyrrolopyrrole-alt-5,5-(2,5-di(thien-2-yl)thieno [3,2-b]thiophene)] | DPP-DTT | 91 | 29 | 3.14 |  | C2H3-(C8H17)(C10H21)
4 | poly[2,5-(2-octyldodecyl)-3,6-diketopyrrolopyrrole-alt-5,5-(2,5-di(thien-2-yl)thieno [3,2-b]thiophene)] | DPP-DTT | 344 | 71 | 4.85 |  | C2H3-(C8H17)(C10H21)
5 | poly[2,5-(2-octyldodecyl)-3,6-diketopyrrolopyrrole-alt-5,5-(2,5-di(thien-2-yl)thieno [3,2-b]thiophene)] | DPP-DTT | 501 | 110 | 4.55 |  | C2H3-(C8H17)(C10H21)
6 | poly[2,5-(2-octyldodecyl)-3,6-diketopyrrolopyrrole-alt-5,5-(2,5-di(thien-2-yl)thieno [3,2-b]thiophene)] | DPP-DTT | 199 | 55 | 3.62 |  | C2H3-(C8H17)(C10H21)
7 | poly[2,5-(2-octyldodecyl)-3,6-diketopyrrolopyrrole-alt-5,5-(2,5-di(thien-2-yl)thieno [3,2-b]thiophene)] | DPP-DTT | 290 | 143 | 2.03 |  | C2H3-(C8H17)(C10H21)
8 | poly[2,5-(2-octyldodecyl)-3,6-diketopyrrolopyrrole-alt-5,5-(2,5-di(thien-2-yl)thieno [3,2-b]thiophene)] | DPP-DTT | 100 | 67 | 3 |  | C2H3-(C8H17)(C10H21)
9 | poly[2,5-(2-octyldodecyl)-3,6-diketopyrrolopyrrole-alt-5,5-(2,5-di(thien-2-yl)thieno [3,2-b]thiophene)] | DPP-DTT | 279 | 77 | 3.65 |  | C2H3-(C8H17)(C10H21)
10 | poly[2,5-(2-octyldodecyl)-3,6-diketopyrrolopyrrole-alt-5,5-(2,5-di(thien-2-yl)thieno [3,2-b]thiophene)] | DPP-DTT | 102 | 43 | 2 |  | C4H7-(C10H21)2
11 | poly[2,5-(2-octyldodecyl)-3,6-diketopyrrolopyrrole-alt-5,5-(2,5-di(thien-2-yl)thieno [3,2-b]thiophene)] | DPP-DTT | 250 |  |  |  | C2H3-(C8H17)(C10H21)
12 | poly[2,5-(2-octyldodecyl)-3,6-diketopyrrolopyrrole-alt-5,5-(2,5-di(thien-2-yl)thieno [3,2-b]thiophene)] | DPP-DTT | 350 | 125 | 2.8 |  | C2H3-(C8H17)(C10H21)
13 | poly[2,5-(2-octyldodecyl)-3,6-diketopyrrolopyrrole-alt-5,5-(2,5-di(thien-2-yl)thieno [3,2-b]thiophene)] | DPP-DTT | 50 | 20 | 2.5 |  | C2H3-(C8H17)(C10H21)
14 | poly[2,5-(2-octyldodecyl)-3,6-diketopyrrolopyrrole-alt-5,5-(2,5-di(thien-2-yl)thieno [3,2-b]thiophene)] | DPP-DTT |  | 106 |  |  | C2H3-(C8H17)(C10H21)
15 | poly[2,5-(2-octyldodecyl)-3,6-diketopyrrolopyrrole-alt-5,5-(2,5-di(thien-2-yl)thieno [3,2-b]thiophene)] | DPP-DTT |  |  |  |  | C2H3-(C8H17)(C10H21)
16 | poly[2,5-(2-octyldodecyl)-3,6-diketopyrrolopyrrole-alt-5,5-(2,5-di(thien-2-yl)thieno [3,2-b]thiophene)] | DPP-DTT | 104 | 20 | 5.2 |  | C4H7-(C10H21)2
17 | poly[2,5-(2-octyldodecyl)-3,6-diketopyrrolopyrrole-alt-5,5-(2,5-di(thien-2-yl)thieno [3,2-b]thiophene)] | DPP-DTT | 292 | 143 | 2.03 |  | C2H3-(C8H17)(C10H21)
18 | poly[2,5-(2-octyldodecyl)-3,6-diketopyrrolopyrrole-alt-5,5-(2,5-di(thien-2-yl)thieno [3,2-b]thiophene)] | DPP-DTT | 255 | 94.4 | 2.7 |  | C2H3-(C8H17)(C10H21)
19 | poly[2,5-(2-octyldodecyl)-3,6-diketopyrrolopyrrole-alt-5,5-(2,5-di(thien-2-yl)thieno [3,2-b]thiophene)] | DPP-DTT | 193.5 | 50 | 3.87 |  | C2H3-(C8H17)(C10H21)
20 | poly[2,5-(2-octyldodecyl)-3,6-diketopyrrolopyrrole-alt-5,5-(2,5-di(thien-2-yl)thieno [3,2-b]thiophene)] | DPP-DTT | 54.79 | 20.052 | 2.73 |  | C4H7-(C10H21)2
21 | poly[2,5-(2-octyldodecyl)-3,6-diketopyrrolopyrrole-alt-5,5-(2,5-di(thien-2-yl)thieno [3,2-b]thiophene)] | DPP-DTT | 250 | 68 | 3.67 |  | C2H3-(C8H17)(C10H21)
22 | poly[2,5-(2-octyldodecyl)-3,6-diketopyrrolopyrrole-alt-5,5-(2,5-di(thien-2-yl)thieno [3,2-b]thiophene)] | DPP-DTT | 204 | 66 | 3.1 |  | C2H3-(C8H17)(C10H21)
23 | poly[2,5-(2-octyldodecyl)-3,6-diketopyrrolopyrrole-alt-5,5-(2,5-di(thien-2-yl)thieno [3,2-b]thiophene)] | DPP-DTT | 110 | 44 | 2.5 |  | C2H3-(C8H17)(C10H21)
24 | poly[2,5-(2-octyldodecyl)-3,6-diketopyrrolopyrrole-alt-5,5-(2,5-di(thien-2-yl)thieno [3,2-b]thiophene)] | DPP-DTT | 152 | 55 | 2.76 |  | C2H3-(C8H17)(C10H21)
25 | poly{[N,N'-bis(2-octyldodecyl)naphthalene-1,4,5,8-bis(dicarboximide)-2,6-diyl]-alt-5,5'-(2,2'-bithiophene)} | N2200 | 23 | 12 | 1.9
26 | poly{[N,N'-bis(2-octyldodecyl)naphthalene-1,4,5,8-bis(dicarboximide)-2,6-diyl]-alt-5,5'-(2,2'-bithiophene)} | N2200 | 72 | 22.5 | 3.2
27 | poly{[N,N'-bis(2-octyldodecyl)naphthalene-1,4,5,8-bis(dicarboximide)-2,6-diyl]-alt-5,5'-(2,2'-bithiophene)} | N2200 | 250 | 108.7 | 2.3
28 | poly{[N,N'-bis(2-octyldodecyl)naphthalene-1,4,5,8-bis(dicarboximide)-2,6-diyl]-alt-5,5'-(2,2'-bithiophene)} | N2200 | 14 | 10 | 1.4
29 | poly{[N,N'-bis(2-octyldodecyl)naphthalene-1,4,5,8-bis(dicarboximide)-2,6-diyl]-alt-5,5'-(2,2'-bithiophene)} | N2200 | 38 | 17 | 2.23
30 | poly{[N,N'-bis(2-octyldodecyl)naphthalene-1,4,5,8-bis(dicarboximide)-2,6-diyl]-alt-5,5'-(2,2'-bithiophene)} | N2200 | 91 | 30 | 3.03
31 | poly{[N,N'-bis(2-octyldodecyl)naphthalene-1,4,5,8-bis(dicarboximide)-2,6-diyl]-alt-5,5'-(2,2'-bithiophene)} | N2200 | 124 | 35 | 3.5
32 | poly{[N,N'-bis(2-octyldodecyl)naphthalene-1,4,5,8-bis(dicarboximide)-2,6-diyl]-alt-5,5'-(2,2'-bithiophene)} | N2200 | 123 | 41 | 3
33 | poly{[N,N'-bis(2-octyldodecyl)naphthalene-1,4,5,8-bis(dicarboximide)-2,6-diyl]-alt-5,5'-(2,2'-bithiophene)} | N2200
34 | poly{[N,N'-bis(2-octyldodecyl)naphthalene-1,4,5,8-bis(dicarboximide)-2,6-diyl]-alt-5,5'-(2,2'-bithiophene)} | N2200 | 26.6 | 15.2 | 1.75
35 | poly{[N,N'-bis(2-octyldodecyl)naphthalene-1,4,5,8-bis(dicarboximide)-2,6-diyl]-alt-5,5'-(2,2'-bithiophene)} | N2200 | 50.43 | 20.5 | 2.46
36 | poly{[N,N'-bis(2-octyldodecyl)naphthalene-1,4,5,8-bis(dicarboximide)-2,6-diyl]-alt-5,5'-(2,2'-bithiophene)} | N2200 | 99.5 | 48.3 | 2.06
37 | poly{[N,N'-bis(2-octyldodecyl)naphthalene-1,4,5,8-bis(dicarboximide)-2,6-diyl]-alt-5,5'-(2,2'-bithiophene)} | N2200 | 236 | 103.5 | 2.28
38 | poly{[N,N'-bis(2-octyldodecyl)naphthalene-1,4,5,8-bis(dicarboximide)-2,6-diyl]-alt-5,5'-(2,2'-bithiophene)} | N2200 | 394.34 | 163.2 | 2.42
39 | poly{[N,N'-bis(2-octyldodecyl)naphthalene-1,4,5,8-bis(dicarboximide)-2,6-diyl]-alt-5,5'-(2,2'-bithiophene)} | N2200 | 132.69 | 64.1 | 2.07
40 | poly{[N,N'-bis(2-octyldodecyl)naphthalene-1,4,5,8-bis(dicarboximide)-2,6-diyl]-alt-5,5'-(2,2'-bithiophene)} | N2200 | 82.8 | 46 | 1.8
41 | poly{[N,N'-bis(2-octyldodecyl)naphthalene-1,4,5,8-bis(dicarboximide)-2,6-diyl]-alt-5,5'-(2,2'-bithiophene)} | N2200 | 48 | 10.2 | 4.7
42 | poly{[N,N'-bis(2-octyldodecyl)naphthalene-1,4,5,8-bis(dicarboximide)-2,6-diyl]-alt-5,5'-(2,2'-bithiophene)} | N2200 | 171 | 57 | 3
43 | poly(3-hexylthiophene-2,5-diyl) | P3HT | 47.7 | 24 | 1.9875 | 93
44 | poly(3-hexylthiophene-2,5-diyl) | P3HT | 47.7 | 24 | 1.9875 | 94
45 | poly(3-hexylthiophene-2,5-diyl) | P3HT | 23 | 12.7 | 1.811023622 | 98
46 | poly(3-hexylthiophene-2,5-diyl) | P3HT |  | 65.5 |  | 96.6
47 | poly(3-hexylthiophene-2,5-diyl) | P3HT |  | 37 |  | 98
48 | poly(3-hexylthiophene-2,5-diyl) | P3HT | 15.4 | 10.3 | 1.5
49 | poly(3-hexylthiophene-2,5-diyl) | P3HT | 20 | 11.1 | 1.8
50 | poly(3-hexylthiophene-2,5-diyl) | P3HT | 22 | 13.8 | 1.6
51 | poly(3-hexylthiophene-2,5-diyl) | P3HT | 29 | 19.3 | 1.5
52 | poly(3-hexylthiophene-2,5-diyl) | P3HT | 42 | 23.3 | 1.8
53 | poly(3-hexylthiophene-2,5-diyl) | P3HT | 52 | 22.6 | 2.3
54 | poly(3-hexylthiophene-2,5-diyl) | P3HT | 76 | 44.7 | 1.7
55 | poly(3-hexylthiophene-2,5-diyl) | P3HT | 270 | 117.4 | 2.3
56 | poly(3-hexylthiophene-2,5-diyl) | P3HT | 91.481 | 40.3 | 2.27 | 92
57 | poly(3-hexylthiophene-2,5-diyl) | P3HT |  | 39.5
58 | poly(3-hexylthiophene-2,5-diyl) | P3HT | 207 | 90 | 2.3 | 96
59 | poly(3-hexylthiophene-2,5-diyl) | P3HT |  | 68 |  | 98.5
60 | poly(3-hexylthiophene-2,5-diyl) | P3HT | 4.4 | 4 | 1.1 | 98
61 | poly(3-hexylthiophene-2,5-diyl) | P3HT | 10.8 | 9 | 1.2 | 98
62 | poly(3-hexylthiophene-2,5-diyl) | P3HT | 13.92 | 11.6 | 1.2 | 98
63 | poly(3-hexylthiophene-2,5-diyl) | P3HT | 50.7 | 33.8 | 1.5 | 98
64 | poly(3-hexylthiophene-2,5-diyl) | P3HT | 5.98 | 4.6 | 1.3 | 98
65 | poly(3-hexylthiophene-2,5-diyl) | P3HT | 24.12 | 13.4 | 1.8 | 98
66 | poly(3-hexylthiophene-2,5-diyl) | P3HT | 56.62 | 29.8 | 1.9 | 98
67 | poly(3-hexylthiophene-2,5-diyl) | P3HT | 62.05 | 36.5 | 1.7 | 98
68 | poly(3-hexylthiophene-2,5-diyl) | P3HT | 4.48 | 3.2 | 1.4 | 98
69 | poly(3-hexylthiophene-2,5-diyl) | P3HT | 19.44 | 16.2 | 1.2 | 98
70 | poly(3-hexylthiophene-2,5-diyl) | P3HT | 43.54 | 31.1 | 1.4 | 98
71 | poly(3-hexylthiophene-2,5-diyl) | P3HT |  | 3.2 |  | 98
72 | poly(3-hexylthiophene-2,5-diyl) | P3HT |  | 9 |  | 98
73 | poly(3-hexylthiophene-2,5-diyl) | P3HT |  | 31.1 |  | 98
74 | poly(3-hexylthiophene-2,5-diyl) | P3HT | 48.96 | 24 | 2.04 | 98
75 | poly(3-hexylthiophene-2,5-diyl) | P3HT |  | 25 |  | 90
76 | poly(3-hexylthiophene-2,5-diyl) | P3HT | 47.7 | 24 | 1.9875 | 92
77 | poly(3-hexylthiophene-2,5-diyl) | P3HT | 5.1 | 5.1 | 1 | 90
78 | poly(3-hexylthiophene-2,5-diyl) | P3HT | 11.3 | 11.3 | 1 | 90
79 | poly(3-hexylthiophene-2,5-diyl) | P3HT | 18.6 | 18.6 | 1 | 90
80 | poly(3-hexylthiophene-2,5-diyl) | P3HT | 6.608 | 5.6 | 1.18 | 90
81 | poly(3-hexylthiophene-2,5-diyl) | P3HT | 20.424 | 13.8 | 1.48 | 90
82 | poly(3-hexylthiophene-2,5-diyl) | P3HT | 25.65 | 19 | 1.35 | 90
83 | poly(3-hexylthiophene-2,5-diyl) | P3HT | 37.74 | 25.5 | 1.48 | 98.5
84 | poly(3-hexylthiophene-2,5-diyl) | P3HT | 2.755 | 1.9 | 1.45 | 98
85 | poly(3-hexylthiophene-2,5-diyl) | P3HT | 11.592 | 5.6 | 2.07 | 98
86 | poly(3-hexylthiophene-2,5-diyl) | P3HT | 21.384 | 10.8 | 1.98 | 98
87 | poly(3-hexylthiophene-2,5-diyl) | P3HT | 60.75 | 27 | 2.25 | 98
88 | poly(3-hexylthiophene-2,5-diyl) | P3HT | 1.4279 | 1.09 | 1.31 | 98
89 | poly(3-hexylthiophene-2,5-diyl) | P3HT | 11.592 | 5.6 | 2.07 | 98
90 | poly(3-hexylthiophene-2,5-diyl) | P3HT | 3.146 | 2.2 | 1.43 | 91
91 | poly(3-hexylthiophene-2,5-diyl) | P3HT | 6.608 | 5.6 | 1.18 | 91
92 | poly(3-hexylthiophene-2,5-diyl) | P3HT | 20.424 | 13.8 | 1.48 | 91
93 | poly(3-hexylthiophene-2,5-diyl) | P3HT | 25.65 | 19 | 1.35 | 91
94 | poly(3-hexylthiophene-2,5-diyl) | P3HT | 70 | 35 | 2 | 97
95 | poly(3-hexylthiophene-2,5-diyl) | P3HT | 163.2 | 68 | 2.4 | 90
96 | poly(dimethylsiloxane) | PDMS
97 | poly(styrene) | PS | 2.2 |  | 1.01
98 | poly(styrene) | PS | 19.7 |  | 1.03
99 | poly(styrene) | PS | 97.1 |  | 1.03
100 | poly(styrene) | PS | 301.6 |  | 1.04
101 | poly(styrene) | PS | 280
102 | phenyl-C70-butyric acid methyl ester | PC70BM
103 | phenyl-C61-butyric acid methyl ester | PCBM
104 | poly(styrene) | PS | 35
105 | poly(styrene) | PS | 33.37 |  | 1.03
106 | ethylene glycol | EG

## solution_makeup_polymer
solution_id | polymer_id | wt_frac
1 | 1 | 1
2 | 1 | 1
3 | 2 | 1
4 | 2 | 0.0083
4 | 96 | 0.9917
5 | 2 | 0.0041
5 | 96 | 0.9959
6 | 2 | 0.0049
6 | 96 | 0.9951
7 | 2 | 0.0062
7 | 96 | 0.9938
8 | 2 | 0.0123
8 | 96 | 0.9877
9 | 2 | 0.0244
9 | 96 | 0.9756
10 | 2 | 0.1667
10 | 96 | 0.8333
11 | 2 | 0.5
11 | 96 | 0.5
12 | 3 | 1
13 | 4 | 1
14 | 5 | 1
15 | 6 | 1
16 | 6 | 0.8
16 | 97 | 0.2
17 | 6 | 0.6
17 | 97 | 0.4
18 | 6 | 0.4
18 | 97 | 0.6
19 | 6 | 0.2
19 | 97 | 0.8
20 | 6 | 0.4
20 | 98 | 0.6
21 | 6 | 0.4
21 | 99 | 0.6
22 | 6 | 0.4
22 | 100 | 0.6
23 | 3 | 1
24 | 7 | 1
25 | 7 | 1
26 | 8 | 1
27 | 9 | 1
28 | 10 | 1
29 | 10 | 1
30 | 10 | 1
31 | 10 | 1
32 | 10 | 1
33 | 11 | 1
34 | 11 | 0.59
34 | 101 | 0.41
35 | 12 | 1
36 | 12 | 1
37 | 13 | 1
38 | 12 | 0.25
38 | 102 | 0.75
39 | 13 | 0.25
39 | 102 | 0.75
40 | 14 | 1
40 | 103
41 | 14 | 0.5
41 | 103 | 0.5
42 | 15 | 1
43 | 16 | 1
44 | 16 | 1
45 | 16 | 1
46 | 16 | 1
47 | 16 | 1
48 | 16 | 1
49 | 16 | 1
50 | 16 | 1
51 | 16 | 1
52 | 16 | 1
53 | 17 | 1
54 | 17 | 1
55 | 17 | 1
56 | 17 | 1
57 | 17 | 1
58 | 18 | 1
59 | 19 | 1
60 | 20 | 1
61 | 20 | 1
62 | 20 | 1
63 | 21 | 1
64 | 22 | 1
65 | 22 | 1
66 | 22 | 1
67 | 22 | 1
68 | 23 | 1
69 | 24 | 1
70 | 22 | 0.2
70 | 104 | 0.8
71 | 22 | 0.4
71 | 104 | 0.6
72 | 22 | 0.6
72 | 104 | 0.4
73 | 22 | 0.8
73 | 104 | 0.2
74 | 17 | 0.2
74 | 104 | 0.8
75 | 17 | 0.4
75 | 104 | 0.6
76 | 17 | 0.6
76 | 104 | 0.4
77 | 17 | 0.8
77 | 104 | 0.2
78 | 22 | 1
79 | 22 | 1
80 | 22 | 1
81 | 23 | 1
82 | 23 | 1
83 | 23 | 1
84 | 23 | 1
85 | 23 | 1
86 | 23 | 1
87 | 23 | 1
88 | 25 | 1
89 | 25 | 1
90 | 25 | 1
91 | 25 | 1
92 | 26 | 1
93 | 26 | 1
94 | 26 | 1
95 | 26 | 1
96 | 27 | 1
97 | 27 | 1
98 | 27 | 1
99 | 27 | 1
100 | 27 | 1
101 | 28 | 1
102 | 29 | 1
103 | 30 | 1
104 | 31 | 1
105 | 32 | 1
106 | 33 | 1
107 | 33 | 1
108 | 33 | 1
109 | 33 | 1
110 | 33 | 1
111 | 33 | 1
112 | 33 | 1
113 | 33 | 1
114 | 34 | 1
115 | 35 | 1
116 | 36 | 1
117 | 37 | 1
118 | 38 | 1
119 | 33 | 1
120 | 33 | 0.4
121 | 33 | 0.1
122 | 33 | 0.05
123 | 33 | 0.03
124 | 33 | 0.02
125 | 33 | 0.01
126 | 33 | 4
127 | 33 | 1
128 | 39 | 1
129 | 39 | 0.875
129 | 105 | 0.125
130 | 39 | 0.75
130 | 105 | 0.25
131 | 39 | 0.625
131 | 105 | 0.375
132 | 39 | 0.5
132 | 105 | 0.5
133 | 39 | 0.375
133 | 105 | 0.625
134 | 39 | 0.25
134 | 105 | 0.75
135 | 39 | 0.125
135 | 105 | 0.875
136 | 39 | 0.0625
136 | 105 | 0.9375
137 | 39 | 0.0375
137 | 105 | 0.9625
138 | 39 | 0.0125
138 | 105 | 0.9875
139 | 39 | 0.00625
139 | 105 | 0.99375
140 | 39 | 0.0025
140 | 105 | 0.9975
141 | 39 | 0.00125
141 | 105 | 0.99875
142 | 33 | 1
143 | 33 | 1
144 | 33 | 1
145 | 33 | 1
146 | 33 | 1
147 | 40 | 1
148 | 41 | 1
149 | 40 | 1
150 | 41 | 1
151 | 39 | 75
151 | 105 | 0.25
152 | 42 | 1
153 | 42 | 0.99
153 | 106 | 0.01
154 | 42 | 0.98
154 | 106 | 0.02
155 | 42 | 0.97
155 | 106 | 0.03
156 | 42 | 0.96
156 | 106 | 0.04
157 | 33 | 1
158 | 43 | 1
159 | 44 | 1
160 | 45 | 1
161 | 46 | 1
162 | 47 | 1
163 | 47 | 1
164 | 47 | 1
165 | 47 | 1
166 | 47 | 1
167 | 48 | 1
168 | 49 | 1
169 | 50 | 1
170 | 51 | 1
171 | 52 | 1
172 | 53 | 1
173 | 54 | 1
174 | 55 | 1
175 | 48 | 1
176 | 49 | 1
177 | 50 | 1
178 | 51 | 1
179 | 52 | 1
180 | 53 | 1
181 | 54 | 1
182 | 55 | 1
183 | 56 | 1
184 | 56 | 1
185 | 57 | 1
186 | 58 | 1
187 | 59 | 1
188 | 59 | 1
189 | 59 | 1
190 | 59 | 1
191 | 59 | 1
192 | 60 | 1
193 | 61 | 1
194 | 62 | 1
195 | 63 | 1
196 | 64 | 1
197 | 65 | 1
198 | 66 | 1
199 | 67 | 1
200 | 68 | 1
201 | 69 | 1
202 | 70 | 1
203 | 71 | 1
204 | 72 | 1
205 | 73 | 1
206 | 71 | 1
207 | 72 | 1
208 | 73 | 1
209 | 71 | 1
210 | 72 | 1
211 | 73 | 1
212 | 74 | 1
213 | 74 | 1
214 | 74 | 1
215 | 74 | 1
216 | 75 | 1
217 | 76 | 1
218 | 77 | 1
219 | 78 | 1
220 | 79 | 1
221 | 80 | 1
222 | 81 | 1
223 | 82 | 1
224 | 83 | 1
225 | 83 | 1
226 | 83 | 1
227 | 83 | 1
228 | 83 | 1
229 | 83 | 1
230 | 84 | 1
231 | 85 | 1
232 | 86 | 1
233 | 87 | 1
234 | 84 | 1
235 | 85 | 1
236 | 86 | 1
237 | 87 | 1
238 | 88 | 1
239 | 84 | 1
240 | 85 | 1
241 | 86 | 1
242 | 87 | 1
243 | 90 | 1
244 | 91 | 1
245 | 92 | 1
246 | 93 | 1
247 | 94 | 1
248 | 95 | 1

## solution_treatment
solution_treatment_id
1
2
3
4
5
6
7
8
9
10
11
12
13
14
15
16
17
18
19
20
21
22
23
24
25
26
27

## solution_treatment_step
solution_treatment_step_id | treatment_type | params.pubchem_cid | params.iupac_name | params.vol_frac_added | params.time | params.temp
1 | poor_solvent | 887 | methanol | 0.15
2 | aging |  |  |  | 1460 | 25
3 | aging |  |  |  | 0.5 | 70
4 | aging |  |  |  | 30 | 70
5 | poor_solvent | 180 | acetone | 0.005
6 | poor_solvent | 180 | acetone | 0.01
7 | poor_solvent | 180 | acetone | 0.02
8 | poor_solvent | 180 | acetone | 0.03
9 | poor_solvent | 180 | acetone | 0.05
10 | poor_solvent | 6589 | 2,3-dimethylbutane | 0.005
11 | poor_solvent | 6589 | 2,3-dimethylbutane | 0.01
12 | poor_solvent | 6589 | 2,3-dimethylbutane | 0.02
13 | poor_solvent | 6589 | 2,3-dimethylbutane | 0.03
14 | poor_solvent | 6589 | 2,3-dimethylbutane | 0.05
15 | poor_solvent | 7892 | 2-methylpentane | 0.05
16 | poor_solvent | 7892 | 2-methylpentane | 0.1
17 | poor_solvent | 7892 | 2-methylpentane | 0.15
18 | poor_solvent | 7892 | 2-methylpentane | 0.2
19 | poor_solvent | 7892 | 2-methylpentane | 0.3
20 | poor_solvent | 7892 | 2-methylpentane | 0.4
21 | aging |  |  |  | 12
22 | aging |  |  |  | 30 | 60
23 | aging |  |  |  | 24
24 | aging |  |  |  | 76
25 | aging |  |  |  | 168
26 | poor_solvent | 8028 | tetrahydrofuran | 0.176
27 | aging |  |  |  | 48 | 25

## solution_treatment_order
solution_treatment_id | process_order | solution_treatment_step_id
1 | 1 | 1
2 | 1 | 2
3 | 1 | 3
4 | 1 | 4
5 | 1 | 5
6 | 1 | 6
7 | 1 | 7
8 | 1 | 8
9 | 1 | 9
10 | 1 | 10
11 | 1 | 11
12 | 1 | 12
13 | 1 | 13
14 | 1 | 14
15 | 1 | 15
16 | 1 | 16
17 | 1 | 17
18 | 1 | 18
19 | 1 | 19
20 | 1 | 20
21 | 1 | 21
22 | 1 | 22
23 | 1 | 23
24 | 1 | 24
25 | 1 | 25
26 | 1 | 26
27 | 1 | 27

## device_fabrication
device_fab_id | params.electrode_configuration | params.gate_material | params.dielectric_material | params.dielectric_thickness | params.dielectric_material_2 | params.dielectric_thickness_2 | params.channel_length | params.channel_width | meta.electrode_material | meta.adhesion_layer | meta.dielectric_capacitance
1 | BGTC | n-doped Si | SiO2 | 300 |  |  | 80 | 1500 | Au |  | 10
2 | BGBC | n-doped Si | SiO2 | 300 |  |  | 50 | 2000 | Au | Cr | 11.5
3
4 | BGTC | n-doped Si | SiO2 | 200 |  |  | 100 | 4000 | Au |  | 17.25
5 | BGTC | n-doped Si | SiO2 | 200 |  |  | 125 | 4000 | Au |  | 17.25
6 | BGBC | n-doped Si | SiO2 | 300 |  |  | 30 | 1400 | Au |  | 11
7 | BGBC | n-doped Si | SiO2 | 300 |  |  | 40 | 1400 | Au |  | 11
8 | BGBC | n-doped Si | SiO2 | 300 |  |  | 50 | 1400 | Au |  | 11
9 | BGTC | n-doped Si | SiO2 | 200 |  |  | 125 | 1400 | Au |  | 17.25
10 | BGBC | PET | PAN | 800 | PMSQ | 50 | 70 | 7000 | Au |  | 11.5
11 | BGTC | n-doped Si | SiO2 | 350 |  |  | 80 | 1500 | Au |  | 11.5
12 | BGBC | n-doped Si | Si3N4 |  |  |  | 120 | 3000 | Au |  | 15
13 | BGTC | n-doped Si | SiO2 | 220 |  |  | 30 | 1000 | Ag |  | 7.3
14 | BGTC | n-doped Si | Si3N4 | 400 | PMMA |  | 120 | 3000 | Au | MoO3 | 10
15 | BGBC | n-doped Si | SiO2 | 200 |  |  | 100 | 1000 | Au | Cr
16 | BGTC | n-doped Si | SiO2 | 300 |  |  | 40 | 800 | Ag | MoO3 | 11
17 | BGTC | glass | 6FDA-DABC | 143 |  |  | 50 | 1000 | Au |  | 0.196
18 | BGTC | glass | 6FDA-DABC | 77 |  |  | 50 | 1000 | Au |  | 0.354
19 | BGTC | n-doped Si | Si3N4 | 400 | PMMA | 150 |  |  | Au
20 | BGBC | n-doped Si | SiO2 | 300 |  |  | 10 | 15000 | Au |  | 10.5
21 | BGTC | glass | PVP | 430 |  |  | 50 | 1000 | Au |  | 8.5
22 | BGTC | glass | Shellac | 320 |  |  | 50 | 1000 | Au |  | 9.36
23 | BGTC | n-doped Si | SiO2 | 300 |  |  | 70 | 4500 | Au |  | 11
24 | TGBC | n-doped Si | CYTOP | 447 |  |  | 70 | 4500 | Au |  | 4.2
25 | BGBC | n-doped Si | SiO2 | 300 |  |  | 80 | 8800 | Au |  | 11
26 | TGBC | glass | PMMA | 550 |  |  | 20 | 10000 | Au |  | 6.2
27 | BGTC | n-doped Si | SiO2 | 300 |  |  | 52 | 4400 | Ag |  | 11
28 | TGBC | Au | PMMA | 650 |  |  | 50 | 500 | Au |  | 3.75
29 | TGBC | Al | CYTOP | 500 |  |  | 20 | 10000 | Au
30 | TGBC | Al | CYTOP | 500 |  |  | 10 | 10000 | Au
31 | TGBC | Al | CYTOP | 500 |  |  | 5 | 10000 | Au
32 | TGBC | Al | PMMA | 500 |  |  |  |  | Au
33 | TGBC | Al | PMMA |  |  |  | 150 | 1500 | Au |  | 3
34 | TGBC | Al | PTrFE | 600 |  |  | 30 | 500 | Au
35 | TGBC | Al | CYTOP | 550 |  |  | 30 | 500 | Au
36 | BGBC |  | SiO2 | 300 |  |  |  |  | Au
37 | TGBC | Al | CYTOP | 500 |  |  |  |  | Au
38 | TGBC | Al | CYTOP | 500 |  |  | 20 | 10000 | Au |  | 3.7
39 | TGBC | Al | PMMA | 500 |  |  | 20 | 10000 | Au
40 | TGBC | Al | CYTOP | 450 |  |  | 21.5 | 1000 | Au
41 | TGBC | Al | PMMA | 660 |  |  | 20 | 10000 | Au |  | 4.8
42 | TGBC | Au | CYTOP |  |  |  | 50 | 500 | Au |  | 3.5
43 | TGBC | Cu | CYTOP | 2000 |  |  | 20 | 30000 | Au |  | 3.5
44 | TGBC | Al | CYTOP | 550 |  |  | 20 | 10000 | Au |  | 3.9
45 | TGBC | Au | PMMA | 750 |  |  | 80 | 5600 | Au |  | 3.4
46 | BGBC |  | SiO2 |  |  |  | 20 | 2000 | Au
47 | BGBC | n-doped Si | SiO2 | 200 |  |  | 50 | 2000 | Au | Cr
48 | BGBC | n-doped Si | SiO2 | 200 |  |  | 50 | 2000 | Au
49 | BGBC | n-doped Si | SiO2 | 230 |  |  | 10 | 10000 | Au
50 | BGTC | n-doped Si | SiO2 | 200 |  |  | 95 | 1500 | Au
51 | BGBC | n-doped Si | SiO2 | 230 |  |  | 20 | 10000 | Au
52 | BGBC | n-doped Si | SiO2 | 200 |  |  | 20 | 10000 | Au
53 | BGBC | n-doped Si | SiO2 | 200 |  |  | 2 | 10000 | Au
54 | BGBC | n-doped Si | SiO2 | 200 |  |  | 5 | 10000 | Au
55 | BGBC | n-doped Si | SiO2 | 200 |  |  | 10 | 10000 | Au
56 | BGBC | n-doped Si | SiO2 | 300 |  |  | 50 | 2000 | Au
57 | BGBC | n-doped Si | SiO2 | 200 |  |  | 5 | 1000 | Pt
58 | BGBC | n-doped Si | SiO2 | 200 |  |  | 5 | 1000 | Au
59 | BGTC | n-doped Si | SiO2 | 300 |  |  | 50 | 5000 | Au
60 | BGBC | n-doped Si | SiO2 | 230 |  |  | 5 | 40000 | Au
61 | BGBC | n-doped Si | SiO2 | 230 |  |  |  | 0 | Au
62 | BGBC | n-doped Si | SiO2 | 200 |  |  | 20 | 800 | Au
63 | BGTC | [5 empty] | 100 | 1000 | Au
64 | BGTC | [5 empty] | 150 | 1000 | Au
65 | BGTC | [5 empty] | 200 | 1000 | Au
66 | BGTC | [5 empty] | 250 | 1000 | Au
67 | BGBC | n-doped Si | SiO2 | 200 |  |  | 200 | 500 | Au
68 | BGTC | n-doped Si | SiO2 | 200 |  |  | 100 | 148500 | Au
69 | BGBC | n-doped Si | SiO2 | 200 |  |  | 7.5 | 1000 | Au
70 | BGBC | n-doped Si | SiO2 | 300 |  |  | 20 | 9000 | Au
71 | BGTC | n-doped Si | SiO2 | 300 |  |  | 100 | 148500 | Au
72 | BGTC | n-doped Si | SiO2 | 300 |  |  | 30 | 500 | Au

## substrate_pretreat
substrate_pretreat_id
1
2
3
4
5
6
7
8
9
10
11
12
13
14
15
16

## substrate_pretreat_step
substrate_pretreat_step_id | treatment_type | params.sam_name | params.iupac_name | params.pubchem_cid
1 | sam | MTS | methyltrichlorosilane | 6399
2 | sam | PTS | phenyltrichlorosilane | 7372
3 | sam | OTS-8 | octyltrichlorosilane | 21354
4 | sam | OTS-18 | octadecyltrichlorosilane | 8157
5 | sam | DTS | decyltriethoxysilane | 76261
6 | sam | PFOCTS | trichloro(3,3,4,4,5,5,6,6,7,7,8,8,8-tridecafluorooctyl)silane | 123578
7 | sam | HMDS | [dimethyl-(trimethylsilylamino)silyl]methane | 13838
8 | sam | FDTS | trichloro(3,3,4,4,5,5,6,6,7,7,8,8,9,9,10,10,10-heptadecafluorodecyl)silane | 123577
9 | plasma_treatment
10 | uv_ozone

## substrate_pretreat_order
substrate_pretreat_id | process_order | substrate_pretreat_step_id
1 | 1 | 1
2 | 1 | 2
3 | 1 | 3
4 | 1 | 4
5 | 1 | 1
5 | 2 | 4
6 | 1 | 4
6 | 2 | 1
7 | 1 | 2
7 | 2 | 4
8 | 1 | 4
8 | 2 | 2
9 | 1 | 3
9 | 2 | 4
10 | 1 | 4
10 | 2 | 3
11 | 1 | 5
12 | 1 | 7
13 | 1 | 8
14 | 1 | 6
15 | 1 | 9
16 | 1 | 10

## film_deposition
film_deposition_id | deposition_type | params.spin_rate | params.spin_time | params.blade_height | params.coating_speed | params.blade_angle | params.coating_time | params.coating_direction | params.environment | params.temperature
1 | spin | 1000 | [6 empty] | air
2 | spin | 1500 | 60 | [5 empty] | air
3 | spin | [7 empty] | air
4 | blade | [7 empty] | air
5 | inkjet | [7 empty] | air
6 | spin | 1500 | 150 | [5 empty] | air
7 | spin | 1000 | 120 | [5 empty] | air
8 | spin | 2000 | 240 | [5 empty] | air
9 | spin | 800 | 240 | [5 empty] | air
10 | spin | 1000 | 60 | [5 empty] | air
11 | spin | 1500 | 30 | [5 empty] | air
12 | blade |  |  | 100 | 0.5 | 8 |  | parallel | air | 25
13 | blade |  |  | 100 | 0.5 | 8 |  | perpendicular | air | 25
14 | spin | 3000 | 60 | [5 empty] | air | 25
15 | spin | 1000 | 60
16 | blade |  |  | 100 | 0.5 | 7 |  | parallel |  | 25
17 | blade |  |  | 100 | 0.5 | 7 |  | perpendicular |  | 25
18 | wire |  |  |  | 80 | 90 |  | perpendicular | air | 56
19 | spin | [7 empty] | air | 100
20 | spin | [7 empty] | nitrogen
21 | spin | 1500 | 150 | [5 empty] | air
22 | blade |  |  |  | 5 | 90 |  | perpendicular | air | 56
23 | blade |  |  |  | 2 | 90 |  | perpendicular | air | 56
24 | spin | 2000 | 60 | [5 empty] | nitrogen
25 | spin | 12000 | 60 | [5 empty] | air
26 | spin | 2000 | 60 | [5 empty] | air
27 | spin | 8000 | 60 | [5 empty] | air
28 | blade |  |  | 100 | 2 | 8 |  |  |  | 25
29 | blade |  |  | 100 | 2 | 8 |  |  |  | 50
30 | blade |  |  | 100 | 2 | 8 |  |  |  | 75
31 | blade |  |  | 100 | 2 | 8 |  |  |  | 100
32 | blade |  |  | 100 | 2 | 8 |  |  |  | 125
33 | spin | 2000 | 60
34 | spin | 1000 | 90
35 | water
36 | spin
37 | spin | 1500 | [5 empty] | perpendicular | nitrogen
38 | spin | 1500 | [5 empty] | parallel | nitrogen
39 | spin | 1000 | 60 | [5 empty] | nitrogen
40 | roll_to_roll |  |  |  | 3
41 | blade |  |  |  | 0.02 |  |  | parallel
42 | blade |  |  |  | 0.02 |  |  | perpendicular
43 | blade |  |  | 50 | 0.5 | 75 |  | perpendicular
44 | blade |  |  | 50 | 0.5 | 75 |  | parallel
45 | drop | [7 empty] | air
46 | spin | 1000 | 60 | [6 empty] | 25
47 | spin | 1000 | 60 | [6 empty] | 60
48 | spin | 1000 | 60 | [6 empty] | 80
49 | spin | 1000 | 60 | [6 empty] | 100
50 | spin | 1000 | 60 | [6 empty] | 120
51 | spin | 1000 | 60 | [6 empty] | 150
52 | spin | 1500 | [6 empty] | air
53 | spin | 1500 | [6 empty] | nitrogen
54 | dip | [5 empty] | 1 |  | nitrogen
55 | spin | 900 | [6 empty] | air
56 | spin | 1500 | [6 empty] | vacuum
57 | drop | [7 empty] | nitrogen
58 | dip |  |  |  | 60 |  |  |  | nitrogen
59 | dip |  |  |  | 60
60 | spin | 800 | 26
61 | spin | 2500 | [6 empty] | nitrogen
62 | spin | 2000 | [6 empty] | nitrogen
63 | spin
64 | dip | 1500 | [6 empty] | nitrogen
65 | spin | 4000 | 60 | [5 empty] | nitrogen
66 | drop |  |  |  | 60 |  |  |  | nitrogen
67 | spin | 300 | 30 | [5 empty] | air
68 | dip |  |  |  | 12 |  |  |  | air
69 | spin | [7 empty] | nitrogen
70 | spin | 1000 | 30 | [5 empty] | air

## postprocess
postprocess_id
1
2
3
4
5
6
7
8
9
10
11
12
13
14
15
16
17
18
19
20
21
22
23
24
25
26
27
28
29
30
31
32
33
34
35
36
37
38
39
40
41
42
43
44
45
46
47
48
49
50
51
52

## postprocess_step
postprocess_step_id | treatment_type | params.temperature | params.time | params.environment
1 | annealing |  |  | inert
2 | annealing | 160 | 1 | air
3 | annealing | 160 | 0.5 | inert
4 | annealing | 160 | 0.5 | air
5 | annealing | 160 |  | inert
6 | annealing | 25 | 1 | air
7 | annealing | 65 |  | inert
8 | annealing | 100 |  | inert
9 | annealing | 150 |  | inert
10 | annealing | 100 | 0.33 | inert
11 | annealing | 25 |  | inert
12 | annealing | 25
13 | annealing | 100 | 1 | air
14 | annealing | 25 | 1 | inert
15 | annealing | 135 | 0.5 | inert
16 | annealing | 200 | 1 | inert
17 | annealing | 100 | 0.5
18 | annealing | 56 | 0.16 | air
19 | annealing | 100 | 2 | inert
20 | annealing | 200 | 2.33 | inert
21 | annealing | 320 | 2.33 | inert
22 | annealing | 110 | 1 | nitrogen
23 | annealing | 110 | 0.33 | nitrogen
24 | annealing | 110 | 0.33 | air
25 | annealing | 200 | 0.5 | nitrogen
26 | annealing | 220 | 0.5
27 | annealing | 120 | 0.5 | nitrogen
28 | annealing | 110 |  | nitrogen
29 | annealing | 180 | 0.33 | nitrogen
30 | annealing | 200 |  | nitrogen
31 | annealing | 110 | 5
32 | annealing | 120 | 14 | nitrogen
33 | annealing | 200 | 4 | vacuum
34 | annealing | 10 | 110
35 | annealing | 10 | 100
36 | annealing | 0.166666667 | 25
37 | annealing | 0.166666667 | 60
38 | annealing | 0.166666667 | 90
39 | annealing | 0.166666667 | 120
40 | annealing | 0.166666667 | 150
41 | annealing | 0.166666667 | 160
42 | annealing | 0.166666667 | 170
43 | annealing | 0 | 150
44 | annealing | 0.083333333 | 150
45 | annealing | 0.25 | 150
46 | annealing | 0.333333333 | 150
47 | annealing | 0.416666667 | 150
48 | annealing | 0.5 | 150
49 | annealing | 12 | 100
50 | annealing | 1 | 125
51 | annealing | 0.5 | 240
52 | annealing | 1 | 150

## postprocess_order
postprocess_id | process_order | postprocess_step_id
1 | 1 | 1
2 | 1 | 2
3 | 1 | 3
4 | 1 | 4
5 | 1 | 5
6 | 1 | 6
7 | 1 | 7
8 | 1 | 8
9 | 1 | 9
10 | 1 | 10
11 | 1 | 11
12 | 1 | 12
13 | 1 | 13
14 | 1 | 14
15 | 1 | 15
16 | 1 | 16
17 | 1 | 17
18 | 1 | 18
19 | 1 | 19
20 | 1 | 20
21 | 1 | 21
22 | 1 | 22
23 | 1 | 23
24 | 1 | 24
25 | 1 | 25
26 | 1 | 26
27 | 1 | 27
28 | 1 | 28
29 | 1 | 29
30 | 1 | 30
31 | 1 | 31
32 | 1 | 32
33 | 1 | 33
34 | 1 | 34
35 | 1 | 35
36 | 1 | 36
37 | 1 | 37
38 | 1 | 38
39 | 1 | 39
40 | 1 | 40
41 | 1 | 41
42 | 1 | 42
43 | 1 | 43
44 | 1 | 44
45 | 1 | 45
46 | 1 | 46
47 | 1 | 47
48 | 1 | 48
49 | 1 | 49
50 | 1 | 50
51 | 1 | 51
52 | 1 | 52

## ofet_process
process_id | solution_id | device_fab_id | solution_treatment_id | substrate_pretreat_id | film_deposition_id | postprocess_id
1 | 1 | 1 |  |  | 1 | 1
2 | 1 | 1 |  | 1 | 1 | 1
3 | 1 | 1 |  | 2 | 1 | 1
4 | 1 | 1 |  | 3 | 1 | 1
5 | 1 | 1 |  | 4 | 1 | 1
6 | 1 | 1 |  | 5 | 1 | 1
7 | 2 | 1 |  | 6 | 1 | 1
8 | 2 | 1 |  | 7 | 1 | 1
9 | 2 | 1 |  | 8 | 1 | 1
10 | 2 | 1 |  | 9 | 1 | 1
11 | 2 | 1 |  | 10 | 1 | 1
12 | 3 | 2 |  |  | 2 | 2
13 | 4 | 2 |  |  | 2 | 2
14 | 5 | 2 |  |  | 2 | 2
15 | 6 | 2 |  |  | 2 | 2
16 | 7 | 2 |  |  | 2 | 2
17 | 8 | 2 |  |  | 2 | 2
18 | 9 | 2 |  |  | 2 | 2
19 | 10 | 2 |  |  | 2 | 2
20 | 11 | 2 |  |  | 2 | 2
21 | 12 | 3 |  |  | 3 | 3
22 | 13 | 3 |  |  | 3 | 3
23 | 14 | 3 |  |  | 3 | 3
24 | 14 | 4 |  | 3 | 3 | 3
25 | 14 | 5 |  | 3 | 3 | 3
26 | 14 | 6 |  | 4 | 3 | 4
27 | 14 | 7 |  | 4 | 3 | 4
28 | 14 | 8 |  | 4 | 3 | 4
29 | 14 | 5 |  | 3 | 4 | 5
30 | 14 | 9 |  | 3 | 5 | 5
31 | 14 | 10 |  | 4 | 3 | 4
32 | 15 | 11 |  | 4 | 6 | 6
33 | 16 | 11 |  | 4 | 6 | 6
34 | 17 | 11 |  | 4 | 6 | 6
35 | 18 | 11 |  | 4 | 6 | 6
36 | 19 | 11 |  | 4 | 6 | 6
37 | 20 | 11 |  | 4 | 6 | 6
38 | 21 | 11 |  | 4 | 6 | 6
39 | 22 | 11 |  | 4 | 6 | 6
40 | 23 | 12 |  |  | 7 | 1
41 | 23 | 12 |  |  | 7 | 7
42 | 23 | 12 |  |  | 7 | 8
43 | 23 | 12 |  |  | 7 | 9
44 | 24 | 13 |  | 4 | 8 | 6
45 | 24 | 13 |  | 4 | 9 | 6
46 | 25 | 13 |  | 4 | 8 | 6
47 | 25 | 13 |  | 4 | 9 | 6
48 | 26 | 14 |  |  | 10 | 10
49 | 27 | 15 |  | 11 | 11 | 11
50 | 27 | 15 | 1 | 11 | 11 | 11
51 | 28 | 16 |  | 4 | 12 | 12
52 | 29 | 16 |  | 4 | 12 | 12
53 | 30 | 16 |  | 4 | 12 | 12
54 | 31 | 16 |  | 4 | 12 | 12
55 | 32 | 16 |  | 4 | 12 | 12
56 | 28 | 16 |  | 4 | 13 | 12
57 | 29 | 16 |  | 4 | 13 | 12
58 | 30 | 16 |  | 4 | 13 | 12
59 | 31 | 16 |  | 4 | 13 | 12
60 | 32 | 16 |  | 4 | 13 | 12
61 | 33 | 17 |  |  | 14 | 13
62 | 34 | 17 |  |  | 14 | 13
63 | 34 | 18 |  |  | 14 | 14
64 | 34 | 18 |  |  | 14 | 13
65 | 35 | 19 |  |  | 15
66 | 36 | 19 |  |  | 15
67 | 37 | 19 |  |  | 15
68 | 38 | 19 |  |  | 15
69 | 39 | 19 |  |  | 15
70 | 40 | 20 |  | 4 | 3 | 15
71 | 41 | 20 |  | 4 | 3 | 15
72 | 42 | 21 |  |  | 3 | 16
73 | 42 | 22 |  |  | 3 | 16
74 | 43 | 23 |  | 4 | 16 | 12
75 | 44 | 23 |  | 4 | 16 | 12
76 | 45 | 23 |  | 4 | 16 | 12
77 | 46 | 23 |  | 4 | 16 | 12
78 | 47 | 23 |  | 4 | 16 | 12
79 | 48 | 23 |  | 4 | 16 | 12
80 | 49 | 23 |  | 4 | 16 | 12
81 | 50 | 23 |  | 4 | 16 | 12
82 | 51 | 23 |  | 4 | 16 | 12
83 | 43 | 23 |  | 4 | 17 | 12
84 | 44 | 23 |  | 4 | 17 | 12
85 | 45 | 23 |  | 4 | 17 | 12
86 | 46 | 23 |  | 4 | 17 | 12
87 | 47 | 23 |  | 4 | 17 | 12
88 | 48 | 23 |  | 4 | 17 | 12
89 | 49 | 23 |  | 4 | 17 | 12
90 | 50 | 23 |  | 4 | 17 | 12
91 | 51 | 23 |  | 4 | 17 | 12
92 | 52 | 24 |  | 4 | 17 | 17
93 | 43 | 24 |  | 4 | 17 | 17
94 | 44 | 24 |  | 4 | 17 | 17
95 | 45 | 24 |  | 4 | 17 | 17
96 | 46 | 24 |  | 4 | 17 | 17
97 | 47 | 24 |  | 4 | 17 | 17
98 | 48 | 24 |  | 4 | 17 | 17
99 | 49 | 24 |  | 4 | 17 | 17
100 | 50 | 24 |  | 4 | 17 | 17
101 | 51 | 24 |  | 4 | 17 | 17
102 | 52 | 24 |  | 4 | 16 | 17
103 | 43 | 24 |  | 4 | 16 | 17
104 | 44 | 24 |  | 4 | 16 | 17
105 | 46 | 24 |  | 4 | 16 | 17
106 | 47 | 24 |  | 4 | 16 | 17
107 | 48 | 24 |  | 4 | 16 | 17
108 | 50 | 24 |  | 4 | 16 | 17
109 | 51 | 24 |  | 4 | 16 | 17
110 | 53 | 2 |  | 4 | 18 | 18
111 | 54 | 2 |  | 4 | 18 | 18
112 | 55 | 2 |  | 4 | 18 | 18
113 | 56 | 2 |  | 4 | 18 | 18
114 | 57 | 2 |  | 4 | 18 | 18
115 | 58 | 25 |  | 4 | 19
116 | 59 | 26 |  | 15 | 20 | 19
117 | 59 | 26 |  | 15 | 20 | 20
118 | 59 | 26 |  | 15 | 20 | 21
119 | 59 | 26 |  |  | 20 | 21
120 | 60 | 27 |  | 4 | 12
121 | 60 | 27 |  | 4 | 13
122 | 61 | 27 |  | 4 | 12
123 | 61 | 27 |  | 4 | 13
124 | 62 | 27 |  | 4 | 12
125 | 62 | 27 |  | 4 | 13
126 | 63 | 1 |  | 4 | 6 | 12
127 | 64 | 2 |  |  | 22 | 18
128 | 65 | 2 |  |  | 22 | 18
129 | 66 | 2 |  |  | 22 | 18
130 | 67 | 2 |  |  | 22 | 18
131 | 55 | 2 |  |  | 22 | 18
132 | 68 | 2 |  |  | 22 | 18
133 | 69 | 2 |  |  | 22 | 18
134 | 55 | 2 |  |  | 23 | 18
135 | 70 | 2 |  | 4 | 23 | 18
136 | 71 | 2 |  | 4 | 23 | 18
137 | 72 | 2 |  | 4 | 23 | 18
138 | 73 | 2 |  | 4 | 23 | 18
139 | 67 | 2 |  | 4 | 23 | 18
140 | 74 | 2 |  |  | 23 | 18
141 | 75 | 2 |  |  | 23 | 18
142 | 76 | 2 |  |  | 23 | 18
143 | 77 | 2 |  |  | 23 | 18
144 | 74 | 2 |  | 4 | 23 | 18
145 | 75 | 2 |  | 4 | 23 | 18
146 | 76 | 2 |  | 4 | 23 | 18
147 | 77 | 2 |  | 4 | 23 | 18
148 | 55 | 2 |  | 4 | 23 | 18
149 | 64 | 2 |  |  | 23 | 18
150 | 78 | 2 |  |  | 23 | 18
151 | 65 | 2 |  |  | 23 | 18
152 | 79 | 2 |  |  | 23 | 18
153 | 80 | 2 |  |  | 23 | 18
154 | 66 | 2 |  |  | 23 | 18
155 | 81 | 2 |  |  | 23 | 18
156 | 82 | 2 |  |  | 23 | 18
157 | 83 | 2 |  |  | 23 | 18
158 | 84 | 2 |  |  | 23 | 18
159 | 85 | 2 |  |  | 23 | 18
160 | 86 | 2 |  |  | 23 | 18
161 | 87 | 2 |  |  | 23 | 18
162 | 64 | 2 |  | 4 | 23 | 18
163 | 78 | 2 |  | 4 | 23 | 18
164 | 65 | 2 |  | 4 | 23 | 18
165 | 79 | 2 |  | 4 | 23 | 18
166 | 80 | 2 |  | 4 | 23 | 18
167 | 66 | 2 |  | 4 | 23 | 18
168 | 88 | 28 |  |  | 24 | 22
169 | 89 | 28 |  |  | 24 | 22
170 | 90 | 28 |  |  | 24 | 22
171 | 91 | 28 |  |  | 24 | 22
172 | 92 | 28 |  |  | 24 | 22
173 | 93 | 28 |  |  | 24 | 22
174 | 94 | 28 |  |  | 24 | 22
175 | 95 | 28 |  |  | 24 | 22
176 | 96 | 28 |  |  | 24 | 22
177 | 97 | 28 |  |  | 24 | 22
178 | 98 | 28 |  |  | 24 | 22
179 | 99 | 28 |  |  | 24 | 22
180 | 100 | 28 |  |  | 24 | 22
181 | 101 | 29 |  | 15 | 24 | 23
182 | 101 | 30 |  | 15 | 24 | 23
183 | 101 | 31 |  | 15 | 24 | 23
184 | 102 | 29 |  | 15 | 24 | 23
185 | 102 | 30 |  | 15 | 24 | 23
186 | 102 | 31 |  | 15 | 24 | 23
187 | 103 | 29 |  | 15 | 24 | 23
188 | 103 | 30 |  | 15 | 24 | 23
189 | 103 | 31 |  | 15 | 24 | 23
190 | 104 | 29 |  | 15 | 24 | 23
191 | 104 | 30 |  | 15 | 24 | 23
192 | 104 | 31 |  | 15 | 24 | 23
193 | 105 | 29 |  | 15 | 24 | 23
194 | 105 | 30 |  | 15 | 24 | 23
195 | 105 | 31 |  | 15 | 24 | 23
196 | 106 | 29 |  | 15 | 25 | 24
197 | 107 | 29 |  | 15 | 26 | 24
198 | 108 | 29 |  | 15 | 10 | 24
199 | 109 | 29 |  | 15 | 10 | 24
200 | 110 | 29 |  | 15 | 27 | 24
201 | 111 | 29 |  | 15 | 25 | 24
202 | 112 | 32 |  | 16 | 28 | 25
203 | 112 | 32 |  | 16 | 29 | 25
204 | 112 | 32 |  | 16 | 30 | 25
205 | 112 | 32 |  | 16 | 31 | 25
206 | 112 | 32 |  | 16 | 32 | 25
207 | 113 | 32 |  | 16 | 28 | 25
208 | 113 | 32 |  | 16 | 29 | 25
209 | 113 | 32 |  | 16 | 30 | 25
210 | 113 | 32 |  | 16 | 31 | 25
211 | 113 | 32 |  | 16 | 32 | 25
212 | 114 | 33 |  |  | 33 | 26
213 | 115 | 33 |  |  | 33 | 26
214 | 116 | 33 |  |  | 33 | 26
215 | 117 | 33 |  |  | 33 | 26
216 | 118 | 33 |  |  | 33 | 26
217 | 119 | 34 |  |  | 34 | 27
218 | 120 | 34 |  |  | 34 | 27
219 | 121 | 34 |  |  | 34 | 27
220 | 122 | 34 |  |  | 34 | 27
221 | 123 | 34 |  |  | 34 | 27
222 | 124 | 34 |  |  | 34 | 27
223 | 125 | 34 |  |  | 34 | 27
224 | 119 | 35 |  |  | 34 | 27
225 | 126 | 35 |  |  | 34 | 27
226 | 121 | 35 |  |  | 34 | 27
227 | 122 | 35 |  |  | 34 | 27
228 | 123 | 35 |  |  | 34 | 27
229 | 124 | 35 |  |  | 34 | 27
230 | 125 | 35 |  |  | 34 | 27
231 | 127 | 36 |  | 3 | 35 | 28
232 | 127 | 37 |  | 3 | 35 | 28
233 | 128 | 38 |  | 15 | 36 | 29
234 | 129 | 38 |  | 15 | 36 | 29
235 | 130 | 38 |  | 15 | 36 | 29
236 | 131 | 38 |  | 15 | 36 | 29
237 | 132 | 38 |  | 15 | 36 | 29
238 | 133 | 38 |  | 15 | 36 | 29
239 | 134 | 38 |  | 15 | 36 | 29
240 | 135 | 38 |  | 15 | 36 | 29
241 | 136 | 38 |  | 15 | 36 | 29
242 | 137 | 38 |  | 15 | 36 | 29
243 | 138 | 38 |  | 15 | 36 | 29
244 | 139 | 38 |  | 15 | 36 | 29
245 | 140 | 38 |  | 15 | 36 | 29
246 | 141 | 38 |  | 15 | 36 | 29
247 | 142 | 39 |  | 16 | 37 | 30
248 | 142 | 39 |  | 16 | 38 | 30
249 | 143 | 39 |  | 16 | 37 | 30
250 | 143 | 39 |  | 16 | 38 | 30
251 | 144 | 40 |  |  | 34 | 31
252 | 145 | 41 |  |  | 39 | 32
253 | 146 | 41 |  |  | 39 | 32
254 | 144 | 41 |  |  | 39 | 32
255 | 112 | 41 |  |  | 39 | 32
256 | 147 | 42 |  |  | 3
257 | 148 | 42 |  |  | 3
258 | 149 | 43 |  |  | 40 | 31
259 | 150 | 43 |  |  | 40 | 31
260 | 128 | 44 |  | 14 | 41 | 22
261 | 129 | 44 |  | 14 | 41 | 22
262 | 130 | 44 |  | 14 | 41 | 22
263 | 131 | 44 |  | 14 | 41 | 22
264 | 132 | 44 |  | 14 | 41 | 22
265 | 133 | 44 |  | 14 | 41 | 22
266 | 134 | 44 |  | 14 | 41 | 22
267 | 135 | 44 |  | 14 | 41 | 22
268 | 136 | 44 |  | 14 | 41 | 22
269 | 137 | 44 |  | 14 | 41 | 22
270 | 138 | 44 |  | 14 | 41 | 22
271 | 139 | 44 |  | 14 | 41 | 22
272 | 140 | 44 |  | 14 | 41 | 22
273 | 128 | 44 |  | 14 | 42 | 22
274 | 129 | 44 |  | 14 | 42 | 22
275 | 151 | 44 |  | 14 | 42 | 22
276 | 131 | 44 |  | 14 | 42 | 22
277 | 132 | 44 |  | 14 | 42 | 22
278 | 133 | 44 |  | 14 | 42 | 22
279 | 134 | 44 |  | 14 | 42 | 22
280 | 135 | 44 |  | 14 | 42 | 22
281 | 136 | 44 |  | 14 | 42 | 22
282 | 137 | 44 |  | 14 | 42 | 22
283 | 138 | 44 |  | 14 | 42 | 22
284 | 139 | 44 |  | 14 | 42 | 22
285 | 140 | 44 |  | 14 | 42 | 22
286 | 152 | 45 |  | 16 | 43 | 25
287 | 153 | 45 |  | 16 | 43 | 25
288 | 154 | 45 |  | 16 | 43 | 25
289 | 155 | 45 |  | 16 | 43 | 25
290 | 156 | 45 |  | 16 | 43 | 25
291 | 152 | 45 |  | 16 | 44 | 25
292 | 153 | 45 |  | 16 | 44 | 25
293 | 154 | 45 |  | 16 | 44 | 25
294 | 155 | 45 |  | 16 | 44 | 25
295 | 156 | 45 |  | 16 | 44 | 25
296 | 152 | 45 |  | 16 | 33 | 25
297 | 153 | 45 |  | 16 | 33 | 25
298 | 154 | 45 |  | 16 | 33 | 25
299 | 155 | 45 |  | 16 | 33 | 25
300 | 156 | 45 |  | 16 | 33 | 25
301 | 157 | 46 |  | 3 | 45 | 33
302 | 112 | 32 |  |  | 46 | 25
303 | 112 | 32 |  |  | 47 | 25
304 | 112 | 32 |  |  | 48 | 25
305 | 112 | 32 |  |  | 49 | 25
306 | 112 | 32 |  |  | 50 | 25
307 | 112 | 32 |  |  | 51 | 25
308 | 158 | 47 |  |  | 52
309 | 159 | 48 |  |  | 53 | 34
310 | 159 | 48 |  |  | 54 | 34
311 | 160 | 48 |  |  | 53 | 34
312 | 160 | 48 |  |  | 54 | 34
313 | 161 | 49 |  |  | 55
314 | 161 | 49 | 2 |  | 55
315 | 162 | 50 | 3 | 12 | 56 | 35
316 | 163 | 50 | 3 | 12 | 56 | 35
317 | 164 | 50 | 3 | 12 | 56 | 35
318 | 165 | 50 | 3 | 12 | 56 | 35
319 | 162 | 50 | 3 | 13 | 56 | 35
320 | 166 | 50 | 3 | 13 | 56 | 35
321 | 163 | 50 | 3 | 13 | 56 | 35
322 | 164 | 50 | 3 | 13 | 56 | 35
323 | 165 | 50 | 3 | 13 | 56 | 35
324 | 167 | 51 | 4 | 12 | 53 | 35
325 | 168 | 51 | 4 | 12 | 53 | 35
326 | 169 | 52 | 4 | 12 | 53 | 35
327 | 170 | 52 | 4 | 12 | 53 | 35
328 | 171 | 52 | 4 | 12 | 53 | 35
329 | 172 | 52 | 4 | 12 | 53 | 35
330 | 173 | 52 | 4 | 12 | 53 | 35
331 | 174 | 52 | 4 | 12 | 53 | 35
332 | 175 | 52 | 4 | 12 | 53 | 35
333 | 176 | 52 | 4 | 12 | 53 | 35
334 | 177 | 52 | 4 | 12 | 53 | 35
335 | 178 | 52 | 4 | 12 | 53 | 35
336 | 179 | 52 | 4 | 12 | 53 | 35
337 | 180 | 52 | 4 | 12 | 53 | 35
338 | 181 | 52 | 4 | 12 | 53 | 35
339 | 182 | 52 | 4 | 12 | 53 | 35
340 | 167 | 52 | 4 | 12 | 57 | 35
341 | 168 | 52 | 4 | 12 | 57 | 35
342 | 169 | 52 | 4 | 12 | 57 | 35
343 | 170 | 52 | 4 | 12 | 57 | 35
344 | 171 | 52 | 4 | 12 | 57 | 35
345 | 172 | 52 | 4 | 12 | 57 | 35
346 | 173 | 52 | 4 | 12 | 57 | 35
347 | 174 | 52 | 4 | 12 | 57 | 35
348 | 173 | 53 | 4 | 12 | 53 | 35
349 | 173 | 54 | 4 | 12 | 53 | 35
350 | 173 | 55 | 4 | 12 | 53 | 35
351 | 170 | 53 | 4 | 12 | 53 | 35
352 | 170 | 54 | 4 | 12 | 53 | 35
353 | 170 | 55 | 4 | 12 | 53 | 35
354 | 167 | 53 | 4 | 12 | 53 | 35
355 | 167 | 54 | 4 | 12 | 53 | 35
356 | 167 | 55 | 4 | 12 | 53 | 35
357 | 167 | 52 | 4 | 12 | 53 | 35
358 | 178 | 53 | 4 | 12 | 53 | 35
359 | 178 | 54 | 4 | 12 | 53 | 35
360 | 178 | 55 | 4 | 12 | 53 | 35
361 | 175 | 53 | 4 | 12 | 53 | 35
362 | 175 | 54 | 4 | 12 | 53 | 35
363 | 175 | 55 | 4 | 12 | 53 | 35
364 | 181 | 53 | 4 | 12 | 53 | 35
365 | 181 | 54 | 4 | 12 | 53 | 35
366 | 181 | 55 | 4 | 12 | 53 | 35
367 | 183 | 56 |  |  | 2
368 | 183 | 56 | 5 |  | 2
369 | 183 | 56 | 6 |  | 2
370 | 183 | 56 | 7 |  | 2
371 | 183 | 56 | 8 |  | 2
372 | 183 | 56 | 9 |  | 2
373 | 183 | 56 | 10 |  | 2
374 | 183 | 56 | 11 |  | 2
375 | 183 | 56 | 12 |  | 2
376 | 183 | 56 | 13 |  | 2
377 | 183 | 56 | 14 |  | 2
378 | 184 | 56 |  |  | 2
379 | 184 | 56 | 5 |  | 2
380 | 184 | 56 | 6 |  | 2
381 | 184 | 56 | 7 |  | 2
382 | 184 | 56 | 8 |  | 2
383 | 184 | 56 | 9 |  | 2
384 | 185 | 57 |  | 12 | 58 | 36
385 | 185 | 57 |  | 12 | 59 | 37
386 | 185 | 57 |  | 12 | 59 | 38
387 | 185 | 57 |  | 12 | 59 | 39
388 | 185 | 57 |  | 12 | 58 | 40
389 | 185 | 57 |  | 12 | 58 | 41
390 | 185 | 57 |  | 12 | 58 | 42
391 | 185 | 58 |  | 12 | 58 | 36
392 | 185 | 58 |  | 12 | 58 | 37
393 | 185 | 58 |  | 12 | 58 | 38
394 | 185 | 58 |  | 12 | 58 | 39
395 | 185 | 58 |  | 12 | 58 | 40
396 | 185 | 58 |  | 12 | 58 | 41
397 | 185 | 58 |  | 12 | 58 | 42
398 | 185 | 57 |  | 12 | 58 | 43
399 | 185 | 57 |  | 12 | 58 | 44
400 | 185 | 57 |  | 12 | 58 | 45
401 | 185 | 57 |  | 12 | 58 | 46
402 | 185 | 57 |  | 12 | 58 | 47
403 | 185 | 57 |  | 12 | 58 | 48
404 | 185 | 58 |  | 12 | 58 | 43
405 | 185 | 58 |  | 12 | 58 | 44
406 | 185 | 58 |  | 12 | 58 | 45
407 | 185 | 58 |  | 12 | 58 | 46
408 | 185 | 58 |  | 12 | 58 | 47
409 | 185 | 58 |  | 12 | 58 | 48
410 | 186 | 56 |  |  | 2
411 | 186 | 56 | 15 |  | 2
412 | 186 | 56 | 16 |  | 2
413 | 186 | 56 | 17 |  | 2
414 | 186 | 56 | 18 |  | 2
415 | 186 | 56 | 19 |  | 2
416 | 186 | 56 | 20 |  | 2
417 | 187 | 59 | 21 |  | 60 | 49
418 | 188 | 59 | 21 |  | 60 | 49
419 | 189 | 59 | 21 |  | 60 | 49
420 | 190 | 59 | 21 |  | 60 | 49
421 | 191 | 59 | 21 |  | 60 | 49
422 | 192 | 60 |  | 12 | 61
423 | 193 | 60 |  | 12 | 61
424 | 194 | 60 |  | 12 | 61
425 | 195 | 60 |  | 12 | 61
426 | 196 | 60 |  | 12 | 61
427 | 197 | 60 |  | 12 | 61
428 | 198 | 60 |  | 12 | 61
429 | 199 | 60 |  | 12 | 61
430 | 200 | 60 |  | 12 | 61
431 | 201 | 60 |  | 12 | 61
432 | 202 | 60 |  | 12 | 61
433 | 203 | 61 | 22 | 12 | 62 | 50
434 | 204 | 61 | 22 | 12 | 62 | 50
435 | 205 | 61 | 22 | 12 | 62 | 50
436 | 203 | 61 | 22 | 12 | 62
437 | 204 | 61 | 22 | 12 | 62
438 | 205 | 61 | 22 | 12 | 62
439 | 206 | 61 | 22 | 12 | 62
440 | 207 | 61 | 22 | 12 | 62
441 | 208 | 61 | 22 | 12 | 62
442 | 209 | 61 | 22 | 12 | 57
443 | 210 | 61 | 22 | 12 | 57
444 | 211 | 61 | 22 | 12 | 57
445 | 212 | 62 | 21 | 3 | 57
446 | 213 | 62 | 23 | 3 | 57
447 | 214 | 62 | 24 | 3 | 57
448 | 215 | 62 | 25 | 3 | 57
449 | 216 | 63 |  |  | 36 | 51
450 | 216 | 64 |  |  | 36 | 51
451 | 216 | 65 |  |  | 36 | 51
452 | 216 | 66 |  |  | 36 | 51
453 | 216 | 63 |  |  | 36
454 | 216 | 64 |  |  | 36
455 | 216 | 65 |  |  | 36
456 | 216 | 66 |  |  | 36
457 | 217 | 67 |  |  | 24
458 | 218 | 68 |  | 12 | 53
459 | 219 | 68 |  | 12 | 53
460 | 220 | 68 |  | 12 | 53
461 | 221 | 68 |  | 12 | 53
462 | 222 | 68 |  | 12 | 64
463 | 223 | 68 |  | 12 | 64
464 | 224 | 69 |  |  | 65
465 | 225 | 69 |  |  | 65
466 | 226 | 69 |  |  | 65
467 | 226 | 69 |  | 12 | 65
468 | 224 | 69 |  |  | 58
469 | 225 | 69 |  |  | 58
470 | 226 | 69 |  |  | 58
471 | 226 | 69 |  | 12 | 58
472 | 227 | 69 |  |  | 57
473 | 228 | 69 |  |  | 57
474 | 229 | 69 |  |  | 57
475 | 229 | 69 |  | 12 | 57
476 | 229 | 69 |  | 12 | 66 | 52
477 | 230 | 70 |  | 12 | 67
478 | 231 | 70 |  | 12 | 67
479 | 232 | 70 |  | 12 | 67
480 | 233 | 70 |  | 12 | 67
481 | 234 | 70 |  |  | 68
482 | 235 | 70 |  |  | 68
483 | 236 | 70 |  |  | 68
484 | 237 | 70 |  |  | 68
485 | 238 | 70 | 26 | 12 | 45
486 | 239 | 70 | 26 | 12 | 45
487 | 240 | 70 | 26 | 12 | 45
488 | 241 | 70 | 26 | 12 | 45
489 | 242 | 70 | 26 | 12 | 45
490 | 243 | 71 |  | 12 | 20
491 | 243 | 71 |  | 12 | 20 | 44
492 | 244 | 71 |  | 12 | 20
493 | 244 | 71 |  | 12 | 20 | 44
494 | 245 | 71 |  | 12 | 20
495 | 245 | 71 |  | 12 | 20 | 44
496 | 246 | 71 |  | 12 | 20
497 | 246 | 71 |  | 12 | 20 | 44
498 | 247 | 72 | 27 |  | 70
499 | 248 | 72 | 27 |  | 70

## sample
sample_id | process_id | exp_id | meta.lab_sample_id
1 | 1 | 1
2 | 2 | 1
3 | 3 | 1
4 | 4 | 1
5 | 5 | 1
6 | 6 | 1
7 | 7 | 1
8 | 8 | 1
9 | 9 | 1
10 | 10 | 1
11 | 11 | 1
12 | 12 | 2
13 | 13 | 2
14 | 14 | 3
15 | 15 | 3
16 | 16 | 3
17 | 17 | 3
18 | 18 | 3
19 | 19 | 3
20 | 20 | 3
21 | 21 | 4
22 | 22 | 4
23 | 23 | 4
24 | 24 | 4
25 | 25 | 4
26 | 26 | 4
27 | 27 | 4
28 | 28 | 4
29 | 28 | 4
30 | 28 | 4
31 | 28 | 4
32 | 29 | 4
33 | 30 | 4
34 | 31 | 4
35 | 32 | 5
36 | 33 | 5
37 | 34 | 5
38 | 35 | 5
39 | 36 | 5
40 | 37 | 5
41 | 38 | 5
42 | 39 | 5
43 | 40 | 6
44 | 41 | 6
45 | 42 | 6
46 | 43 | 6
47 | 40 | 6
48 | 41 | 6
49 | 42 | 6
50 | 43 | 6
51 | 44 | 7
52 | 45 | 7
53 | 46 | 7
54 | 47 | 7
55 | 48 | 8
56 | 49 | 9
57 | 50 | 9
58 | 51 | 10
59 | 52 | 10
60 | 53 | 10
61 | 54 | 10
62 | 55 | 10
63 | 56 | 10
64 | 57 | 10
65 | 58 | 10
66 | 59 | 10
67 | 60 | 10
68 | 61 | 11
69 | 62 | 11
70 | 63 | 12
71 | 64 | 12
72 | 63 | 12
73 | 64 | 12
74 | 65 | 13
75 | 66 | 13
76 | 67 | 13
77 | 68 | 13
78 | 69 | 13
79 | 70 | 14
80 | 71 | 14
81 | 72 | 15
82 | 73 | 15
83 | 74 | 16
84 | 75 | 16
85 | 76 | 16
86 | 77 | 17
87 | 78 | 17
88 | 79 | 17
89 | 80 | 17
90 | 81 | 17
91 | 82 | 17
92 | 83 | 17
93 | 84 | 17
94 | 85 | 17
95 | 86 | 17
96 | 87 | 17
97 | 88 | 17
98 | 89 | 17
99 | 90 | 17
100 | 91 | 17
101 | 92 | 17
102 | 93 | 17
103 | 94 | 17
104 | 95 | 17
105 | 96 | 17
106 | 97 | 17
107 | 98 | 17
108 | 99 | 17
109 | 100 | 17
110 | 101 | 17
111 | 102 | 17
112 | 103 | 17
113 | 104 | 17
114 | 105 | 17
115 | 106 | 17
116 | 107 | 17
117 | 108 | 17
118 | 109 | 17
119 | 110 | 18 | M317_3
120 | 111 | 18 | M317_4
121 | 112 | 18 | M317_5
122 | 113 | 18 | M317_6
123 | 114 | 18 | M317_8
124 | 115 | 19
125 | 116 | 20
126 | 117 | 20
127 | 118 | 20
128 | 119 | 20
129 | 120 | 21
130 | 121 | 21
131 | 122 | 21
132 | 123 | 21
133 | 124 | 21
134 | 125 | 21
135 | 126 | 22
136 | 127 | 23 | M0311A2_2
137 | 128 | 23 | M0311A2_6
138 | 129 | 23 | M0311A2_10
139 | 130 | 24 | M0311A2_5
140 | 131 | 25 | M317_5
141 | 130 | 25 | M0311A2_5
142 | 132 | 25 | M0311A3_5
143 | 133 | 25 | M0311A4_5
144 | 134 | 26 | M317_5
145 | 135 | 27 | M0311A2_20
146 | 136 | 27 | M0311A2_40
147 | 137 | 27 | M0311A2_60
148 | 138 | 27 | M0311A2_80
149 | 139 | 27 | M0311A2_100
150 | 140 | 27 | M317_20
151 | 141 | 27 | M317_40
152 | 142 | 27 | M317_60
153 | 143 | 27 | M317_80
154 | 134 | 27 | M317_100
155 | 144 | 28 | M317_20
156 | 145 | 28 | M317_40
157 | 146 | 28 | M317_60
158 | 147 | 28 | M317_80
159 | 148 | 28 | M317_100
160 | 149 | 29 | M0311A2_2
161 | 150 | 29 | M0311A2_4
162 | 151 | 29 | M0311A2_6
163 | 152 | 29 | M0311A2_7
164 | 153 | 29 | M0311A2_8
165 | 154 | 29 | M0311A2_10
166 | 155 | 30 | M0311A3_2
167 | 156 | 30 | M0311A3_4
168 | 157 | 30 | M0311A3_6
169 | 158 | 30 | M0311A3_8
170 | 159 | 30 | M0311A3_9
171 | 160 | 30 | M0311A3_10
172 | 161 | 30 | M0311A3_12
173 | 162 | 31 | M0311A2_2
174 | 163 | 32 | M0311A2_4
175 | 164 | 32 | M0311A2_6
176 | 165 | 32 | M0311A2_7
177 | 166 | 32 | M0311A2_8
178 | 167 | 32 | M0311A2_10
179 | 168 | 33
180 | 169 | 33
181 | 170 | 33
182 | 171 | 33
183 | 172 | 33
184 | 173 | 33
185 | 174 | 33
186 | 175 | 33
187 | 176 | 33
188 | 177 | 33
189 | 178 | 33
190 | 179 | 33
191 | 180 | 33
192 | 181 | 34
193 | 182 | 34
194 | 183 | 34
195 | 184 | 34
196 | 185 | 34
197 | 186 | 34
198 | 187 | 34
199 | 188 | 34
200 | 189 | 34
201 | 190 | 34
202 | 191 | 34
203 | 192 | 34
204 | 193 | 34
205 | 194 | 34
206 | 195 | 34
207 | 196 | 35
208 | 197 | 35
209 | 198 | 35
210 | 199 | 35
211 | 200 | 35
212 | 201 | 35
213 | 202 | 36
214 | 203 | 36
215 | 204 | 36
216 | 205 | 36
217 | 206 | 36
218 | 207 | 36
219 | 208 | 36
220 | 209 | 36
221 | 210 | 36
222 | 211 | 36
223 | 212 | 37
224 | 213 | 37
225 | 214 | 37
226 | 215 | 37
227 | 216 | 37
228 | 217 | 38
229 | 218 | 38
230 | 219 | 38
231 | 220 | 38
232 | 221 | 38
233 | 222 | 38
234 | 223 | 38
235 | 224 | 38
236 | 225 | 38
237 | 226 | 38
238 | 227 | 38
239 | 228 | 38
240 | 229 | 38
241 | 230 | 38
242 | 231 | 39
243 | 231 | 39
244 | 231 | 39
245 | 231 | 39
246 | 232 | 39
247 | 232 | 39
248 | 232 | 39
249 | 232 | 39
250 | 233 | 40
251 | 234 | 40
252 | 235 | 40
253 | 236 | 40
254 | 237 | 40
255 | 238 | 40
256 | 239 | 40
257 | 240 | 40
258 | 241 | 40
259 | 242 | 40
260 | 243 | 40
261 | 244 | 40
262 | 245 | 40
263 | 246 | 40
264 | 247 | 41
265 | 248 | 41
266 | 249 | 41
267 | 250 | 41
268 | 251 | 42
269 | 252 | 43
270 | 252 | 43
271 | 253 | 43
272 | 253 | 43
273 | 254 | 43
274 | 254 | 43
275 | 255 | 43
276 | 255 | 43
277 | 256 | 44
278 | 257 | 44
279 | 258 | 44
280 | 258 | 44
281 | 258 | 44
282 | 258 | 44
283 | 259 | 44
284 | 259 | 44
285 | 259 | 44
286 | 259 | 44
287 | 260 | 45
288 | 261 | 45
289 | 262 | 45
290 | 263 | 45
291 | 264 | 45
292 | 265 | 45
293 | 266 | 45
294 | 267 | 45
295 | 268 | 45
296 | 269 | 45
297 | 270 | 45
298 | 271 | 45
299 | 272 | 45
300 | 273 | 45
301 | 274 | 45
302 | 275 | 45
303 | 276 | 45
304 | 277 | 45
305 | 278 | 45
306 | 279 | 45
307 | 280 | 45
308 | 281 | 45
309 | 282 | 45
310 | 283 | 45
311 | 284 | 45
312 | 285 | 45
313 | 286 | 46
314 | 287 | 46
315 | 288 | 46
316 | 289 | 46
317 | 290 | 46
318 | 291 | 46
319 | 292 | 46
320 | 293 | 46
321 | 294 | 46
322 | 295 | 46
323 | 296 | 46
324 | 297 | 46
325 | 298 | 46
326 | 299 | 46
327 | 300 | 46
328 | 301 | 47
329 | 302 | 48
330 | 303 | 48
331 | 304 | 48
332 | 305 | 48
333 | 306 | 48
334 | 307 | 48
335 | 308 | 49
336 | 308 | 49
337 | 308 | 49
338 | 308 | 49
339 | 308 | 49
340 | 308 | 49
341 | 308 | 49
342 | 309 | 50
343 | 310 | 50
344 | 309 | 50
345 | 310 | 50
346 | 311 | 50
347 | 312 | 50
348 | 311 | 50
349 | 312 | 50
350 | 313 | 51
351 | 314 | 51
352 | 315 | 52
353 | 316 | 52
354 | 317 | 52
355 | 318 | 52
356 | 319 | 52
357 | 320 | 52
358 | 321 | 52
359 | 322 | 52
360 | 323 | 52
361 | 324 | 53
362 | 325 | 53
363 | 326 | 53
364 | 327 | 53
365 | 328 | 53
366 | 329 | 53
367 | 330 | 53
368 | 331 | 53
369 | 332 | 53
370 | 333 | 53
371 | 334 | 53
372 | 335 | 53
373 | 336 | 53
374 | 337 | 53
375 | 338 | 53
376 | 339 | 53
377 | 340 | 53
378 | 341 | 53
379 | 342 | 53
380 | 343 | 53
381 | 344 | 53
382 | 345 | 53
383 | 346 | 53
384 | 347 | 53
385 | 348 | 53
386 | 349 | 53
387 | 350 | 53
388 | 330 | 53
389 | 351 | 53
390 | 352 | 53
391 | 353 | 53
392 | 327 | 53
393 | 354 | 53
394 | 355 | 53
395 | 356 | 53
396 | 357 | 53
397 | 358 | 53
398 | 359 | 53
399 | 360 | 53
400 | 335 | 53
401 | 361 | 53
402 | 362 | 53
403 | 363 | 53
404 | 332 | 53
405 | 364 | 53
406 | 365 | 53
407 | 366 | 53
408 | 338 | 53
409 | 367 | 54
410 | 368 | 54
411 | 369 | 54
412 | 370 | 54
413 | 371 | 54
414 | 372 | 54
415 | 373 | 54
416 | 374 | 54
417 | 375 | 54
418 | 376 | 54
419 | 377 | 54
420 | 378 | 54
421 | 379 | 54
422 | 380 | 54
423 | 381 | 54
424 | 382 | 54
425 | 383 | 54
426 | 384 | 55
427 | 385 | 55
428 | 386 | 55
429 | 387 | 55
430 | 388 | 55
431 | 389 | 55
432 | 390 | 55
433 | 391 | 55
434 | 392 | 55
435 | 393 | 55
436 | 394 | 55
437 | 395 | 55
438 | 396 | 55
439 | 397 | 55
440 | 398 | 55
441 | 399 | 55
442 | 388 | 55
443 | 400 | 55
444 | 401 | 55
445 | 402 | 55
446 | 403 | 55
447 | 404 | 55
448 | 405 | 55
449 | 395 | 55
450 | 406 | 55
451 | 407 | 55
452 | 408 | 55
453 | 409 | 55
454 | 410 | 56
455 | 411 | 56
456 | 412 | 56
457 | 413 | 56
458 | 414 | 56
459 | 415 | 56
460 | 416 | 56
461 | 417 | 57
462 | 418 | 57
463 | 419 | 57
464 | 420 | 57
465 | 421 | 57
466 | 422 | 58
467 | 423 | 58
468 | 424 | 58
469 | 425 | 58
470 | 426 | 58
471 | 427 | 58
472 | 428 | 58
473 | 429 | 58
474 | 430 | 58
475 | 431 | 58
476 | 432 | 58
477 | 433 | 59
478 | 434 | 59
479 | 435 | 59
480 | 436 | 59
481 | 437 | 59
482 | 438 | 59
483 | 439 | 59
484 | 440 | 59
485 | 441 | 59
486 | 442 | 59
487 | 443 | 59
488 | 444 | 59
489 | 445 | 60
490 | 446 | 60
491 | 447 | 60
492 | 448 | 60
493 | 449 | 61
494 | 450 | 61
495 | 451 | 61
496 | 452 | 61
497 | 453 | 61
498 | 454 | 61
499 | 455 | 61
500 | 456 | 61
501 | 457 | 62
502 | 457 | 62
503 | 458 | 63
504 | 459 | 63
505 | 460 | 63
506 | 461 | 63
507 | 462 | 63
508 | 463 | 63
509 | 464 | 64
510 | 465 | 64
511 | 466 | 64
512 | 467 | 64
513 | 468 | 64
514 | 469 | 64
515 | 470 | 64
516 | 471 | 64
517 | 472 | 64
518 | 473 | 64
519 | 474 | 64
520 | 475 | 64
521 | 476 | 64
522 | 477 | 65
523 | 478 | 65
524 | 479 | 65
525 | 480 | 65
526 | 481 | 65
527 | 482 | 65
528 | 483 | 65
529 | 484 | 65
530 | 485 | 65
531 | 486 | 65
532 | 487 | 65
533 | 488 | 65
534 | 489 | 65
535 | 490 | 66
536 | 491 | 66
537 | 492 | 66
538 | 493 | 66
539 | 494 | 66
540 | 495 | 66
541 | 496 | 66
542 | 497 | 66
543 | 498 | 67
544 | 498 | 67
545 | 498 | 67
546 | 498 | 67
547 | 498 | 67
548 | 499 | 67
549 | 499 | 67
550 | 499 | 67
551 | 499 | 67
552 | 499 | 67