## ofet_hole
sample_id | mobility | mobility_error | threshold_voltage | on_off_current | mobility_regime | environment | subthreshold_voltage | direction | Vds | Vg_range | temperature
1 | 0.11 |  |  | 380 | saturation | air | 8.3 |  |  | [-60,30]
2 | 0.29 |  |  | 160000 | saturation | air | 2.6 |  |  | [-60,30]
3 | 0.23 |  |  | 230000 | saturation | air | 2.4 |  |  | [-60,30]
4 | 0.73 |  |  | 610000 | saturation | air | 2.2 |  |  | [-60,30]
5 | 1.86 |  |  | 16000 | saturation | air | 3 |  |  | [-60,30]
6 | 0.21 |  |  | 74000 | saturation | air | 3.3 |  |  | [-60,30]
7 | 0.34 |  |  | 8000 | saturation | air | 5.7 |  |  | [-60,30]
8 | 0.24 |  |  | 140000 | saturation | air | 2.3 |  |  | [-60,30]
9 | 1.97 |  |  | 1300000 | saturation | air | 2.2 |  |  | [-60,30]
10 | 0.69 |  |  | 670000 | saturation | air | 2.1 |  |  | [-60,30]
11 | 2.04 |  |  | 1500000 | saturation | air | 2.1 |  |  | [-60,30]
12 | 0.81 |  |  |  | saturation | nitrogen |  |  | -80 | [-80,10]
13 | 1.53 |  |  |  | saturation | nitrogen |  |  | -80 | [-80,10]
14 | 0.9 |  |  |  | saturation | nitrogen |  |  | -80 | [-80,10]
15 | 1.1 |  |  |  | saturation | nitrogen |  |  | -80 | [-80,10]
16 | 1.25 |  |  |  | saturation | nitrogen |  |  | -80 | [-80,10]
17 | 1.3 |  |  |  | saturation | nitrogen |  |  | -80 | [-80,10]
18 | 1.25 |  |  |  | saturation | nitrogen |  |  | -80 | [-80,10]
19 | 0.9 |  |  |  | saturation | nitrogen |  |  | -80 | [-80,10]
20 | 0.6 |  |  |  | saturation | nitrogen |  |  | -80 | [-80,10]
21 | 1 |  |  |  | saturation | air
22 | 3.8 |  |  |  | saturation | air
23 | 8.5 |  |  |  | saturation | air
24 | 6.85 |  | 2 | 55000000 | saturation | air | 0.9 |  | -60 | [-60,10]
25 | 7.25 |  | 2 | 55000000 | saturation | air | 0.9 |  | -60 | [-60,10]
26 | 5.75 |  | -1 | 50500000 | saturation | air | 1.2 |  | -80 | [-30,5]
27 | 7.95 |  | -1 | 50500000 | saturation | air | 1.05 |  | -80 | [-30,5]
28 | 7.85 |  | -1.5 | 50500000 | saturation | air | 1.05 |  | -80 | [-30,5]
29 | 0.15 |  | -5 |  | saturation | nitrogen |  |  | -40 | [-40,20] | -196
30 | 2.1 |  | 5 |  | saturation | nitrogen |  |  | -40 | [-40,20] | -46
31 | 9 |  | 25 |  | saturation | nitrogen |  |  | -40 | [-40,20] | 104
32 | 4.4 |  | 0 | 5500000 | saturation | air | 1.1 |  | -60 | [-60,10]
33 | 2.65 |  | 0 | 550000 | saturation | air | 1.1 |  | -60 | [-60,10]
34 | 3.5 |  | -2 | 50000000 | saturation | air | 1.65 |  | -60 | [-40,5]
35 | 1.16 |  | 9.7 | 200000 | saturation | air |  |  |  | [-60,20]
36 | 3.39 |  | 6.4 | 2000000 | saturation | air |  |  |  | [-60,20]
37 | 5.8 |  | 6.3 | 3000000 | saturation | air |  |  |  | [-60,20]
38 | 6.76 |  | 1.7 | 10000000 | saturation | air |  |  |  | [-60,20]
39 | 2.57 |  | 4.6 | 10000000 | saturation | air |  |  |  | [-60,20]
40 | 6 |  |  |  | saturation | air |  |  |  | [-60,20]
41 | 5 |  |  |  | saturation | air |  |  |  | [-60,20]
42 | 4 |  |  |  | saturation | air |  |  |  | [-60,20]
43 | 0.0003 |  |  |  | saturation | air |  |  | -60 | [-80,0]
44 | 0.00085 |  |  |  | saturation | air |  |  | -60 | [-80,0]
45 | 0.0035 |  |  |  | saturation | air |  |  | -60 | [-80,0]
46 | 0.00057 |  |  |  | saturation | air |  |  | -60 | [-80,0]
47 | 9.5e-05 |  |  |  | linear | air |  |  | -10 | [-80,0]
48 | 0.0002 |  |  |  | linear | air |  |  | -10 | [-80,0]
49 | 0.00102 |  |  |  | linear | air |  |  | -10 | [-80,0]
50 | 0.000365 |  |  |  | linear | air |  |  | -10 | [-80,0]
51 | 0.0484 | 0.02 | -15.5 |  | saturation | nitrogen |  |  | -30 | [-30,0]
52 | 0.1812 | 0.03 | -13 |  | saturation | nitrogen |  |  | -30 | [-30,0]
53 | 0.0901 | 0.013 | -12.4 |  | saturation | nitrogen |  |  | -30 | [-30,0]
54 | 0.0641 | 0.012 | -12.9 |  | saturation | nitrogen |  |  | -30 | [-30,0]
55 | 0.2 | 0.02 | -15 | 10000000 | saturation | air |  |  | -80 | [-100,0]
56 | 0.09 | 0.05 |  | 100 | saturation | nitrogen |  |  |  | [-20,10]
57 | 0.14 | 0.01 |  | 1000 | saturation | nitrogen |  |  |  | [-20,10]
58 | 0.00015 | 6.75e-05 | -35 | 100 | saturation | nitrogen |  |  |  | [-100,20]
59 | 0.02 | 0.01496 | -25 | 1000 | saturation | nitrogen |  |  |  | [-100,20]
60 | 0.06 | 0.0125 | -22.5 | 10000 | saturation | nitrogen |  |  |  | [-100,20]
61 | 0.15 | 0.075 | -15 | 1000000 | saturation | nitrogen |  |  |  | [-100,20]
62 | 0.45 | 0.1 | -5 | 100000 | saturation | nitrogen |  |  |  | [-100,20]
63 | 0.00045 | 0.0002 | -35 | 100 | saturation | nitrogen |  |  |  | [-100,20]
64 | 0.45 | 0.0496 | -25 | 1000 | saturation | nitrogen |  |  |  | [-100,20]
65 | 0.2 | 0.075 | -22.5 | 10000 | saturation | nitrogen |  |  |  | [-100,20]
66 | 0.8 | 0.1 | -15 | 1000000 | saturation | nitrogen |  |  |  | [-100,20]
67 | 0.5 | 0.15 | -5 | 100000 | saturation | nitrogen |  |  |  | [-100,20]
68 | 0.11 | 0.02 | 0.08 | 282000 | saturation | air | 0.81 |  | -10 | [-10,5]
69 | 0.3 | 0.02 | -0.17 | 446000 | saturation | air | 0.59 |  | -10 | [-10,5]
70 | 0.1 | 0.01 | -0.8 | 232000 | saturation | air | 0.44 |  | -5 | [-5,1]
71 | 0.11 | 0.01 | -0.8 | 163000 | saturation | air | 0.64 |  | -5 | [-5,1]
72 | 0.02 |  | -0.54 | 17300 | linear | air | 0.15 |  | -0.5 | [-5,1]
73 | 0.02 |  | -0.54 | 17300 | linear | air | 0.15 |  | -0.5 | [-5,1]
74 | 2 |  |  |  | saturation | nitrogen |  |  | -100 | [-100,100]
75 | 1 |  |  |  | saturation | nitrogen |  |  | -100 | [-100,100]
76 | 0.1 |  |  |  | saturation | nitrogen |  |  | -100 | [-100,100]
77 | 0.1 |  |  |  | saturation | nitrogen |  |  | -100 | [-100,100]
78 | 0.01 |  |  |  | saturation | nitrogen |  |  | -100 | [-100,100]
79 | 0.14 |  |  | 100000 | saturation |  |  |  | -40 | [-20,40]
80 | 0.3 |  |  | 100000 | saturation |  |  |  | -40 | [-20,40]
81 | 0.1 |  |  |  | saturation | nitrogen |  |  | -60 | [-60,20]
82 | 0.084 |  |  |  | saturation | nitrogen |  |  | -60 | [-60,60]
83 | 0.1 |  |  |  | saturation | nitrogen |  |  | -100 | [-100,-10]
84 | 0.17 |  |  |  | saturation | nitrogen |  |  | -100 | [-100,-10]
85 | 0.15 |  |  |  | saturation | nitrogen |  |  | -100 | [-100,-10]
86 | 0.28 |  |  |  | saturation | nitrogen |  |  | -100 | [-100,-10]
87 | 0.2 |  |  |  | saturation | nitrogen |  |  | -100 | [-100,-10]
88 | 0.29 |  |  |  | saturation | nitrogen |  |  | -100 | [-100,-10]
89 | 0.325 |  |  |  | saturation | nitrogen |  |  | -100 | [-100,-10]
90 | 0.36 |  |  |  | saturation | nitrogen |  |  | -100 | [-100,-10]
91 | 0.4 |  |  |  | saturation | nitrogen |  |  | -100 | [-100,-10]
92 | 0.18 |  |  |  | saturation | nitrogen |  |  | -100 | [-100,-10]
93 | 0.28 |  |  |  | saturation | nitrogen |  |  | -100 | [-100,-10]
94 | 0.23 |  |  |  | saturation | nitrogen |  |  | -100 | [-100,-10]
95 | 0.315 |  |  |  | saturation | nitrogen |  |  | -100 | [-100,-10]
96 | 0.18 |  |  |  | saturation | nitrogen |  |  | -100 | [-100,-10]
97 | 0.28 |  |  |  | saturation | nitrogen |  |  | -100 | [-100,-10]
98 | 0.3 |  |  |  | saturation | nitrogen |  |  | -100 | [-100,-10]
99 | 0.28 |  |  |  | saturation | nitrogen |  |  | -100 | [-100,-10]
100 | 0.275 |  |  |  | saturation | nitrogen |  |  | -100 | [-100,-10]
101 | 0.08 |  |  |  | saturation | nitrogen |  |  | -60 | [-60,0]
102 | 0.125 |  |  |  | saturation | nitrogen |  |  | -60 | [-60,0]
103 | 0.08 |  |  |  | saturation | nitrogen |  |  | -60 | [-60,0]
104 | 0.08 |  |  |  | saturation | nitrogen |  |  | -60 | [-60,0]
105 | 0.08 |  |  |  | saturation | nitrogen |  |  | -60 | [-60,0]
106 | 0.13 |  |  |  | saturation | nitrogen |  |  | -60 | [-60,0]
107 | 0.125 |  |  |  | saturation | nitrogen |  |  | -60 | [-60,0]
108 | 0.05 |  |  |  | saturation | nitrogen |  |  | -60 | [-60,0]
109 | 0.075 |  |  |  | saturation | nitrogen |  |  | -60 | [-60,0]
110 | 0.095 |  |  |  | saturation | nitrogen |  |  | -60 | [-60,0]
111 | 0.055 |  |  |  | saturation | nitrogen |  |  | -60 | [-60,0]
112 | 0.325 |  |  |  | saturation | nitrogen |  |  | -60 | [-60,0]
113 | 0.3 |  |  |  | saturation | nitrogen |  |  | -60 | [-60,0]
114 | 0.35 |  |  |  | saturation | nitrogen |  |  | -60 | [-60,0]
115 | 0.38 |  |  |  | saturation | nitrogen |  |  | -60 | [-60,0]
116 | 0.425 |  |  |  | saturation | nitrogen |  |  | -60 | [-60,0]
117 | 0.4 |  |  |  | saturation | nitrogen |  |  | -60 | [-60,0]
118 | 0.3 |  |  |  | saturation | nitrogen |  |  | -60 | [-60,0]
119 | 0.336 | 0.034 | 5.44 | 1500 | saturation | nitrogen |  | backward | -80 | [-100,10]
120 | 0.401 | 0.036 | 12.35 | 880 | saturation | nitrogen |  | backward | -80 | [-100,10]
121 | 0.56 | 0.08 | 9.48 | 900 | saturation | nitrogen |  | backward | -80 | [-100,10]
122 | 0.442 | 0.089 | 12.03 | 840 | saturation | nitrogen |  | backward | -80 | [-100,10]
123 | 0.397 | 0.086 | 18.5 | 420 | saturation | nitrogen |  | backward | -80 | [-100,10]
124 | 0.8 |  | -1 | 10000000 | saturation | air | 3 |  | -60 | [-30,5]
125 | 0.47 | 0.12 | -2 | 1000000 | saturation | nitrogen |  |  |  | [-100,40]
126 | 1.23 | 0.17 | -4 | 1000000 | saturation | nitrogen |  |  |  | [-100,40]
127 | 0.93 | 0.25 | -14 | 1000000 | saturation | nitrogen |  |  |  | [-100,40]
128 | 1.36 | 0.26 | -16 | 1000000 | saturation | nitrogen |  |  |  | [-100,40]
129 | 0.16 | 0.05 | -28.77 | 100000 | saturation | nitrogen |  |  |  | [-100,0]
130 | 0.32 | 0.06 | -29.23 | 100000 | saturation | nitrogen |  |  |  | [-100,0]
131 | 0.24 | 0.04 | -27.08 | 100000 | saturation | nitrogen |  |  |  | [-100,0]
132 | 0.27 | 0.04 | -26.81 | 100000 | saturation | nitrogen |  |  |  | [-100,0]
133 | 0.25 | 0.05 | -16.47 | 100000 | saturation | nitrogen |  |  |  | [-100,0]
134 | 0.2 | 0.04 | -19.22 | 100000 | saturation | nitrogen |  |  |  | [-100,0]
135 | 0.8 |  |  |  | saturation | nitrogen |  |  | -60 | [-60,20]
136 | 0.042815914 | 0.021110447 | -30.60239064 | 18000 | saturation | nitrogen |  | backward | -80 | [-100,10]
137 | 0.113931203 | 0.017588452 | -4.243247954 | 36500 | saturation | nitrogen |  | backward | -80 | [-100,10]
138 | 0.061765646 | 0.015667236 | -4.767027445 | 28800 | saturation | nitrogen |  | backward | -80 | [-100,10]
139 | 0.22 | 0.0308 | -15.3 | 860000 | saturation | nitrogen |  | backward | -80 | [-100,10]
140 | 0.105 | 0.03 | -7 | 7000 | saturation | nitrogen |  | backward | -80 | [-100,10]
141 | 0.077 | 0.023 | -11 | 21000 | saturation | nitrogen |  | backward | -80 | [-100,10]
142 | 0.052 | 0.024 | -18.9 | 20400 | saturation | nitrogen |  | backward | -80 | [-100,10]
143 | 0.047 | 0.007 | -12.8 | 13000 | saturation | nitrogen |  | backward | -80 | [-100,10]
144 | 0.104 | 0.01 | 1.7 | 20000 | saturation | nitrogen |  | backward | -80 | [-100,10]
145 | 0.187176952 | 0.037 | -15.76536343 | 104000 | saturation | nitrogen |  | forward | -80 | [-100,10]
146 | 0.190528892 | 0.0409 | -5.702253038 | 38400 | saturation | nitrogen |  | forward | -80 | [-100,10]
147 | 0.180283392 | 0.017 | 3.791659973 | 74000 | saturation | nitrogen |  | forward | -80 | [-100,10]
148 | 0.159097091 | 0.013 | 6.11632255 | 10300 | saturation | nitrogen |  | forward | -80 | [-100,10]
149 | 0.129223278 | 0.0166 | 9.628249873 | 21900 | saturation | nitrogen |  | forward | -80 | [-100,10]
150 | 0.143917 | 0.02857575 | -9.971101 | 46443.73 | saturation | nitrogen |  | forward | -80 | [-100,10]
151 | 0.1762463 | 0.02289835 | 8.504994 | 2509.159 | saturation | nitrogen |  | forward | -80 | [-100,10]
152 | 0.1743018 | 0.02611888 | 22.47357 | 2601.417 | saturation | nitrogen |  | forward | -80 | [-100,10]
153 | 0.09292491 | 0.006736489 | 3.42082 | 4687.325 | saturation | nitrogen |  | forward | -80 | [-100,10]
154 | 0.07440289 | 0.009706546 | 8.897807 | 3437.174 | saturation | nitrogen |  | forward | -80 | [-100,10]
155 | 0.124165231 | 0.02214 | -29.18373807 | 415610.7475 | saturation | nitrogen |  | forward | -80 | [-80,10]
156 | 0.370376245 | 0.0337 | -18.55878023 | 29382.43221 | saturation | nitrogen |  | forward | -80 | [-80,10]
157 | 0.319754 | 0.04869 | -1.320205612 | 6162.467264 | saturation | nitrogen |  | forward | -80 | [-80,10]
158 | 0.257337819 | 0.0212477 | 16.93104169 | 2455.227029 | saturation | nitrogen |  | forward | -80 | [-80,10]
159 | 0.193502465 | 0.00815 | 22.03724998 | 927.2712067 | saturation | nitrogen |  | forward | -80 | [-80,10]
160 | 0.01253543 | 0.0085896 | -31.89739 | 5075.073 | saturation | nitrogen |  | backward | -80 | [-80,10]
161 | 0.03833299 | 0.0111768 | -16.65933 | 16164.03 | saturation | nitrogen |  | backward | -80 | [-80,10]
162 | 0.101182 | 0.0120325 | -8.565869 | 19112.34 | saturation | nitrogen |  | backward | -80 | [-80,10]
163 | 0.1986009 | 0.0246048 | -3.790973 | 7581.845 | saturation | nitrogen |  | backward | -80 | [-80,10]
164 | 0.1638418 | 0.01740145 | -3.486283 | 10444.5 | saturation | nitrogen |  | backward | -80 | [-80,10]
165 | 0.1701872 | 0.0172474 | -2.949866 | 5860.671 | saturation | nitrogen |  | backward | -80 | [-80,10]
166 | 0.000412427 | 4.632542e-06 | -13.19526 | 21832.2 | saturation | nitrogen |  | backward | -80 | [-80,10]
167 | 0.007139338 | 0.00305 | -18.16837 | 1737.669 | saturation | nitrogen |  | backward | -80 | [-80,10]
168 | 0.03741155 | 0.00738 | -17.97677 | 14547.41 | saturation | nitrogen |  | backward | -80 | [-80,10]
169 | 0.07267182 | 0.017549 | -16.34346 | 14630.64 | saturation | nitrogen |  | backward | -80 | [-80,10]
170 | 0.0637786 | 0.01131 | -11.8026 | 12970.33 | saturation | nitrogen |  | backward | -80 | [-80,10]
171 | 0.02764165 | 0.0035 | -9.521726 | 14729.74 | saturation | nitrogen |  | backward | -80 | [-80,10]
172 | 0.04691231 | 0.00365 | -4.499573 | 76771.02 | saturation | nitrogen |  | backward | -80 | [-80,10]
173 | 0.01194289 | 0.0152178 | -33.31569 | 7650.296 | saturation | nitrogen |  | backward | -80 | [-80,10]
174 | 0.04211968 | 0.009550148 | -13.826 | 83852.99 | saturation | nitrogen |  | backward | -80 | [-80,10]
175 | 0.1480035 | 0.05391073 | -14.60713 | 1935.483 | saturation | nitrogen |  | backward | -80 | [-80,10]
176 | 0.1118084 | 0.02593016 | -14.36914 | 8410.753 | saturation | nitrogen |  | backward | -80 | [-80,10]
177 | 0.1636265 | 0.04833422 | -4.795585 | 1353.265 | saturation | nitrogen |  | backward | -80 | [-80,10]
178 | 0.1416477 | 0.0476972 | -5.310003 | 2085.529 | saturation | nitrogen |  | backward | -80 | [-80,10]

## ofet_electron
sample_id | mobility | mobility_error | threshold_voltage | on_off_current | mobility_regime | environment | subthreshold_voltage | direction | Vds | Vg_range | temperature
24 | 1.35 |  |  | 55000000 | saturation | air | 0.9 |  | -60 | [-60,10]
25 | 1.75 |  |  | 55000000 | saturation | air | 0.9 |  | -60 | [-60,10]
26 | 2.25 |  |  | 50500000 | saturation | air | 1.2 |  | -80 | [-30,5]
27 | 2.55 |  |  | 50500000 | saturation | air | 1.05 |  | -80 | [-30,5]
28 | 2.65 |  |  | 50500000 | saturation | air | 1.05 |  | -80 | [-30,5]
29 | 0.03 |  | 40 |  | saturation | nitrogen |  |  | -40 | [-40,20] | -196
30 | 0.225 |  | 38 |  | saturation | nitrogen |  |  | -40 | [-40,20] | -46
31 | 1.2 |  | 60 |  | saturation | nitrogen |  |  | -40 | [-40,20] | 104
32 | 0.9 |  |  | 5500000 | saturation | air | 1.1 |  | -60 | [-60,10]
33 | 1.1 |  |  | 550000 | saturation | air | 1.1 |  | -60 | [-60,10]
34 | 1.8 |  |  | 50000000 | saturation | air | 1.65 |  | -60 | [-40,5]
51 | 0.104 | 0.024 | 14 |  | saturation | nitrogen |  |  | -30 | [-30,0]
52 | 0.0716 | 0.02 | 15.2 |  | saturation | nitrogen |  |  | -30 | [-30,0]
53 | 0.0206 | 0.013 | 14.07 |  | saturation | nitrogen |  |  | -30 | [-30,0]
54 | 0.0099 | 0.003 | 15 |  | saturation | nitrogen |  |  | -30 | [-30,0]
74 | 1 |  |  |  | saturation | nitrogen |  |  | -100 | [-100,100]
75 | 0.35 |  |  |  | saturation | nitrogen |  |  | -100 | [-100,100]
76 | 0.01 |  |  |  | saturation | nitrogen |  |  | -100 | [-100,100]
77 | 0 |  |  |  | saturation | nitrogen |  |  | -100 | [-100,100]
78 | 0 |  |  |  | saturation | nitrogen |  |  | -100 | [-100,100]
79 | 0.06 |  |  | 100000 | saturation |  |  |  | -40 | [-20,40]
80 | 8e-06 |  |  | 100000 | saturation |  |  |  | -40 | [-20,40]
81 | 0 |  |  |  | saturation | nitrogen |  |  | -60 | [-60,20]
82 | 0.24 |  |  |  | saturation | nitrogen |  |  | -60 | [-60,60]
125 | 0.02 | 0.003 | 24 | 1000000 | saturation | nitrogen |  |  |  | [-100,40]
126 | 0.02 | 0.002 | 32 | 1000000 | saturation | nitrogen |  |  |  | [-100,40]
127 | 0.29 | 0.06 | 10 | 1000000 | saturation | nitrogen |  |  |  | [-100,40]
128 | 1.56 | 0.49 | 0 | 1000000 | saturation | nitrogen |  |  |  | [-100,40]

## thickness
sample_id | film.thickness
1 | 40
2 | 40
3 | 40
4 | 40
5 | 40
6 | 40
7 | 40
8 | 40
9 | 40
10 | 40
11 | 40
12 | 45
13 | 1350
23 | 100
24 | 100
25 | 100
26 | 100
27 | 100
28 | 100
29 | 100
30 | 100
31 | 100
32 | 100
33 | 100
34 | 100
35 | 50
37 | 50
43 | 50
44 | 50
45 | 50
46 | 50
47 | 50
48 | 50
49 | 50
50 | 50
51 | 16
52 | 30
53 | 60
54 | 100
58 | 3.5
59 | 7.5
60 | 13
61 | 27
62 | 42
63 | 3.5
64 | 7.5
65 | 13
66 | 27
67 | 42
74 | 100
75 | 100
76 | 100
83 | 33.5
84 | 46.9
85 | 56.95
86 | 67
87 | 80.4
88 | 93.8
89 | 107.2
90 | 120.6
91 | 167.5
92 | 33.5
93 | 46.9
94 | 56.95
95 | 67
96 | 80.4
97 | 93.8
98 | 107.2
99 | 120.6
100 | 167.5
101 | 20.1
102 | 33.5
103 | 46.9
104 | 56.95
105 | 67
106 | 80.4
107 | 93.8
108 | 107.2
109 | 120.6
110 | 167.5
111 | 20.1
112 | 33.5
113 | 46.9
114 | 67
115 | 80.4
116 | 93.8
117 | 120.6
118 | 167.5
119 | 45
120 | 55
121 | 75
122 | 115
123 | 160
124 | 55
125 | 40
126 | 40
127 | 40
128 | 40
129 | 56
130 | 56
131 | 72
132 | 72
133 | 176.9
134 | 176.9
135 | 60
136 | 13
137 | 75
138 | 165

## uv_vis_film
sample_id | film.uv_vis.exciton_bandwidth
119 | -71.4
120 | -67.1
121 | -46.5
122 | -23.4
123 | -15
140 | -70
144 | -50
150 | -122.33
151 | -118.65
152 | -108.02
153 | -83.4
154 | -57.57
155 | -122.33
156 | -118.65
157 | -108.02
158 | -83.4
159 | -57.57

## giwaxs
sample_id | 100_d_spacing | 010_d_spacing | 100_coherence_length | 010_coherence_length | 100_rdoc
23 | 18.4 | 3.43
24 | 18.4 | 3.43
25 | 18.4 | 3.43
26 | 18.4 | 3.43
27 | 18.4 | 3.43
28 | 18.4 | 3.43
29 | 18.4 | 3.43
30 | 18.4 | 3.43
31 | 18.4 | 3.43
32 | 18.4 | 3.43
33 | 18.4 | 3.43
34 | 18.4 | 3.43
35 |  | 3.65
51 | 21.82 |  | 10.5 |  | 0.457
52 |  |  |  |  | 0.5
53 | 21.23 |  | 10.9 |  | 0.82
54 | 21.23 | 3.7 | 11 |  | 0.9
74 | 19.73 | 3.8 | 10.9 | 3.4
75 | 19.53 | 3.88 | 4.65 | 4
76 | 19.57 | 3.88 | 10.7 | 4.8
77 | 18.76 |  | 5.88
78 | 19.44 | 3.91 | 13.8 | 5.8
83 |  | 3.55
84 |  | 3.55
85 |  | 3.55
86 |  | 3.55
87 |  | 3.55
88 |  | 3.55
89 |  | 3.55
90 |  | 3.55
91 |  | 3.55
92 |  | 3.55
93 |  | 3.55
94 |  | 3.55
95 |  | 3.55
96 |  | 3.55
97 |  | 3.55
98 |  | 3.55
99 |  | 3.55
100 |  | 3.49
101 |  | 3.55
102 |  | 3.55
103 |  | 3.55
104 |  | 3.55
105 |  | 3.55
106 |  | 3.55
107 |  | 3.55
108 |  | 3.55
109 |  | 3.55
110 |  | 3.55
111 |  | 3.55
112 |  | 3.55
113 |  | 3.55
114 |  | 3.55
115 |  | 3.55
116 |  | 3.55
117 |  | 3.55
118 |  | 3.49
120 | 19.6 | 3.7 | 7.96 | 2.47
121 | 19.7 | 3.7 | 8.06 | 2.62
122 | 19.6 | 3.7 | 8.04 | 2.61
123 | 19.4 | 3.7 | 7.85 | 2.5
124 | 19.3
127 | 20.2 | 3.8
128 | 20.2 | 3.8
129 | 22.9 | 3.545
130 | 23.55 | 3.575
131 | 22.9 | 3.54
132 | 23.15 | 3.555
133 | 22.9 | 3.54
134 | 23.15 | 3.55