## Data Origin
Sample Info |  | JSON | Note
Instructions: Each excel file is for a single sample. For multiple similar samples, duplicate the file and change only the necessary data. One file = one sample.
YOUR NAME (Data Contributor)
first_name | Rahul | meta | Data contributor's name
last_name | Venkatesh | meta
email | rvenkatesh6@gatech.edu | meta
Experimental Data Origin
citation_type | literature
If lab generated, please fill in the lab data info below:
Laboratory Data Info
sample_date |  | meta | mm/dd/yyyy
lab_notebook_id |  | meta | Lab notebook number and page: ex.) RV_1.99
lab_sample_id |  | meta | sample identifier in the lab notebook: ex.) M317_5gL
If literature, please fill in the source info below:
If you have a DOI, navigate to the doi2bib link to the right, and make sure information can be extracted from the DOI as intended
DOI | 10.1038/srep24476 |  | https://www.doi2bib.org/bib/
If you have a DOI that works, then STOP HERE on this tab! Rest will be autofilled from DOI.
If data is from publication without DOI, fill in information here
Publisher |  | meta
Journal |  | meta
Title |  | meta
Author #1 |  | meta | copy and paste more rows if needed
Author #2 |  | meta
Keyword #1 |  | meta
Keyword #2 |  | meta
Publication Year |  | meta
Volume |  | meta
Issue |  | meta
URL |  | meta
Language |  | meta
Location |  | meta | please put first author's major affiliation here
Date of citation |  | meta | mm/dd/yyyy

## Solution Makeup
Solution Makeup |  | UNIT | JSON | NOTE
Instruction: 1. Fill in the experimental procedure to describe your processing in detail; 2. Choose the overall processing method from the dropdown menu; 3. Copy and paste each key processing step from the toolbox, in order, and fill out relevant details. 4. Fill in the Description/Fixed Value column with non-numerical descriptions or numerical results (Fixed Value).
Solution Information # | List the solution concentration below:
entity_type | solution
concentration | 4 | mg/ml |  | Total concentration of all polymer species in solution
Input solvent information used for initial solution makeup
Solvent 1:
Solvent # | Description/Fixed Value | Unit | JSON
entity_type | solvent
solvent_name | 1,2-dichlorobenzene |  |  | Please do not abbreviate. Most synonyms are fine; refer to PubChem (linked) to verify it is searchable
pubchem_cid | 7239 |  | params | https://pubchem.ncbi.nlm.nih.gov/
vol_frac |  |  | params | 0 to 100. If only one solvent, type 100
description |  |  | meta
Solvent 2: Copy and paste another solvent box here if a second solvent was used
Input polymer information used for initial solution makeup
Polymer 1: Usually the polymer semiconductor
Polymer # | Description/Fixed Value | Unit | JSON
entity_type | polymer
polymer_name | DPP-DTT
IUPAC_name | poly[2,5-(2-octyldodecyl)-3,6-diketopyrrolopyrrole-alt-5,5-(2,5-di(thien-2-yl)thieno [3,2-b]thiophene)]
Mn_kDa |  |  | params
Mw_kDa |  |  | params
dispersity |  |  | params
wt_pct |  |  | params
Other metadata:
supplier |  |  | meta
batch_number |  |  | meta
regioregularity |  |  | meta
meta_field_1 |  |  | meta
meta_field_2 |  |  | meta
meta_field_3 |  |  | meta
Polymer 2. If applicable, paste another box from above Usually an insulator, if it is used. Other types of components can also be included
PASTE ABOVE THIS LINE # | ^^^^^^^^^^^^^^^^^^^^^^^^^^^^^^

## Solution Treatment
Solution Processing |  |  | JSON | TOOLBOX
Instruction: 1. Fill in the experimental procedure to describe your processing in detail; 2. Choose the overall processing method from the dropdown menu; 3. Copy and paste each key processing step from the toolbox, in order, and fill out relevant details. 4. Fill in the Description/Fixed Value column with non-numerical descriptions or numerical results (Fixed Value).
Pick a segment that describes the processing step
Mixing # | Description/Fixed Value | Unit | JSON
treatment_type | mixing |  |  | Poor Solvent # | Description/Fixed Value | Unit | JSON
process_step | 1 |  |  | treatment_type | poor_solvent
environment |  |  | params | process_step
mixing_speed | 250 | RPM | params | environment |  |  | params
temperature | 60 | C | params | pubchem_cid |  |  | params
time | 1 | hr | params | vol_frac_added |  |  | params
description |  |  | meta | description |  |  | meta
|  |  |  | Mixing # | Description/Fixed Value | Unit | JSON
|  |  |  | treatment_type | mixing
process_step
|  |  |  | environment |  |  | params
|  |  |  | mixing_speed |  | RPM | params
|  |  |  | temperature |  | C | params
|  |  |  | time |  | hr | params
|  |  |  | description |  |  | meta
|  |  |  | UV Irradiation # | Name | Unit | JSON
|  |  |  | treatment_type | uv_irradiation
process_step
|  |  |  | environment |  |  | params
|  |  |  | time |  | min | params
|  |  |  | equipment_model |  |  | meta
|  |  |  | intensity |  | W cm2 | meta
|  |  |  | wavelength |  | nm | meta
|  |  |  | mixing_speed |  | RPM | meta
|  |  |  | temperature |  | C | meta
|  |  |  | description |  |  | meta
|  |  |  | Aging # | Description/Fixed Value | Unit | JSON
|  |  |  | treatment_type | aging
process_step
|  |  |  | environment |  |  | params
|  |  |  | temperature |  | C | params
|  |  |  | time |  | hr | params
|  |  |  | description |  |  | meta
|  |  |  | Sonication # | Description/Fixed Value | Unit | JSON
PASTE ABOVE THIS LINE # | ^^^^^^^^^^^^^^^^^^^^^^^^^^^^^^ |  |  | treatment_type | sonication
process_step
|  |  |  | environment |  |  | params
|  |  |  | time |  | min | params
|  |  |  | equipment_model |  |  | meta
|  |  |  | frequency |  | kHz | meta
|  |  |  | intensity |  | W cm2 | meta
|  |  |  | description |  |  | meta

## Device Fabrication
Device Substrate |  | UNIT | JSON | NOTE
Instructions: Fill out the available information. Leave blank if not available or applicable
Electrode contact dimensions and details
electrode_configuration | BGTC |  | params
channel_length | 80 | µm | params
channel_width | 1500 | µm | params
adhesion_layer | Chromium |  | meta
electrode_material | Gold |  | meta
Substrate material details
gate_material | n-doped Si |  | params
dielectric_1_material | SiO2 |  | params
dielectric_1_thickness | 350 | nm | params
dielectric_2_material |  |  | params
dielectric_2_thickness |  |  | params
Include other metadata here:
dielectric_1_capacitance | 0.172 | nF/cm^2 | meta
dielectric_2_capacitance |  | nF/cm^2 | meta
metadata1 |  |  | meta
metadata2 |  |  | meta
metadata3 |  |  | meta

## Substrate Pretreat
Substrate Pretreatment |  |  | JSON | TOOLBOX
Instruction: 1. Fill in the experimental procedure to describe your processing in detail; 2. Choose the overall processing method from the dropdown menu; 3. Copy and paste each key processing step from the toolbox, in order, and fill out relevant details. 4. Fill in the Description/Fixed Value column with non-numerical descriptions or numerical results (Fixed Value).
Pick a segment that describes the processing step
|  |  |  | Chemical Treat # | Description/Fixed Value | Unit | JSON
|  |  |  | treatment_type | chemical_treat
Chemical Treat # | Description/Fixed Value | Unit | JSON | process_step
treatment_type | chemical_treat |  |  | environment |  |  | params
process_step | 1 |  |  | chemical name |  |  | params
environment | Ambient |  | params | temperature |  | C | params
chemical name | methanol |  | params | exposure_time |  | hr | params
temperature | 25 | C | params | description |  |  | meta
exposure_time | 0.25 | hr | params
description |  |  | meta | UV-Ozone # | Description/Fixed Value | Unit | JSON
|  |  |  | treatment_type | uv_ozone
process_step
UV-Ozone # | Description/Fixed Value | Unit | JSON | exposure time |  | min | params
treatment_type | uv_ozone |  |  | equipment_model |  |  | meta
process_step | 2 |  |  | intensity |  | W cm2 | meta
exposure time | 30 | min | params | description |  |  | meta
equipment_model | Entela T20 |  | meta
intensity |  | W cm2 | meta | Self-Assembled Monolayer (SAM) # | Description/Fixed Value | Unit | JSON
description |  |  | meta | treatment_type | sam
process_step
|  |  |  | environment |  |  | params
Self-Assembled Monolayer (SAM) # | Description/Fixed Value | Unit | JSON | SAM name |  |  | params
treatment_type | sam |  |  | temperature |  | C | params
process_step | 3 |  |  | exposure_time |  | hr | params
environment | Nitrogen |  | params | description |  |  | meta
SAM name | octadecyltrichlorosilane (OTS-18) |  | params
temperature | 25 | C | params | Other # | Description/Fixed Value | Unit | JSON
exposure_time | 8 | hr | params | treatment_type | (fill in here)
description |  |  | meta | process_step
|  |  |  | field1 |  |  | params
|  |  |  | field2 |  | C | params
|  |  |  | field3 |  | hr | params
|  |  |  | metadata_field1 |  |  | meta
|  |  |  | metadata_field2 |  |  | meta
|  |  |  | description |  |  | meta
PASTE ABOVE THIS LINE # | ^^^^^^^^^^^^^^^^^^^^^^^^^^^^^^

## Coating Process
Deposition Process |  |  | JSON | TOOLBOX
Instruction: 1. Fill in the experimental procedure to describe your processing in detail; 2. Choose the overall processing method from the dropdown menu; 3. Copy and paste each key processing step from the toolbox, in order, and fill out relevant details. 4. Fill in the Description/Fixed Value column with non-numerical descriptions or numerical results (Fixed Value).
Pick a segment that describes the processing step.
DO NOT FILL OUT BELOW. PASTE THE BOX INTO THE LEFT HAND SIDE
Copy and paste the relevant box from the right hand side below |  |  |  | Spin Coating # |  | Unit | JSON
Spin Coating # |  | Unit | JSON | deposition_type | spin
deposition_type | spin |  |  | environment |  |  | params
environment |  |  | params | spin_rate |  | RPM | params
spin_rate |  | RPM | params | spin_time |  | sec | params
spin_time |  | sec | params | deposited_volume |  | mL | params
temperature |  | C | params | temperature |  | C | params | dynamic vs. static
injection_method |  |  | params | injection_method |  |  | params
description |  |  | meta | description |  |  | meta
|  |  |  | Blade Coating # |  | Unit | JSON
|  |  |  | deposition_type | blade
|  |  |  | environment |  |  | params
|  |  |  | coating_speed |  |  | params
|  |  |  | blade_angle |  |  | params
|  |  |  | blade_material |  |  | meta | Direction of coating vs. direction of channel
|  |  |  | blade_height |  |  | params
|  |  |  | temperature |  | C | params
|  |  |  | frequency |  | Hz | params
|  |  |  | amplitude |  |  | params
|  |  |  | deposited_volume |  | mL | params
|  |  |  | coating_direction |  |  | params
|  |  |  | description |  |  | meta
|  |  |  | Drop Casted # |  | Unit | JSON
|  |  |  | deposition_type | drop
|  |  |  | environment |  |  | params
|  |  |  | deposited_volume |  | mL | params
|  |  |  | Other Coating Method # |  | Unit | JSON | <-select one or type
deposition_type
|  |  |  | environment |  |  | params
|  |  |  | coating_speed |  |  | params
|  |  |  | temperature |  | C | params
|  |  |  | coating_direction |  |  | params
|  |  |  | description |  |  | meta
|  |  |  | deposited_volume |  | mL | params | Fill out and add more rows as needed
|  |  |  | param1 |  |  | params
|  |  |  | param2 |  |  | params
|  |  |  | metadata_field1 |  |  | meta
|  |  |  | metadata_field2 |  |  | meta

## Post-Processing
Post-Processing |  | JSON | TOOLBOX
Instructions: 1. Fill in the experimental procedure to describe your processing in detail; 2. Choose the overall processing method from the dropdown menu; 3. Copy and paste each key processing step from the toolbox, in order, and fill out relevant details. 4. Fill in the Description/Fixed Value column with non-numerical descriptions or numerical results (Fixed Value).
Pick a segment that describes the processing step
------------------------------------------------------------------PASTE BELOW THIS LINE --------------------------------------------------------------------
|  |  | Annealing # | Value | Unit | JSON
|  |  | treatment_type | annealing
process_step
|  |  | environment |  |  | params
|  |  | temperature |  | C | params
|  |  | time |  | hr | params
|  |  | description |  |  | meta
|  |  | Chemical Treat # | Value | Unit | JSON
|  |  | treatment_type | chemical_treat
process_step
|  |  | environment |  |  | params
|  |  | pubchem_id |  |  | params
|  |  | temperature |  | C | params
|  |  | time |  | hr | params
|  |  | description |  |  | meta
|  |  | Other # | Value | Unit | JSON
|  |  | treatment_type | (fill in here)
process_step
|  |  | field1 |  |  | params
|  |  | field2 |  | C | params
|  |  | field3 |  | hr | params
|  |  | description |  |  | meta
PASTE ABOVE THIS LINE # | ^^^^^^^^^^^^^^^^^^^^^^^^^^^^^^

## Device Measurement
Device Performance |  | Unit | Error | Error Type | JSON |  | TOOLBOX
Instructions: Fill in information about device measurements. Order of the boxes does NOT matter on this sheet
Copy/paste as many boxes as required for every unique measurement type, in no particular order
------------------------------------------------------------------PASTE BELOW THIS LINE --------------------------------------------------------------------
[7 empty] | Hole Transfer Curve # |  | Unit | Error | Error Type | JSON
Hole Transfer Curve # | Value | Unit | Error | Error Type | JSON |  | Performance Metrics
Performance Metrics | [6 empty] | measurement_type | hole_transfer
measurement_type | hole_transfer | [5 empty] | direction |  |  |  |  | data
direction |  |  |  |  | data |  | mobility | 0.000202 | cm2/V-s |  |  | data
mobility | 0.000202 | cm2/V-s | 1.3e-05 | Standard Deviation | data |  | mobility_regime | linear |  |  |  | meta
mobility_regime | linear |  |  |  | meta |  | threshold_voltage |  |  |  |  | data
threshold_voltage | -10 |  | 0.2 | 95% Confidence Interval | data |  | on_off_current |  |  |  |  | data
on_off_current |  |  |  |  | data |  | subthreshold_voltage |  | V_decade |  |  | data
subthreshold_voltage |  | V_decade |  |  | data
Other Transfer Curve Information
Other Transfer Curve Information | [6 empty] | environment | air |  |  |  | meta
environment | Ambient |  |  |  | meta |  | temperature |  | C |  |  | meta
temperature |  | C |  |  | data |  | Vds | -3 | V |  |  | meta
Vds | -3 | V |  |  | meta |  | Vg_range |  | V |  |  | meta
Vg_range |  | V |  |  | meta |  | equipment_model | Agilent 4155C |  |  |  | meta
equipment_model | Agilent 4155C |  |  |  | meta |  | metadata1 |  |  |  |  | meta
metadata1 |  |  |  |  | meta |  | metadata2 |  |  |  |  | meta
metadata2 |  |  |  |  | meta |  | metadata3 |  |  |  |  | meta
metadata3 |  |  |  |  | meta | include extension!-> | file_name |  |  |  |  | meta
filepath |  |  |  |  | meta |  | description |  |  |  |  | meta
description |  |  |  |  | meta
[7 empty] | Electron Transfer Curve # |  | Unit | Error | Error Type | JSON
Performance Metrics
[7 empty] | measurement_type | electron_transfer
[7 empty] | direction |  |  |  |  | data
[7 empty] | mobility | 0.000202 | cm2/V-s |  |  | data
[7 empty] | mobility_regime | linear
[7 empty] | threshold_voltage |  |  |  |  | data
[7 empty] | on_off_current |  |  |  |  | data
[7 empty] | subthreshold_voltage |  | V_decade |  |  | data
Other Transfer Curve Information
[7 empty] | environment | air |  |  |  | meta
[7 empty] | temperature |  | C |  |  | meta
[7 empty] | Vds | -3 | V |  |  | meta
[7 empty] | Vg_range |  | V |  |  | meta
[7 empty] | equipment_model | Agilent 4155C |  |  |  | meta
[7 empty] | metadata1 |  |  |  |  | meta
[7 empty] | metadata2 |  |  |  |  | meta
[7 empty] | metadata3 |  |  |  |  | meta
[7 empty] | file_name |  |  |  |  | meta
[7 empty] | description |  |  |  |  | meta
PASTE ABOVE THIS LINE # | ^^^^^^^^^^^^^^^^^^^^^^^^^^^^^^

## Other Measurements
Other Characterization |  | Unit | Error | Error Type | JSON | TOOLBOX
Instructions: Enter relevant details of characterization methods in appropriate boxes below. Leave other boxes blank. NOTE that image file names are entered on another tab. NOTE that this template is customized for you; Additional sections for more information are available. If needed, please let us know. Please see tab 7 for micro-image uploading.
------------------------------------------------------------------PASTE BELOW THIS LINE -------------------------------------------------------------------- | [5 empty] | Copy/paste as many boxes as required for every unique measurement type, in no particular order
UV-vis (film) # | Value | Unit | Error | Error Type | JSON | UV-vis (film) # | Value | Unit | Error | Error Type | JSON
measurement_type | uv_vis_film |  |  |  |  | measurement_type | uv_vis_film
equipment_description | Cary 60 UV-vis |  |  |  | meta | equipment_description | Cary 60 UV-vis |  |  |  | meta
A00_A01 | 0.54 |  |  |  | data | A00_A01 | 0.54 |  |  |  | data
exciton_bandwidth | 50 | meV |  |  | data | exciton_bandwidth | 50 | meV |  |  | data
dichroic_ratio |  |  |  |  | data | dichroic_ratio |  |  |  |  | data
file_name |  |  |  |  | meta | file_name |  |  |  |  | meta
comments |  |  |  |  | meta | comments |  |  |  |  | meta
GIWAXS (film) # | Value | Unit | Error | Error Type | JSON
measurement_type | giwaxs |  |  |  |  | UV-vis (solution) # | Value | Unit | Error | Error Type | JSON
equipment_description |  |  |  |  | meta | measurement_type | uv_vis_solution
(100) d_spacing | 27 | A |  |  | data | equipment_description | Cary 60 UV-vis |  |  |  | meta
(100) coherence_length |  |  |  |  | data | aggregate_pct |  |  |  |  | data
(100) paracrystallinity (g) |  | % |  |  | data | exciton_bandwidth |  | meV |  |  | data
(100) FWHM |  |  |  |  | data | file_name |  |  |  |  | meta
(010) d_spacing |  | A |  |  | data | comments |  |  |  |  | meta
(010) coherence_length |  |  |  |  | data
(010) paracrystallinity (g) |  | % |  |  | data
(010) FWHM |  |  |  |  | data | AFM (film) # | Value | Unit | Error | Error Type | JSON
grain_size |  | nm |  |  | data | measurement_type | afm
hermans_orientation_factor |  |  |  |  | data | equipment_description | Veeco Digital Instruments Dimension 3100 |  |  |  | meta
file_name |  |  |  |  | meta | image_width |  | nm |  |  | data
comments |  |  |  |  | meta | S_full |  |  |  |  | data
[6 empty] | correlation_length |  | nm |  |  | data
[6 empty] | mean_fiber_length |  | nm |  |  | data
[6 empty] | fiber_length_density |  | 1/um |  |  | data
[6 empty] | file_name |  |  |  |  | meta
[6 empty] | comments |  |  |  |  | meta
[6 empty] | GIWAXS (film) # | Value | Unit | Error | Error Type | JSON
[6 empty] | measurement_type | giwaxs
[6 empty] | equipment_description |  |  |  |  | meta
[6 empty] | (100) d_spacing |  | A |  |  | data
[6 empty] | (100) coherence_length |  |  |  |  | data
[6 empty] | (100) paracrystallinity (g) |  | % |  |  | data
[6 empty] | (100) FWHM |  |  |  |  | data
[6 empty] | (010) d_spacing |  | A |  |  | data
[6 empty] | (010) coherence_length |  |  |  |  | data
[6 empty] | (010) paracrystallinity (g) |  | % |  |  | data
[6 empty] | (010) FWHM |  |  |  |  | data
[6 empty] | grain_size |  | nm |  |  | data
[6 empty] | hermans_orientation_factor |  |  |  |  | data
[6 empty] | file_name |  |  |  |  | meta
[6 empty] | comments |  |  |  |  | meta
[6 empty] | Thickness (film) # | Value | Unit | Error | Error Type | JSON
[6 empty] | measurement_type | thickness
[6 empty] | equipment_description |  |  |  |  | meta
[6 empty] | film_thickness |  | nm |  |  | data
[6 empty] | file_name |  |  |  |  | meta
[6 empty] | comments |  |  |  |  | meta
PASTE ABOVE THIS LINE # | ^^^^^^^^^^^^^^^^^^^^^^^^^^^^^^

## Dropdown Items
1. Data Origin
data origin | experiments | publications
experiments | laboratory | research article
informatics (data science) | literature | conference proceedings
simulations |  | communication
theory |  | review
letter
technical comment
2. Solution
Solvent 1 - Chemical name (IUPAC) | Solvent 2 - Chemical name (IUPAC) | Polymer Semiconductor - Name | Polymer Semiconductor - IUPAC | Polymer Insulator - Name | Polymer Insulator - IUPAC Name | Solution Treatment | Process Order
1
chloroform | chloroform | P3HT | poly(3-hexylthiophene-2,5-diyl) | PS | polystyrene | UV-Irradiation | 2
chlorobenzene | chlorobenzene | DPP-DTT | poly[2,5-(2-octyldodecyl)-3,6-diketopyrrolopyrrole-alt-5,5-(2,5-di(thien-2-yl)thieno [3,2-b]thiophene)] | PDMS | poly(dimethylsiloxane) | Aging | 3
1,2-dichlorobenzene | 1,2-dichlorobenzene | N2200 | poly{[N,N′-bis(2-octyldodecyl)-naphthalene-1,4,5,8-bis(dicarboximide)-2,6-diyl]-alt-5,5′-(2,2′-bithiophene)} | PCBM | phenyl-C61-butyric acid methyl ester | Sonication | 4
toluene | toluene |  |  | PC70BM | phenyl-C70-butyric acid methyl ester |  | 5
3. Substrate
Substrate - Material | Dielectric 1 - Material | Dielectric 2 - Material | Electrode - Material | Electrode - Adhesion Layer | Electrode - Architecture | Gate - Material | Surface Modifier-Name | Surface Modifier - Solvent Name
n-doped Si | SiO2 | SiO2 | Au | Cr | BGTC | silicon | Untreated | Toluene
glass | Si3N4 | Si3N4 | Ag | MoO3 | BGBC | glass | phenyltrichlorosilane (PTS)
PET | Shellac | shellac |  |  | TGTC |  | decyltriethoxysilane (DTS)
| PVP | PVP |  |  | TGBC |  | Methyltrichlorosilane (MTS)
| PMMA | PMMA |  |  |  | octadecyltrichlorosilane (OTS-18) | octadecyltrichlorosilane (OTS-18)
| PAN | PAN |  |  |  | octyltrichlorosilane (OTS-8) | octyltrichlorosilane (OTS-8)
| CYTOP | CYTOP |  |  |  | Methyltrichlorosilane (MTS)/octadecyltrichlorosilane (OTS-18) | O2-Plasma
| 6FDA-DABC | 6FDA-DABC |  |  |  | octadecyltrichlorosilane (OTS-18)/Methyltrichlorosilane (MTS)
octadecyltrichlorosilane (OTS-18)/octyltrichlorosilane (OTS-8)
octadecyltrichlorosilane (OTS-18)/phenyltrichlorosilane (PTS)
phenyltrichlorosilane (PTS)/octadecyltrichlorosilane (OTS-18)
O2-Plasma
4. Coating Process
Deposition method | Meniscus-guided coating | Environment | Annealing Environment | Temperature | Time | Spin Method | Channel Orientation
day
Dip Coating | Yes | air | air | F | hr | dynamic | parallel
Wire Bar Coating | No | nitrogen | nitrogen | C | min | static | perpendicular
Ink Jet Coating |  | argon | inert | K | sec
Spray |  | inert | argon
5. OFET Device Measurement
Measurement Environment | Uncertainity Type | Measurement Type | Measurement Regime | Device Measurement Type | Transfer Curve Direction | Transfer Curve Type
air | 95% Confidence Interval | Semiconductor Parameter Analyzer | saturation | hole_mobility | forward | hole_transfer_curve
nitrogen | Standard Deviation | Time of Flight | linear | electron_mobility | backward | electron_transfer_curve
inert | Standard Error | Conductivity |  | threshold_voltage
argon |  |  |  | on_off_current