## Sheet1
| sample_id | concentration | polymer_common_name | polymer_mw | polymer_mn | polymer_dispersity | electron_mobility | solution_treatment | substrate_pretreatment | post_process | channel_width | channel_length | dielectric_thickness | film_deposition_type_spin | film_deposition_type_water | electrode_configuration_BGBC | electrode_configuration_BGTC | electrode_configuration_TGBC | gate_material_Si | gate_material_Other | film_deposition_type_MGC | dielectric_material_other | solvent_boiling_point | treatment_type_sam | solution_treatment_aging | solution_treatment_sonication | solution_treatment_uv_irradiation | post_process_annealing
3 | 179 | 7 | N2200 | 23 | 12 | 1.9 | 0.38 | 0 | 0 | 1 | 500 | 50 | 650 | 1 | 0 | 0 | 0 | 1 | 0 | 1 | 0 | 1 | 146 | 0 | 0 | 0 | 0 | 1
4 | 181 | 1 | N2200 | 23 | 12 | 1.9 | 0.0005 | 0 | 0 | 1 | 500 | 50 | 650 | 1 | 0 | 0 | 0 | 1 | 0 | 1 | 0 | 1 | 146 | 0 | 0 | 0 | 0 | 1
5 | 182 | 0.5 | N2200 | 23 | 12 | 1.9 | 0.0001 | 0 | 0 | 1 | 500 | 50 | 650 | 1 | 0 | 0 | 0 | 1 | 0 | 1 | 0 | 1 | 146 | 0 | 0 | 0 | 0 | 1
6 | 183 | 8 | N2200 | 72 | 22.5 | 3.2 | 0.25 | 0 | 0 | 1 | 500 | 50 | 650 | 1 | 0 | 0 | 0 | 1 | 0 | 1 | 0 | 1 | 180.1 | 0 | 0 | 0 | 0 | 1
7 | 184 | 7 | N2200 | 72 | 22.5 | 3.2 | 0.3 | 0 | 0 | 1 | 500 | 50 | 650 | 1 | 0 | 0 | 0 | 1 | 0 | 1 | 0 | 1 | 146 | 0 | 0 | 0 | 0 | 1
8 | 185 | 3 | N2200 | 72 | 22.5 | 3.2 | 0.275 | 0 | 0 | 1 | 500 | 50 | 650 | 1 | 0 | 0 | 0 | 1 | 0 | 1 | 0 | 1 | 146 | 0 | 0 | 0 | 0 | 1
9 | 186 | 1 | N2200 | 72 | 22.5 | 3.2 | 0.0125 | 0 | 0 | 1 | 500 | 50 | 650 | 1 | 0 | 0 | 0 | 1 | 0 | 1 | 0 | 1 | 146 | 0 | 0 | 0 | 0 | 1
10 | 187 | 8 | N2200 | 250 | 108.7 | 2.3 | 0.23 | 0 | 0 | 1 | 500 | 50 | 650 | 1 | 0 | 0 | 0 | 1 | 0 | 1 | 0 | 1 | 180.1 | 0 | 0 | 0 | 0 | 1
11 | 188 | 7 | N2200 | 250 | 108.7 | 2.3 | 0.2 | 0 | 0 | 1 | 500 | 50 | 650 | 1 | 0 | 0 | 0 | 1 | 0 | 1 | 0 | 1 | 146 | 0 | 0 | 0 | 0 | 1
12 | 189 | 3 | N2200 | 250 | 108.7 | 2.3 | 0.15 | 0 | 0 | 1 | 500 | 50 | 650 | 1 | 0 | 0 | 0 | 1 | 0 | 1 | 0 | 1 | 146 | 0 | 0 | 0 | 0 | 1
13 | 190 | 1 | N2200 | 250 | 108.7 | 2.3 | 0.015 | 0 | 0 | 1 | 500 | 50 | 650 | 1 | 0 | 0 | 0 | 1 | 0 | 1 | 0 | 1 | 146 | 0 | 0 | 0 | 0 | 1
14 | 191 | 0.5 | N2200 | 250 | 108.7 | 2.3 | 0.0001 | 0 | 0 | 1 | 500 | 50 | 650 | 1 | 0 | 0 | 0 | 1 | 0 | 1 | 0 | 1 | 146 | 0 | 0 | 0 | 0 | 1
15 | 192 | 9 | N2200 | 14 | 10 | 1.4 | 0.26 | 0 | 1 | 1 | 10000 | 20 | 500 | 1 | 0 | 0 | 0 | 1 | 0 | 1 | 0 | 1 | 180.1 | 0 | 0 | 0 | 0 | 1
16 | 193 | 9 | N2200 | 14 | 10 | 1.4 | 0.3 | 0 | 1 | 1 | 10000 | 10 | 500 | 1 | 0 | 0 | 0 | 1 | 0 | 1 | 0 | 1 | 180.1 | 0 | 0 | 0 | 0 | 1
17 | 194 | 9 | N2200 | 14 | 10 | 1.4 | 0.26 | 0 | 1 | 1 | 10000 | 5 | 500 | 1 | 0 | 0 | 0 | 1 | 0 | 1 | 0 | 1 | 180.1 | 0 | 0 | 0 | 0 | 1
18 | 195 | 9 | N2200 | 38 | 17 | 2.23 | 0.21 | 0 | 1 | 1 | 10000 | 20 | 500 | 1 | 0 | 0 | 0 | 1 | 0 | 1 | 0 | 1 | 180.1 | 0 | 0 | 0 | 0 | 1
19 | 196 | 9 | N2200 | 38 | 17 | 2.23 | 0.2 | 0 | 1 | 1 | 10000 | 10 | 500 | 1 | 0 | 0 | 0 | 1 | 0 | 1 | 0 | 1 | 180.1 | 0 | 0 | 0 | 0 | 1
20 | 197 | 9 | N2200 | 38 | 17 | 2.23 | 0.21 | 0 | 1 | 1 | 10000 | 5 | 500 | 1 | 0 | 0 | 0 | 1 | 0 | 1 | 0 | 1 | 180.1 | 0 | 0 | 0 | 0 | 1
21 | 198 | 9 | N2200 | 91 | 30 | 3.03 | 0.2 | 0 | 1 | 1 | 10000 | 20 | 500 | 1 | 0 | 0 | 0 | 1 | 0 | 1 | 0 | 1 | 180.1 | 0 | 0 | 0 | 0 | 1
22 | 199 | 9 | N2200 | 91 | 30 | 3.03 | 0.21 | 0 | 1 | 1 | 10000 | 10 | 500 | 1 | 0 | 0 | 0 | 1 | 0 | 1 | 0 | 1 | 180.1 | 0 | 0 | 0 | 0 | 1
23 | 200 | 9 | N2200 | 91 | 30 | 3.03 | 0.23 | 0 | 1 | 1 | 10000 | 5 | 500 | 1 | 0 | 0 | 0 | 1 | 0 | 1 | 0 | 1 | 180.1 | 0 | 0 | 0 | 0 | 1
24 | 201 | 9 | N2200 | 124 | 35 | 3.5 | 0.19 | 0 | 1 | 1 | 10000 | 20 | 500 | 1 | 0 | 0 | 0 | 1 | 0 | 1 | 0 | 1 | 180.1 | 0 | 0 | 0 | 0 | 1
25 | 202 | 9 | N2200 | 124 | 35 | 3.5 | 0.2 | 0 | 1 | 1 | 10000 | 10 | 500 | 1 | 0 | 0 | 0 | 1 | 0 | 1 | 0 | 1 | 180.1 | 0 | 0 | 0 | 0 | 1
26 | 203 | 9 | N2200 | 124 | 35 | 3.5 | 0.26 | 0 | 1 | 1 | 10000 | 5 | 500 | 1 | 0 | 0 | 0 | 1 | 0 | 1 | 0 | 1 | 180.1 | 0 | 0 | 0 | 0 | 1
27 | 204 | 9 | N2200 | 123 | 41 | 3 | 0.15 | 0 | 1 | 1 | 10000 | 20 | 500 | 1 | 0 | 0 | 0 | 1 | 0 | 1 | 0 | 1 | 180.1 | 0 | 0 | 0 | 0 | 1
28 | 205 | 9 | N2200 | 123 | 41 | 3 | 0.17 | 0 | 1 | 1 | 10000 | 10 | 500 | 1 | 0 | 0 | 0 | 1 | 0 | 1 | 0 | 1 | 180.1 | 0 | 0 | 0 | 0 | 1
29 | 206 | 9 | N2200 | 123 | 41 | 3 | 0.22 | 0 | 1 | 1 | 10000 | 5 | 500 | 1 | 0 | 0 | 0 | 1 | 0 | 1 | 0 | 1 | 180.1 | 0 | 0 | 0 | 0 | 1
60 | 250 | 8 | N2200 | 132.69 | 64.1 | 2.07 | 0.385 | 0 | 1 | 1 | 10000 | 20 | 500 | 1 | 0 | 0 | 0 | 1 | 0 | 1 | 0 | 1 | 132 | 0 | 0 | 0 | 0 | 1
78 | 287 | 8 | N2200 | 132.69 | 64.1 | 2.07 | 1.25 | 0 | 1 | 1 | 10000 | 20 | 550 | 0 | 0 | 0 | 0 | 1 | 0 | 1 | 1 | 1 | 132 | 1 | 0 | 0 | 0 | 1
79 | 300 | 8 | N2200 | 132.69 | 64.1 | 2.07 | 0.15 | 0 | 1 | 1 | 10000 | 20 | 550 | 0 | 0 | 0 | 0 | 1 | 0 | 1 | 1 | 1 | 132 | 1 | 0 | 0 | 0 | 1
80 | 313 | 5 | N2200 | 171 | 57 | 3 | 0.25 | 0 | 1 | 1 | 5600 | 80 | 750 | 0 | 0 | 0 | 0 | 1 | 0 | 1 | 1 | 1 | 62 | 0 | 0 | 0 | 0 | 1
81 | 318 | 5 | N2200 | 171 | 57 | 3 | 0.27 | 0 | 1 | 1 | 5600 | 80 | 750 | 0 | 0 | 0 | 0 | 1 | 0 | 1 | 1 | 1 | 62 | 0 | 0 | 0 | 0 | 1
82 | 323 | 5 | N2200 | 171 | 57 | 3 | 0.33 | 0 | 1 | 1 | 5600 | 80 | 750 | 1 | 0 | 0 | 0 | 1 | 0 | 1 | 0 | 1 | 62 | 0 | 0 | 0 | 0 | 1
103 | 180 | 3 | N2200 | 23 | 12 | 1.9 | 0.34 | 0 | 0 | 1 | 500 | 50 | 650 | 1 | 0 | 0 | 0 | 1 | 0 | 1 | 0 | 1 | 146 | 0 | 0 | 0 | 0 | 1