## Legend
COLOR LEGENDS
Free text box
Dropdown menu. Select from a list of options

## 1. Data Origin
Sample Info |  | Note
Instructions: Each excel file is for a single sample. For multiple similar samples, duplicate the file and change only the necessary data. One file = one sample.
First Name | Aaron | Data contributor's name
Last Name | Liu
Your Email | aliu319@gatech.edu
Origin | experiments
Citation Type | lab-generated
Publication Type
If you have a DOI, navigate to the doi2bib link to the right, and make sure information can be extracted from the DOI as intended
DOI |  | https://www.doi2bib.org/bib/
If you have a DOI that works, then STOP HERE on this tab! Rest will be autofilled from DOI.
Without DOI yet? Please fill out the following info.
Publisher
Journal
Title
Author #1 |  | copy and paste more rows if needed
Author #2
Keyword #1
Keyword #2
Publication Year
Volume
Issue
URL
Language
Location |  | please put first author's major affiliation here
Date of citation |  | mm/dd/yyyy
If lab generated, please fill in the lab data info below:
Laboratory Data Info
Date of Sample Made | 2022-07-13 | mm/dd/yyyy
Date of Data Measurement | 2022-07-13 | mm/dd/yyyy
Experiment ID | HQ-1-12-3 | for unpublished lab data (Lab notebook number, page number, and sample identifier)

## 2. Solution
Solution Information
Instructions:
KEY | VALUE | UNIT | Note
Solvent 1 - Chemical name | chloroform |  | Please do not abbreviate. Most synonyms are fine; refer to PubChem (linked) to verify it is searchable | https://pubchem.ncbi.nlm.nih.gov/
Solvent 1 - Volume fraction | 100 | % | 0 to 100
Solvent 2 - Chemical name |  |  | If a second solvent was used for dissolution, indicate here. Otherwise, omit.
Solvent 2 - Volume fraction |  | % | 0 to 100
Polymer Semiconductor - Name | P3HT
Polymer Semiconductor - IUPAC Name | Poly(3-hexylthiophene-2,5-diyl)
Polymer Semiconductor - Molecular Weight (Mn) | 35.2 | kDa
Polymer Semiconductor - Molecular Weight (Mw) | 74 | kDa
Polymer Semiconductor - Polydispersity Index (PDI) | 2.1
Polymer Semiconductor - Regioregularity | 96 | %
Polymer Semiconductor - Manufacturer | Rieke Metals
Polymer Semiconductor - Batch number | BLS25-36
Polymer Insulator - Name
Polymer Insulator - Molecular Weight (Mn) |  | kDa
Polymer Insulator - Molecular Weight (Mw) |  | kDa
Polymer Insulator - Polydispersity Index (PDI)
Polymer Insulator - Tacticity
Polymer Insulator - Manufacturer
Polymer Insulator - Batch number
Total Polymer Concentration | 3 | mg/ml | Total concentration of all polymer species in solution
Polymer Semiconductor - wt% in solution | 100 | % | The weight % (blend ratio) of the polymer semiconductor in solution

## 2b. Solution Pre-treatment
Solution Processing |  |  |  | TOOLBOX
Instruction: 1. Fill in the experimental procedure to describe your processing in detail; 2. Choose the overall processing method from the dropdown menu; 3. Copy and paste each key processing step from the toolbox, in order, and fill out relevant details. 4. Fill in the Description/Fixed Value column with non-numerical descriptions or numerical results (Fixed Value).
Pick a segment that describes the processing step
Cooling # | Description/Fixed Value | Unit | Note
Cooling - description |  |  |  | Poor Solvent # | Description/Fixed Value | Unit | Note
Cooling - temperature | 25 | C |  | Solvent - chemical name |  |  | No abbreviations
Cooling - time | 20 | min |  | Solvent - wt% in solution
Cooling - environment | Ambient |  |  | Solvent - addition temperature
UV Irradiation # | Name | Unit | Note | Cooling # | Description/Fixed Value | Unit | Note
UV Irradiation - exposure time | 8 | min |  | Cooling - description
UV Irradiation - lamp model | Entela UVGL-15 |  |  | Cooling - temperature
UV Irradiation - intensity | 5 | mW cm^-2 |  | Cooling - time
UV Irradiation - wavelength | 254 | nm |  | Cooling - environment
UV Irradiation - mixing speed | 100 | RPM
UV Irradiation - temperature | 25 | C |  | UV Irradiation # | Name | Unit | Note
UV Irradiation - environment | Ambient |  |  | UV Irradiation - exposure time
UV Irradiation - lamp model
UV Irradiation - intensity
UV Irradiation - wavelength
|  |  |  | UV Irradiation - mixing speed |  | RPM
UV Irradiation - temperature
UV Irradiation - environment
|  |  |  | Aging # | Description/Fixed Value | Unit | Note
Aging - description
Aging - temperature
Aging - time
Aging - environment
|  |  |  | Sonication # | Description/Fixed Value | Unit | Note
Sonication - exposure time
Sonication - sonicator model
|  |  |  | Sonication - frequency |  | kHz
|  |  |  | Sonication - intensity |  | W cm2
Sonication - environment

## 3. Substrate
Device Substrate
Instructions: Fill out the available information. Leave blank if not available or applicable
KEY | VALUE | UNIT | INSTRUCTIONS
Substrate - Material | N-Doped Si
Dielectric 1 - Material | SiO2
Dielectric 1 - Thickness | 300 | nm
Dielectric 2 - Material
Dielectric 2 - Thickness |  | nm
Electrode - Channel length | 50 | µm
Electrode - Channel width | 2000 | µm
Electrode - Adhesion layer | Chromium
Electrode - Adhesion layer thickness | 5 | nm
Electrode - Contact | Gold |  | gold, chromium etc
Electrode - Contact thickness | 50 | nm
Electrode - Architecture | BG-BC |  | BGBC, BGTC, TGBC, or TGTC
Gate - Material | Silicon
Dielectric 1 - Capacitance |  | nF/cm^2
Dielectric 2 - Capacitance |  | nF/cm^2
Surface Modifier 1 - Name | Untreated
Surface Modifier 2 - Name |  |  | If used
Surface Modifier 1 - wt% in solution
Surface Modifier - Solvent Name
Surface Modifier - Total concentration |  | M
Surface Modifier - Treatment time |  | hr
Surface Modifier - Temperature |  | C

## 4. Coating Process
Deposition Process |  |  |  | TOOLBOX
Instruction: 1. Fill in the experimental procedure to describe your processing in detail; 2. Choose the overall processing method from the dropdown menu; 3. Copy and paste each key processing step from the toolbox, in order, and fill out relevant details. 4. Fill in the Description/Fixed Value column with non-numerical descriptions or numerical results (Fixed Value).
Pick a segment that describes the processing step.
KEY | DESCRIPTION/VALUE | UNIT | INSTRUCTIONS | DO NOT FILL OUT BELOW. PASTE THE BOX INTO THE LEFT HAND SIDE
Deposition - environment | Ambient |  | Ambient/Inert/N2 | Spin Coating # | Description/Fixed Value | Unit | Note
Deposition - temperature | 25 | C |  | Spin - rate |  | RPM
Annealing Environment |  |  | Ambient/Inert/N2 | Spin - time |  | sec
Annealing Temperature |  |  |  | Spin - method |  |  | dynamic vs. static
Annealing Time |  | hr |  | Spin - description
Copy and paste the relevant box from the right hand side below |  |  |  | Blade Coating # | Name | Unit | Note
Blade Coating # | Name | Unit | Note | Blade - coating speed
Blade - coating speed | 2.5 | mm/s |  | Blade - blade angle
Blade - blade angle | 90 |  |  | Blade - material
Blade - material | Stainless Steel |  |  | Blade - vibration frequency |  | Hz
Blade - vibration frequency |  | Hz |  | Blade - height
Blade - height |  |  |  | Blade - channel orientation |  |  | Direction of coating vs. direction of channel
Blade - channel orientation | Perpendicular |  | Direction of coating vs. direction of channel
|  |  |  | Drop Casted # | Description/Fixed Value | Unit | Note
Drop Casted - volume
|  |  |  | Other # | Description/Fixed Value | Unit | Note
Other - deposition method
Other - coating time
Other - coating speed
Other - description

## 5. Device Performance
Device Performance
Instructions:
KEY | DESCRIPTION/VALUE | Unit | Uncertainty Type | Uncertainty Value | Datafile | Note
Device Measurement - measurement method | Semiconductor Parameter Analyzer
Device Measurement - measurement environment | Nitrogen
Device Measurement - measurement temperature | 25 | C
Device Measurement - equipment model | Agilent 4155C
Device Measurement - number of channels measured | 15
Device Measurement - number of substrates measured | 3
Hole Mobility - reported average | 0.007109 | cm2/V.s | Standard Deviation | 0.004316
Hole Mobility - reported forward |  | cm2/V.s
Hole Mobility - reported backward |  | cm2/V.s
Electron Mobility - reported average |  | cm2/V.s
Electron Mobility - reported forward |  | cm2/V.s
Electron Mobility - reported backward |  | cm2/V.s
Threshold Voltage - reported average |  | V
Threshold Voltage - reported forward |  | V
Threshold Voltage - reported backward |  | V
On_off ratio - reported average
Transfer Curve - Vds | -80 | V
Transfer Curve - Vg range | [80, -80] | V |  |  |  | Please enter [start, end], i.e., [10, 80]
Output Curve - Vd range |  | V |  |  |  | Please enter [start, end], i.e., [10, 80]
Output Curve - Vg range |  | V |  |  |  | Please enter [start, end], i.e., [10, 80]
Subthreshold Voltage - reported average |  | V_decade

## 6. Structural Information
Structural Characterization
Instructions: Enter relevant details of characterization methods in appropriate boxes below. Leave other boxes blank. NOTE that image file names are entered on another tab. NOTE that this template is customized for you; Additional sections for more information are available. If needed, please let us know. Please see tab 7 for micro-image uploading.
UV-vis (film) # | Description/Fixed Value | Unit | Uncertainty Type | Uncertainty Value | Note
UV-vis_film - equipment description
Film - A00/A01
Film - exciton bandwidth |  | meV
Film - dichroic ratio
UV-vis (solution) # | Description/Fixed Value | Unit |  |  | Note
UV-vis_solution - equipment description
Solution - percent aggregated material
Solution - exciton bandwidth
Solution - dichroic ratio
Viscosity (solution) # | Description/Fixed Value | Unit |  |  | Note
Viscosity - equipment description
Viscosity - temperature |  | C
Viscosity - specific viscosity
Viscosity - steady shear viscosity |  | cP
Viscosity - solvent viscosity |  | cP
AFM (film) # | Description/Fixed Value | Unit |  |  | Note
AFM - equipment description
AFM - image width |  | nm
Film - fiber alignment (S2D)
Film - correlation length |  | nm
Film - mean fiber length |  | nm
Film - fiber length density |  | 1/um
GIWAXS (film) # | Description/Fixed Value | Unit |  |  | Note
GIWAXS - equipment description
Film - (100) d-spacing |  | A
Film - (100) coherence length
Film - (100) paracrystallinity (g) |  | %
Film - (100) FWHM
Film - (010) d-spacing |  | A
Film - (010) coherence length
Film - (010) paracrystallinity (g) |  | %
Film - (010) FWHM
Film - grain size |  | nm
Film - Herman's orientation factor
Thickness (film) # | Description/Fixed Value | Unit |  |  | Note
Thickness - equipment description
Film - thickness |  | nm

## 7. Characterization Files
Characterization Files
Instructions: Enter available characterization file. Include the file name with the extension (e.g., .csv, .txt., .ABS, .PNG)
Characterization File Type | File name (with extension) | Note
Device Measurement - Transfer curve
Device Measurement - Output curve
UV vis - Solution
UV vis - Film
AFM
GIWAXS

## Dropdown Items
1. Data Origin
data origin | experiments | publications
experiments | publications | research article
informatics (data science) | lab-generated | conference proceedings
simulations |  | communication
theory |  | review
letter
technical comment
2. Solution
Solvent 1 - Chemical name (IUPAC) | Solvent 2 - Chemical name (IUPAC) | Polymer Semiconductor - Name | Polymer Semiconductor - IUPAC | Polymer Insulator - Name | Polymer Insulator - Tacticity | Solution Treatment
chloroform | chloroform | P3HT | Poly(3-hexylthiophene-2,5-diyl) | PS | Atactic | UV-Irradiation
chlorobenzene | chlorobenzene | DPP-DTT | Poly[2,5-(2-octyldodecyl)-3,6-diketopyrrolopyrrole-alt-5,5-(2,5-di(thien-2-yl)thieno [3,2-b]thiophene)] | PDMS | Syndiotactic | Aging
1,2-dichlorobenzene | 1,2-dichlorobenzene | N2200 | Poly{[N,N′-bis(2-octyldodecyl)-naphthalene-1,4,5,8-bis(dicarboximide)-2,6-diyl]-alt-5,5′-(2,2′-bithiophene)} | PCBM | Isotactic | Sonication
toluene | toluene |  |  | PC70BM | Eutactic
3. Substrate
Substrate - Material | Dielectric 1 - Material | Dielectric 2 - Material | Electrode - Material | Electrode - Adhesion Layer | Electrode - Architecture | Gate - Material | Surface Modifier-Name | Surface Modifier - Solvent Name
N-Doped Si | SiO2 | SiO2 | Gold | Chromium | BG-TC | Silicon | Untreated | Toluene
Glass | Si3N4 | Si3N4 | Silver | Molybdenum trioxide | BG-BC | Glass | phenyltrichlorosilane (PTS)
PET | Shellac | Shellac |  |  | TG-TC |  | decyltriethoxysilane (DTS)
| PVP | PVP |  |  | TG-BC |  | Methyltrichlorosilane (MTS)
| PMMA | PMMA |  |  |  | octadecyltrichlorosilane (OTS-18) | octadecyltrichlorosilane (OTS-18)
| PAN | PAN |  |  |  | octyltrichlorosilane (OTS-8) | octyltrichlorosilane (OTS-8)
| CYTOP | CYTOP |  |  |  | Methyltrichlorosilane (MTS)/octadecyltrichlorosilane (OTS-18) | O2-Plasma
| 6FDA-DABC | 6FDA-DABC |  |  |  | octadecyltrichlorosilane (OTS-18)/Methyltrichlorosilane (MTS)
octadecyltrichlorosilane (OTS-18)/octyltrichlorosilane (OTS-8)
octadecyltrichlorosilane (OTS-18)/phenyltrichlorosilane (PTS)
phenyltrichlorosilane (PTS)/octadecyltrichlorosilane (OTS-18)
O2-Plasma
4. Coating Process
Deposition method | Meniscus-guided coating | Environment | Annealing Environment | Temperature | Time | Spin Method | Channel Orientation
day
Dip Coating | Yes | Ambient | Ambient | F | hr | Dynamic | Parallel
Wire Bar Coating | No | Nitrogen | Nitrogen | C | min | Static | Perpendicular
Ink Jet Coating |  | Argon | Inert | K | sec
Meniscus |  | Inert
Spray
5. OFET Device Measurement
Measurement Environment | Uncertainity Type | Measurement Method
Ambient | 95% Confidence Interval | Semiconductor Parameter Analyzer
Nitrogen | Standard Deviation | Time of Flight
Inert | Standard Error | Conductivity
Other