## Sheet1
Author | Year | DOI | Mn (kDa) | Mw (kDa) | PDI | RR | Initial Concentration (mg/ml) | Solv1 | Solv2 | VFSolv1 | Boiling Point ( C) | Hansen Radius | Age Time (Hours) | Age Temp ( C) | Substrate Treatment | Process Environment | Spin Rate (RPM) | Spin Time (s) | Dip Rate (mm/min) | Dip Time (min) | Film Thickness (nm) | Anneal Temp. © | Ann Time (Hours) | Mobility Environment | OFET Regieme | OFET Configuration | Chanel Length (um) | Channel Width (mm) | Vds (V) | Electrode Material | Deposition Method | Mobility (cm^2/V-s)
Aiyar | 2011 | 10.1002/adfm.201002729' | 24 | 47.7 | 1.9875 | 93 | 4 | 'CHCl3' | NaN | NaN | 334 | 3.629738 | NaN | NaN | NaN | 'Air' | 1500 | NaN | NaN | NaN | NaN | NaN | NaN | 'Air' | 'Linear' | 'BGBC' | 50 | 2 | -3 | 'Au' | 'SPUN' | 0.000202
Aiyar | 2011 | '10.1002/adfm.201002729' | 24 | 47.7 | 1.9875 | 93 | 4 | 'CHCl3' | NaN | NaN | 334 | 3.629738 | NaN | NaN | NaN | 'Air' | 1500 | NaN | NaN | NaN | NaN | NaN | NaN | 'Air' | 'Linear' | 'BGBC' | 50 | 2 | -3 | 'Au' | 'SPUN' | 0.00719
Aiyar | 2011 | '10.1002/adfm.201002729' | 24 | 47.7 | 1.9875 | 93 | 4 | 'CHCl3' | NaN | NaN | 334 | 3.629738 | NaN | NaN | NaN | 'Air' | 1500 | NaN | NaN | NaN | NaN | NaN | NaN | 'Air' | 'Linear' | 'BGBC' | 50 | 2 | -3 | 'Au' | 'SPUN' | 0.0294
Aiyar | 2011 | '10.1002/adfm.201002729' | 24 | 47.7 | 1.9875 | 93 | 4 | 'CHCl3' | NaN | NaN | 334 | 3.629738 | NaN | NaN | NaN | 'Air' | 1500 | NaN | NaN | NaN | NaN | NaN | NaN | 'Air' | 'Linear' | 'BGBC' | 50 | 2 | -3 | 'Au' | 'SPUN' | 0.0506
Aiyar | 2011 | '10.1002/adfm.201002729' | 24 | 47.7 | 1.9875 | 93 | 4 | 'CHCl3' | NaN | NaN | 334 | 3.629738 | NaN | NaN | NaN | 'Air' | 1500 | NaN | NaN | NaN | NaN | NaN | NaN | 'Air' | 'Linear' | 'BGBC' | 50 | 2 | -3 | 'Au' | 'SPUN' | 0.0306
Aiyar | 2011 | '10.1002/adfm.201002729' | 24 | 47.7 | 1.9875 | 93 | 4 | 'CHCl3' | NaN | NaN | 334 | 3.629738 | NaN | NaN | NaN | 'Air' | 1500 | NaN | NaN | NaN | NaN | NaN | NaN | 'Air' | 'Linear' | 'BGBC' | 50 | 2 | -3 | 'Au' | 'SPUN' | 0.0361
Aiyar | 2011 | '10.1002/adfm.201002729' | 24 | 47.7 | 1.9875 | 93 | 4 | 'CHCl3' | NaN | NaN | 334 | 3.629738 | NaN | NaN | NaN | 'Air' | 1500 | NaN | NaN | NaN | NaN | NaN | NaN | 'Air' | 'Linear' | 'BGBC' | 50 | 2 | -3 | 'Au' | 'SPUN' | 0.0153
Aiyar | 2013 | '10.1021/am3027822' | 24 | 47.7 | NaN | 94 | 3.5 | 'CHCl3' | NaN | NaN | 334 | 3.629738 | NaN | NaN | NaN | 'N2' | 1500 | NaN | NaN | NaN | 27.5 | 110 | 10 | 'N2' | 'Linear' | 'BGBC' | 50 | 2 | -3 | 'Au' | 'SPUN' | 0.0273
Aiyar | 2013 | '10.1021/am3027822' | 24 | 47.7 | NaN | 94 | 3.5 | 'CHCl3' | NaN | NaN | 334 | 3.629738 | NaN | NaN | NaN | 'N2' | NaN | NaN | NaN | 1 | 20 | 110 | 10 | 'N2' | 'Linear' | 'BGBC' | 50 | 2 | -3 | 'Au' | 'DIPPED' | 0.0494
Aiyar | 2013 | '10.1021/am3027822' | 24 | 47.7 | NaN | 94 | 3.5 | 'CHCl3' | NaN | NaN | 334 | 3.629738 | NaN | NaN | NaN | 'N2' | 1500 | NaN | NaN | NaN | 27.5 | 110 | 10 | 'N2' | 'Linear' | 'BGBC' | 50 | 2 | -3 | 'Au' | 'SPUN' | 0.00116
Aiyar | 2013 | '10.1021/am3027822' | 24 | 47.7 | NaN | 94 | 3.5 | 'CHCl3' | NaN | NaN | 334 | 3.629738 | NaN | NaN | NaN | 'N2' | NaN | NaN | NaN | 1 | 20 | 110 | 10 | 'N2' | 'Linear' | 'BGBC' | 50 | 2 | -3 | 'Au' | 'DIPPED' | 0.00345
Aiyar | 2013 | '10.1021/am3027822' | 12.7 | 23 | NaN | 98 | 3.5 | 'CHCl3' | NaN | NaN | 334 | 3.629738 | NaN | NaN | NaN | 'N2' | 1500 | NaN | NaN | NaN | 27.5 | 110 | 10 | 'N2' | 'Linear' | 'BGBC' | 50 | 2 | -3 | 'Au' | 'SPUN' | 0.0608
Aiyar | 2013 | '10.1021/am3027822' | 12.7 | 23 | NaN | 98 | 3.5 | 'CHCl3' | NaN | NaN | 334 | 3.629738 | NaN | NaN | NaN | 'N2' | NaN | NaN | NaN | 1 | 20 | 110 | 10 | 'N2' | 'Linear' | 'BGBC' | 50 | 2 | -3 | 'Au' | 'DIPPED' | 0.0436
Aiyar | 2013 | '10.1021/am3027822' | 12.7 | 23 | NaN | 98 | 3.5 | 'CHCl3' | NaN | NaN | 334 | 3.629738 | NaN | NaN | NaN | 'N2' | 1500 | NaN | NaN | NaN | 27.5 | 110 | 10 | 'N2' | 'Linear' | 'BGBC' | 50 | 2 | -3 | 'Au' | 'SPUN' | 0.0205
Aiyar | 2013 | '10.1021/am3027822' | 12.7 | 23 | NaN | 98 | 3.5 | 'CHCl3' | NaN | NaN | 334 | 3.629738 | NaN | NaN | NaN | 'N2' | NaN | NaN | NaN | 1 | 20 | 110 | 10 | 'N2' | 'Linear' | 'BGBC' | 50 | 2 | -3 | 'Au' | 'DIPPED' | 0.0148
Bielecka | 2011 | '10.1016/j.orgel.2011.06.027' | 65.5 | NaN | NaN | 96.6 | 10 | 'CHCl3' | NaN | NaN | 334 | 3.629738 | NaN | NaN | NaN | 'Air' | 900 | NaN | NaN | NaN | 130 | NaN | NaN | 'Vacuum' | 'Saturation' | 'BGBC' | 10 | 10 | NaN | 'Au' | 'SPUN' | 0.00073
Bielecka | 2011 | '10.1016/j.orgel.2011.06.027' | 65.5 | NaN | NaN | 96.6 | 10 | 'CHCl3' | NaN | NaN | 334 | 3.629738 | 1460 | 25 | NaN | 'Air' | 900 | NaN | NaN | NaN | 130 | NaN | NaN | 'Vacuum' | 'Saturation' | 'BGBC' | 10 | 10 | NaN | 'Au' | 'SPUN' | 0.0156
Chang | 2004 | '10.1021/cm049617w' | 37 | NaN | NaN | 98 | 10 | 'CHCl3' | NaN | NaN | 334 | 3.629738 | 0.5 | 70 | 'HMDS' | 'Vacuum' | 1500 | NaN | NaN | NaN | 40 | 100 | 10 | 'N2' | NaN | 'BGTC' | 95 | 1.5 | -60 | 'Au' | 'SPUN' | 0.012
Chang | 2004 | '10.1021/cm049617w' | 37 | NaN | NaN | 98 | 10 | 'P-Xylene' | NaN | NaN | 411 | 4.42572 | 0.5 | 70 | 'HMDS' | 'Vacuum' | 1500 | NaN | NaN | NaN | 40 | 100 | 10 | 'N2' | NaN | 'BGTC' | 95 | 1.5 | -60 | 'Au' | 'SPUN' | 0.042
Chang | 2004 | '10.1021/cm049617w' | 37 | NaN | NaN | 98 | 10 | 'CHB' | NaN | NaN | 513 | 5.702193 | 0.5 | 70 | 'HMDS' | 'Vacuum' | 1500 | NaN | NaN | NaN | 40 | 100 | 10 | 'N2' | NaN | 'BGTC' | 95 | 1.5 | -60 | 'Au' | 'SPUN' | 0.022
Chang | 2004 | '10.1021/cm049617w' | 37 | NaN | NaN | 98 | 10 | 'TCB' | NaN | NaN | 487 | 3.352462 | 0.5 | 70 | 'HMDS' | 'Vacuum' | 1500 | NaN | NaN | NaN | 40 | 100 | 10 | 'N2' | NaN | 'BGTC' | 95 | 1.5 | -60 | 'Au' | 'SPUN' | 0.12
Chang | 2004 | '10.1021/cm049617w' | 37 | NaN | NaN | 98 | 10 | 'CHCl3' | NaN | NaN | 334 | 3.629738 | 0.5 | 70 | 'FDTS' | 'Vacuum' | 1500 | NaN | NaN | NaN | 40 | 100 | 10 | 'N2' | NaN | 'BGTC' | 95 | 1.5 | -60 | 'Au' | 'SPUN' | 0.0076
Chang | 2004 | '10.1021/cm049617w' | 37 | NaN | NaN | 98 | 10 | 'Thiophene' | NaN | NaN | 357 | 4.246763 | 0.5 | 70 | 'FDTS' | 'Vacuum' | 1500 | NaN | NaN | NaN | 40 | 100 | 10 | 'N2' | NaN | 'BGTC' | 95 | 1.5 | -60 | 'Au' | 'SPUN' | 0.03
Chang | 2004 | '10.1021/cm049617w' | 37 | NaN | NaN | 98 | 10 | 'P-Xylene' | NaN | NaN | 411 | 4.42572 | 0.5 | 70 | 'FDTS' | 'Vacuum' | 1500 | NaN | NaN | NaN | 40 | 100 | 10 | 'N2' | NaN | 'BGTC' | 95 | 1.5 | -60 | 'Au' | 'SPUN' | 0.041
Chang | 2004 | '10.1021/cm049617w' | 37 | NaN | NaN | 98 | 10 | 'CHB' | NaN | NaN | 513 | 5.702193 | 0.5 | 70 | 'FDTS' | 'Vacuum' | 1500 | NaN | NaN | NaN | 40 | 100 | 10 | 'N2' | NaN | 'BGTC' | 95 | 1.5 | -60 | 'Au' | 'SPUN' | 0.049
Chang | 2004 | '10.1021/cm049617w' | 37 | NaN | NaN | 98 | 10 | 'TCB' | NaN | NaN | 487 | 3.352462 | 0.5 | 70 | 'FDTS' | 'Vacuum' | 1500 | NaN | NaN | NaN | 40 | 100 | 10 | 'N2' | NaN | 'BGTC' | 95 | 1.5 | -60 | 'Au' | 'SPUN' | 0.063
Chang | 2006 | '10.1103/PhysRevB.74.115318' | 10.26667 | 15.4 | 1.5 | 'high' | 10 | 'CHCl3' | NaN | NaN | 334 | 3.629738 | 30 | 70 | 'HMDS' | 'N2' | 1500 | NaN | NaN | NaN | 35 | 100 | 10 | 'N2' | 'Saturation' | 'BGBC' | 20 | 10 | -50 | 'Au' | 'SPUN' | 0.0076
Chang | 2006 | '10.1103/PhysRevB.74.115318' | 11.11111 | 20 | 1.8 | 'high' | 10 | 'CHCl3' | NaN | NaN | 334 | 3.629738 | 30 | 70 | 'HMDS' | 'N2' | 1500 | NaN | NaN | NaN | 35 | 100 | 10 | 'N2' | 'Saturation' | 'BGBC' | 20 | 10 | -50 | 'Au' | 'SPUN' | 0.00496
Chang | 2006 | '10.1103/PhysRevB.74.115318' | 13.75 | 22 | 1.6 | 'high' | 10 | 'CHCl3' | NaN | NaN | 334 | 3.629738 | 30 | 70 | 'HMDS' | 'N2' | 1500 | NaN | NaN | NaN | 35 | 100 | 10 | 'N2' | 'Saturation' | 'BGBC' | 20 | 10 | -50 | 'Au' | 'SPUN' | 0.00948
Chang | 2006 | '10.1103/PhysRevB.74.115318' | 19.33333 | 29 | 1.5 | 'high' | 10 | 'CHCl3' | NaN | NaN | 334 | 3.629738 | 30 | 70 | 'HMDS' | 'N2' | 1500 | NaN | NaN | NaN | 35 | 100 | 10 | 'N2' | 'Saturation' | 'BGBC' | 20 | 10 | -50 | 'Au' | 'SPUN' | 0.012
Chang | 2006 | '10.1103/PhysRevB.74.115318' | 23.33333 | 42 | 1.8 | 'high' | 10 | 'CHCl3' | NaN | NaN | 334 | 3.629738 | 30 | 70 | 'HMDS' | 'N2' | 1500 | NaN | NaN | NaN | 35 | 100 | 10 | 'N2' | 'Saturation' | 'BGBC' | 20 | 10 | -50 | 'Au' | 'SPUN' | 0.00529
Chang | 2006 | '10.1103/PhysRevB.74.115318' | 22.6087 | 52 | 2.3 | 'high' | 10 | 'CHCl3' | NaN | NaN | 334 | 3.629738 | 30 | 70 | 'HMDS' | 'N2' | 1500 | NaN | NaN | NaN | 35 | 100 | 10 | 'N2' | 'Saturation' | 'BGBC' | 20 | 10 | -50 | 'Au' | 'SPUN' | 0.00554
Chang | 2006 | '10.1103/PhysRevB.74.115318' | 44.70588 | 76 | 1.7 | 'high' | 10 | 'CHCl3' | NaN | NaN | 334 | 3.629738 | 30 | 70 | 'HMDS' | 'N2' | 1500 | NaN | NaN | NaN | 35 | 100 | 10 | 'N2' | 'Saturation' | 'BGBC' | 20 | 10 | -50 | 'Au' | 'SPUN' | 0.00299
Chang | 2006 | '10.1103/PhysRevB.74.115318' | 117.3913 | 270 | 2.3 | 'high' | 10 | 'CHCl3' | NaN | NaN | 334 | 3.629738 | 30 | 70 | 'HMDS' | 'N2' | 1500 | NaN | NaN | NaN | 35 | 100 | 10 | 'N2' | 'Saturation' | 'BGBC' | 20 | 10 | -50 | 'Au' | 'SPUN' | 0.0081
Chang | 2006 | '10.1103/PhysRevB.74.115318' | 10.26667 | 15.4 | 1.5 | 'high' | 10 | 'TCB' | NaN | NaN | 487 | 3.352462 | 30 | 70 | 'HMDS' | 'N2' | 1500 | NaN | NaN | NaN | 35 | 100 | 10 | 'N2' | 'Saturation' | 'BGBC' | 20 | 10 | -50 | 'Au' | 'SPUN' | 0.0017
Chang | 2006 | '10.1103/PhysRevB.74.115318' | 11.11111 | 20 | 1.8 | 'high' | 10 | 'TCB' | NaN | NaN | 487 | 3.352462 | 30 | 70 | 'HMDS' | 'N2' | 1500 | NaN | NaN | NaN | 35 | 100 | 10 | 'N2' | 'Saturation' | 'BGBC' | 20 | 10 | -50 | 'Au' | 'SPUN' | 0.00149
Chang | 2006 | '10.1103/PhysRevB.74.115318' | 13.75 | 22 | 1.6 | 'high' | 10 | 'TCB' | NaN | NaN | 487 | 3.352462 | 30 | 70 | 'HMDS' | 'N2' | 1500 | NaN | NaN | NaN | 35 | 100 | 10 | 'N2' | 'Saturation' | 'BGBC' | 20 | 10 | -50 | 'Au' | 'SPUN' | 0.0305
Chang | 2006 | '10.1103/PhysRevB.74.115318' | 19.33333 | 29 | 1.5 | 'high' | 10 | 'TCB' | NaN | NaN | 487 | 3.352462 | 30 | 70 | 'HMDS' | 'N2' | 1500 | NaN | NaN | NaN | 35 | 100 | 10 | 'N2' | 'Saturation' | 'BGBC' | 20 | 10 | -50 | 'Au' | 'SPUN' | 0.0631
Chang | 2006 | '10.1103/PhysRevB.74.115318' | 23.33333 | 42 | 1.8 | 'high' | 10 | 'TCB' | NaN | NaN | 487 | 3.352462 | 30 | 70 | 'HMDS' | 'N2' | 1500 | NaN | NaN | NaN | 35 | 100 | 10 | 'N2' | 'Saturation' | 'BGBC' | 20 | 10 | -50 | 'Au' | 'SPUN' | 0.0775
Chang | 2006 | '10.1103/PhysRevB.74.115318' | 22.6087 | 52 | 2.3 | 'high' | 10 | 'TCB' | NaN | NaN | 487 | 3.352462 | 30 | 70 | 'HMDS' | 'N2' | 1500 | NaN | NaN | NaN | 35 | 100 | 10 | 'N2' | 'Saturation' | 'BGBC' | 20 | 10 | -50 | 'Au' | 'SPUN' | 0.0982
Chang | 2006 | '10.1103/PhysRevB.74.115318' | 44.70588 | 76 | 1.7 | 'high' | 10 | 'TCB' | NaN | NaN | 487 | 3.352462 | 30 | 70 | 'HMDS' | 'N2' | 1500 | NaN | NaN | NaN | 35 | 100 | 10 | 'N2' | 'Saturation' | 'BGBC' | 20 | 10 | -50 | 'Au' | 'SPUN' | 0.1226
Chang | 2006 | '10.1103/PhysRevB.74.115318' | 117.3913 | 270 | 2.3 | 'high' | 10 | 'TCB' | NaN | NaN | 487 | 3.352462 | 30 | 70 | 'HMDS' | 'N2' | 1500 | NaN | NaN | NaN | 35 | 100 | 10 | 'N2' | 'Saturation' | 'BGBC' | 20 | 10 | -50 | 'Au' | 'SPUN' | 0.1435
Chang | 2006 | '10.1103/PhysRevB.74.115318' | 10.26667 | 15.4 | 1.5 | 'high' | 10 | 'CHCl3' | NaN | NaN | 334 | 3.629738 | 30 | 70 | 'HMDS' | 'N2' | NaN | NaN | NaN | NaN | 35 | 100 | 10 | 'N2' | 'Saturation' | 'BGBC' | 20 | 10 | -50 | 'Au' | 'DROPPED' | 0.00994
Chang | 2006 | '10.1103/PhysRevB.74.115318' | 11.11111 | 20 | 1.8 | 'high' | 10 | 'CHCl3' | NaN | NaN | 334 | 3.629738 | 30 | 70 | 'HMDS' | 'N2' | NaN | NaN | NaN | NaN | 35 | 100 | 10 | 'N2' | 'Saturation' | 'BGBC' | 20 | 10 | -50 | 'Au' | 'DROPPED' | 0.0187
Chang | 2006 | '10.1103/PhysRevB.74.115318' | 13.75 | 22 | 1.6 | 'high' | 10 | 'CHCl3' | NaN | NaN | 334 | 3.629738 | 30 | 70 | 'HMDS' | 'N2' | NaN | NaN | NaN | NaN | 35 | 100 | 10 | 'N2' | 'Saturation' | 'BGBC' | 20 | 10 | -50 | 'Au' | 'DROPPED' | 0.0273
Chang | 2006 | '10.1103/PhysRevB.74.115318' | 19.33333 | 29 | 1.5 | 'high' | 10 | 'CHCl3' | NaN | NaN | 334 | 3.629738 | 30 | 70 | 'HMDS' | 'N2' | NaN | NaN | NaN | NaN | 35 | 100 | 10 | 'N2' | 'Saturation' | 'BGBC' | 20 | 10 | -50 | 'Au' | 'DROPPED' | 0.0539
Chang | 2006 | '10.1103/PhysRevB.74.115318' | 23.33333 | 42 | 1.8 | 'high' | 10 | 'CHCl3' | NaN | NaN | 334 | 3.629738 | 30 | 70 | 'HMDS' | 'N2' | NaN | NaN | NaN | NaN | 35 | 100 | 10 | 'N2' | 'Saturation' | 'BGBC' | 20 | 10 | -50 | 'Au' | 'DROPPED' | 0.0612
Chang | 2006 | '10.1103/PhysRevB.74.115318' | 22.6087 | 52 | 2.3 | 'high' | 10 | 'CHCl3' | NaN | NaN | 334 | 3.629738 | 30 | 70 | 'HMDS' | 'N2' | NaN | NaN | NaN | NaN | 35 | 100 | 10 | 'N2' | 'Saturation' | 'BGBC' | 20 | 10 | -50 | 'Au' | 'DROPPED' | 0.0662
Chang | 2006 | '10.1103/PhysRevB.74.115318' | 44.70588 | 76 | 1.7 | 'high' | 10 | 'CHCl3' | NaN | NaN | 334 | 3.629738 | 30 | 70 | 'HMDS' | 'N2' | NaN | NaN | NaN | NaN | 35 | 100 | 10 | 'N2' | 'Saturation' | 'BGBC' | 20 | 10 | -50 | 'Au' | 'DROPPED' | 0.0652
Chang | 2006 | '10.1103/PhysRevB.74.115318' | 117.3913 | 270 | 2.3 | 'high' | 10 | 'CHCl3' | NaN | NaN | 334 | 3.629738 | 30 | 70 | 'HMDS' | 'N2' | NaN | NaN | NaN | NaN | 35 | 100 | 10 | 'N2' | 'Saturation' | 'BGBC' | 20 | 10 | -50 | 'Au' | 'DROPPED' | 0.0813
Chang | 2006 | '10.1103/PhysRevB.74.115318' | 44.70588 | 76 | 1.7 | 'high' | 10 | 'CHCl3' | NaN | NaN | 334 | 3.629738 | 30 | 70 | 'HMDS' | 'N2' | 1500 | NaN | NaN | NaN | 35 | 100 | 10 | 'N2' | 'Saturation' | 'BGBC' | 2 | 10 | -50 | 'Au' | 'SPUN' | 0.0145
Chang | 2006 | '10.1103/PhysRevB.74.115318' | 44.70588 | 76 | 1.7 | 'high' | 10 | 'CHCl3' | NaN | NaN | 334 | 3.629738 | 30 | 70 | 'HMDS' | 'N2' | 1500 | NaN | NaN | NaN | 35 | 100 | 10 | 'N2' | 'Saturation' | 'BGBC' | 5 | 10 | -50 | 'Au' | 'SPUN' | 0.00544
Chang | 2006 | '10.1103/PhysRevB.74.115318' | 44.70588 | 76 | 1.7 | 'high' | 10 | 'CHCl3' | NaN | NaN | 334 | 3.629738 | 30 | 70 | 'HMDS' | 'N2' | 1500 | NaN | NaN | NaN | 35 | 100 | 10 | 'N2' | 'Saturation' | 'BGBC' | 10 | 10 | -50 | 'Au' | 'SPUN' | 0.00363
Chang | 2006 | '10.1103/PhysRevB.74.115318' | 44.70588 | 76 | 1.7 | 'high' | 10 | 'CHCl3' | NaN | NaN | 334 | 3.629738 | 30 | 70 | 'HMDS' | 'N2' | 1500 | NaN | NaN | NaN | 35 | 100 | 10 | 'N2' | 'Saturation' | 'BGBC' | 20 | 10 | -50 | 'Au' | 'SPUN' | 0.00296
Chang | 2006 | '10.1103/PhysRevB.74.115318' | 19.33333 | 29 | 1.5 | 'high' | 10 | 'CHCl3' | NaN | NaN | 334 | 3.629738 | 30 | 70 | 'HMDS' | 'N2' | 1500 | NaN | NaN | NaN | 35 | 100 | 10 | 'N2' | 'Saturation' | 'BGBC' | 2 | 10 | -50 | 'Au' | 'SPUN' | 0.0229
Chang | 2006 | '10.1103/PhysRevB.74.115318' | 19.33333 | 29 | 1.5 | 'high' | 10 | 'CHCl3' | NaN | NaN | 334 | 3.629738 | 30 | 70 | 'HMDS' | 'N2' | 1500 | NaN | NaN | NaN | 35 | 100 | 10 | 'N2' | 'Saturation' | 'BGBC' | 5 | 10 | -50 | 'Au' | 'SPUN' | 0.0183
Chang | 2006 | '10.1103/PhysRevB.74.115318' | 19.33333 | 29 | 1.5 | 'high' | 10 | 'CHCl3' | NaN | NaN | 334 | 3.629738 | 30 | 70 | 'HMDS' | 'N2' | 1500 | NaN | NaN | NaN | 35 | 100 | 10 | 'N2' | 'Saturation' | 'BGBC' | 10 | 10 | -50 | 'Au' | 'SPUN' | 0.014
Chang | 2006 | '10.1103/PhysRevB.74.115318' | 19.33333 | 29 | 1.5 | 'high' | 10 | 'CHCl3' | NaN | NaN | 334 | 3.629738 | 30 | 70 | 'HMDS' | 'N2' | 1500 | NaN | NaN | NaN | 35 | 100 | 10 | 'N2' | 'Saturation' | 'BGBC' | 20 | 10 | -50 | 'Au' | 'SPUN' | 0.0119
Chang | 2006 | '10.1103/PhysRevB.74.115318' | 10.26667 | 15.4 | 1.5 | 'high' | 10 | 'CHCl3' | NaN | NaN | 334 | 3.629738 | 30 | 70 | 'HMDS' | 'N2' | 1500 | NaN | NaN | NaN | 35 | 100 | 10 | 'N2' | 'Saturation' | 'BGBC' | 2 | 10 | -50 | 'Au' | 'SPUN' | 0.0171
Chang | 2006 | '10.1103/PhysRevB.74.115318' | 10.26667 | 15.4 | 1.5 | 'high' | 10 | 'CHCl3' | NaN | NaN | 334 | 3.629738 | 30 | 70 | 'HMDS' | 'N2' | 1500 | NaN | NaN | NaN | 35 | 100 | 10 | 'N2' | 'Saturation' | 'BGBC' | 5 | 10 | -50 | 'Au' | 'SPUN' | 0.012
Chang | 2006 | '10.1103/PhysRevB.74.115318' | 10.26667 | 15.4 | 1.5 | 'high' | 10 | 'CHCl3' | NaN | NaN | 334 | 3.629738 | 30 | 70 | 'HMDS' | 'N2' | 1500 | NaN | NaN | NaN | 35 | 100 | 10 | 'N2' | 'Saturation' | 'BGBC' | 10 | 10 | -50 | 'Au' | 'SPUN' | 0.00993
Chang | 2006 | '10.1103/PhysRevB.74.115318' | 10.26667 | 15.4 | 1.5 | 'high' | 10 | 'CHCl3' | NaN | NaN | 334 | 3.629738 | 30 | 70 | 'HMDS' | 'N2' | 1500 | NaN | NaN | NaN | 35 | 100 | 10 | 'N2' | 'Saturation' | 'BGBC' | 20 | 10 | -50 | 'Au' | 'SPUN' | 0.00757
Chang | 2006 | '10.1103/PhysRevB.74.115318' | 19.33333 | 29 | 1.5 | 'high' | 10 | 'TCB' | NaN | NaN | 487 | 3.352462 | 30 | 70 | 'HMDS' | 'N2' | 1500 | NaN | NaN | NaN | 35 | 100 | 10 | 'N2' | 'Saturation' | 'BGBC' | 2 | 10 | -50 | 'Au' | 'SPUN' | 0.077
Chang | 2006 | '10.1103/PhysRevB.74.115318' | 19.33333 | 29 | 1.5 | 'high' | 10 | 'TCB' | NaN | NaN | 487 | 3.352462 | 30 | 70 | 'HMDS' | 'N2' | 1500 | NaN | NaN | NaN | 35 | 100 | 10 | 'N2' | 'Saturation' | 'BGBC' | 5 | 10 | -50 | 'Au' | 'SPUN' | 0.068
Chang | 2006 | '10.1103/PhysRevB.74.115318' | 19.33333 | 29 | 1.5 | 'high' | 10 | 'TCB' | NaN | NaN | 487 | 3.352462 | 30 | 70 | 'HMDS' | 'N2' | 1500 | NaN | NaN | NaN | 35 | 100 | 10 | 'N2' | 'Saturation' | 'BGBC' | 10 | 10 | -50 | 'Au' | 'SPUN' | 0.065
Chang | 2006 | '10.1103/PhysRevB.74.115318' | 19.33333 | 29 | 1.5 | 'high' | 10 | 'TCB' | NaN | NaN | 487 | 3.352462 | 30 | 70 | 'HMDS' | 'N2' | 1500 | NaN | NaN | NaN | 35 | 100 | 10 | 'N2' | 'Saturation' | 'BGBC' | 20 | 10 | -50 | 'Au' | 'SPUN' | 0.0631
Chang | 2006 | '10.1103/PhysRevB.74.115318' | 10.26667 | 15.4 | 1.5 | 'high' | 10 | 'TCB' | NaN | NaN | 487 | 3.352462 | 30 | 70 | 'HMDS' | 'N2' | 1500 | NaN | NaN | NaN | 35 | 100 | 10 | 'N2' | 'Saturation' | 'BGBC' | 2 | 10 | -50 | 'Au' | 'SPUN' | 0.00762
Chang | 2006 | '10.1103/PhysRevB.74.115318' | 10.26667 | 15.4 | 1.5 | 'high' | 10 | 'TCB' | NaN | NaN | 487 | 3.352462 | 30 | 70 | 'HMDS' | 'N2' | 1500 | NaN | NaN | NaN | 35 | 100 | 10 | 'N2' | 'Saturation' | 'BGBC' | 5 | 10 | -50 | 'Au' | 'SPUN' | 0.00381
Chang | 2006 | '10.1103/PhysRevB.74.115318' | 10.26667 | 15.4 | 1.5 | 'high' | 10 | 'TCB' | NaN | NaN | 487 | 3.352462 | 30 | 70 | 'HMDS' | 'N2' | 1500 | NaN | NaN | NaN | 35 | 100 | 10 | 'N2' | 'Saturation' | 'BGBC' | 10 | 10 | -50 | 'Au' | 'SPUN' | 0.00255
Chang | 2006 | '10.1103/PhysRevB.74.115318' | 10.26667 | 15.4 | 1.5 | 'high' | 10 | 'TCB' | NaN | NaN | 487 | 3.352462 | 30 | 70 | 'HMDS' | 'N2' | 1500 | NaN | NaN | NaN | 35 | 100 | 10 | 'N2' | 'Saturation' | 'BGBC' | 20 | 10 | -50 | 'Au' | 'SPUN' | 0.00168
Chang | 2006 | '10.1103/PhysRevB.74.115318' | 44.70588 | 76 | 1.7 | 'high' | 10 | 'TCB' | NaN | NaN | 487 | 3.352462 | 30 | 70 | 'HMDS' | 'N2' | 1500 | NaN | NaN | NaN | 35 | 100 | 10 | 'N2' | 'Saturation' | 'BGBC' | 2 | 10 | -50 | 'Au' | 'SPUN' | 0.1378
Chang | 2006 | '10.1103/PhysRevB.74.115318' | 44.70588 | 76 | 1.7 | 'high' | 10 | 'TCB' | NaN | NaN | 487 | 3.352462 | 30 | 70 | 'HMDS' | 'N2' | 1500 | NaN | NaN | NaN | 35 | 100 | 10 | 'N2' | 'Saturation' | 'BGBC' | 5 | 10 | -50 | 'Au' | 'SPUN' | 0.135
Chang | 2006 | '10.1103/PhysRevB.74.115318' | 44.70588 | 76 | 1.7 | 'high' | 10 | 'TCB' | NaN | NaN | 487 | 3.352462 | 30 | 70 | 'HMDS' | 'N2' | 1500 | NaN | NaN | NaN | 35 | 100 | 10 | 'N2' | 'Saturation' | 'BGBC' | 10 | 10 | -50 | 'Au' | 'SPUN' | 0.1253
Chang | 2006 | '10.1103/PhysRevB.74.115318' | 44.70588 | 76 | 1.7 | 'high' | 10 | 'TCB' | NaN | NaN | 487 | 3.352462 | 30 | 70 | 'HMDS' | 'N2' | 1500 | NaN | NaN | NaN | 35 | 100 | 10 | 'N2' | 'Saturation' | 'BGBC' | 20 | 10 | -50 | 'Au' | 'SPUN' | 0.12
Chang | 2013 | '10.1021/nn401323f' | 40.3 | NaN | 2.27 | 92 | 5 | 'CHCl3' | NaN | NaN | 334 | 3.629738 | NaN | NaN | NaN | 'Air' | 1500 | 60 | NaN | NaN | NaN | NaN | NaN | 'N2' | 'Saturation' | 'BGBC' | 50 | 2 | -80 | 'Au' | 'SPUN' | 0.00423
Chang | 2013 | '10.1021/nn401323f' | 40.3 | NaN | 2.27 | 92 | 5 | 'CHCl3' | 'Acetone' | 0.995 | 333.975 | 3.652838 | NaN | NaN | NaN | 'Air' | 1500 | 60 | NaN | NaN | NaN | NaN | NaN | 'N2' | 'Saturation' | 'BGBC' | 50 | 2 | -80 | 'Au' | 'SPUN' | 0.00793
Chang | 2013 | '10.1021/nn401323f' | 40.3 | NaN | 2.27 | 92 | 5 | 'CHCl3' | 'Acetone' | 0.99 | 333.95 | 3.67631 | NaN | NaN | NaN | 'Air' | 1500 | 60 | NaN | NaN | NaN | NaN | NaN | 'N2' | 'Saturation' | 'BGBC' | 50 | 2 | -80 | 'Au' | 'SPUN' | 0.0107
Chang | 2013 | '10.1021/nn401323f' | 40.3 | NaN | 2.27 | 92 | 5 | 'CHCl3' | 'Acetone' | 0.98 | 333.9 | 3.724344 | NaN | NaN | NaN | 'Air' | 1500 | 60 | NaN | NaN | NaN | NaN | NaN | 'N2' | 'Saturation' | 'BGBC' | 50 | 2 | -80 | 'Au' | 'SPUN' | 0.0165
Chang | 2013 | '10.1021/nn401323f' | 40.3 | NaN | 2.27 | 92 | 5 | 'CHCl3' | 'Acetone' | 0.97 | 333.85 | 3.773784 | NaN | NaN | NaN | 'Air' | 1500 | 60 | NaN | NaN | NaN | NaN | NaN | 'N2' | 'Saturation' | 'BGBC' | 50 | 2 | -80 | 'Au' | 'SPUN' | 0.0101
Chang | 2013 | '10.1021/nn401323f' | 40.3 | NaN | 2.27 | 92 | 5 | 'CHCl3' | 'Acetone' | 0.95 | 333.75 | 3.876667 | NaN | NaN | NaN | 'Air' | 1500 | 60 | NaN | NaN | NaN | NaN | NaN | 'N2' | 'Saturation' | 'BGBC' | 50 | 2 | -80 | 'Au' | 'SPUN' | 0.00892
Chang | 2013 | '10.1021/nn401323f' | 40.3 | NaN | 2.27 | 92 | 5 | 'CHCl3' | '2,3-dimethylbutane' | 0.995 | 333.985 | 3.644776 | NaN | NaN | NaN | 'Air' | 1500 | 60 | NaN | NaN | NaN | NaN | NaN | 'N2' | 'Saturation' | 'BGBC' | 50 | 2 | -80 | 'Au' | 'SPUN' | 0.0047
Chang | 2013 | '10.1021/nn401323f' | 40.3 | NaN | 2.27 | 92 | 5 | 'CHCl3' | '2,3-dimethylbutane' | 0.99 | 333.97 | 3.66027 | NaN | NaN | NaN | 'Air' | 1500 | 60 | NaN | NaN | NaN | NaN | NaN | 'N2' | 'Saturation' | 'BGBC' | 50 | 2 | -80 | 'Au' | 'SPUN' | 0.00406
Chang | 2013 | '10.1021/nn401323f' | 40.3 | NaN | 2.27 | 92 | 5 | 'CHCl3' | '2,3-dimethylbutane' | 0.98 | 333.94 | 3.6926 | NaN | NaN | NaN | 'Air' | 1500 | 60 | NaN | NaN | NaN | NaN | NaN | 'N2' | 'Saturation' | 'BGBC' | 50 | 2 | -80 | 'Au' | 'SPUN' | 0.00214
Chang | 2013 | '10.1021/nn401323f' | 40.3 | NaN | 2.27 | 92 | 5 | 'CHCl3' | '2,3-dimethylbutane' | 0.97 | 333.91 | 3.726683 | NaN | NaN | NaN | 'Air' | 1500 | 60 | NaN | NaN | NaN | NaN | NaN | 'N2' | 'Saturation' | 'BGBC' | 50 | 2 | -80 | 'Au' | 'SPUN' | 0.00228
Chang | 2013 | '10.1021/nn401323f' | 40.3 | NaN | 2.27 | 92 | 5 | 'CHCl3' | '2,3-dimethylbutane' | 0.95 | 333.85 | 3.799914 | NaN | NaN | NaN | 'Air' | 1500 | 60 | NaN | NaN | NaN | NaN | NaN | 'N2' | 'Saturation' | 'BGBC' | 50 | 2 | -80 | 'Au' | 'SPUN' | 0.00279
Chang | 2013 | '10.1021/nn401323f' | 40.3 | NaN | 2.27 | 92 | 5 | 'CB' | NaN | NaN | 405 | 2.623547 | NaN | NaN | NaN | 'Air' | 1500 | 60 | NaN | NaN | NaN | NaN | NaN | 'N2' | 'Saturation' | 'BGBC' | 50 | 2 | -80 | 'Au' | 'SPUN' | 0.000556
Chang | 2013 | '10.1021/nn401323f' | 40.3 | NaN | 2.27 | 92 | 5 | 'CB' | 'Acetone' | 0.995 | 404.62 | 2.628347 | NaN | NaN | NaN | 'Air' | 1500 | 60 | NaN | NaN | NaN | NaN | NaN | 'N2' | 'Saturation' | 'BGBC' | 50 | 2 | -80 | 'Au' | 'SPUN' | 0.000413
Chang | 2013 | '10.1021/nn401323f' | 40.3 | NaN | 2.27 | 92 | 5 | 'CB' | 'Acetone' | 0.99 | 404.24 | 2.634195 | NaN | NaN | NaN | 'Air' | 1500 | 60 | NaN | NaN | NaN | NaN | NaN | 'N2' | 'Saturation' | 'BGBC' | 50 | 2 | -80 | 'Au' | 'SPUN' | 0.000426
Chang | 2013 | '10.1021/nn401323f' | 40.3 | NaN | 2.27 | 92 | 5 | 'CB' | 'Acetone' | 0.98 | 403.48 | 2.649001 | NaN | NaN | NaN | 'Air' | 1500 | 60 | NaN | NaN | NaN | NaN | NaN | 'N2' | 'Saturation' | 'BGBC' | 50 | 2 | -80 | 'Au' | 'SPUN' | 0.000254
Chang | 2013 | '10.1021/nn401323f' | 40.3 | NaN | 2.27 | 92 | 5 | 'CB' | 'Acetone' | 0.97 | 402.72 | 2.667896 | NaN | NaN | NaN | 'Air' | 1500 | 60 | NaN | NaN | NaN | NaN | NaN | 'N2' | 'Saturation' | 'BGBC' | 50 | 2 | -80 | 'Au' | 'SPUN' | 0.000309
Chang | 2013 | '10.1021/nn401323f' | 40.3 | NaN | 2.27 | 92 | 5 | 'CB' | 'Acetone' | 0.95 | 401.2 | 2.717595 | NaN | NaN | NaN | 'Air' | 1500 | 60 | NaN | NaN | NaN | NaN | NaN | 'N2' | 'Saturation' | 'BGBC' | 50 | 2 | -80 | 'Au' | 'SPUN' | 0.000377
Cho | 2006 | '10.1063/1.2400796' | 39.5 | NaN | NaN | 'regioregular' | 1 | 'CHCl3' | NaN | NaN | 334 | 3.629738 | NaN | NaN | 'HMDS' | 'N2' | NaN | NaN | 1 | NaN | 20 | 25 | 0.1666667 | 'N2' | 'Saturation' | 'BGBC' | 5 | 1 | -60 | 'Pt' | 'DIPPED' | 0.2366
Cho | 2006 | '10.1063/1.2400796' | 39.5 | NaN | NaN | 'regioregular' | 1 | 'CHCl3' | NaN | NaN | 334 | 3.629738 | NaN | NaN | 'HMDS' | 'BC' | NaN | NaN | 1 | NaN | 20 | 60 | 0.1666667 | 'N2' | 'Saturation' | 'BGBC' | 5 | 1 | -60 | 'Pt' | 'DIPPED' | 0.2429
Cho | 2006 | '10.1063/1.2400796' | 39.5 | NaN | NaN | 'regioregular' | 1 | 'CHCl3' | NaN | NaN | 334 | 3.629738 | NaN | NaN | 'HMDS' | 'BC' | NaN | NaN | 1 | NaN | 20 | 90 | 0.1666667 | 'N2' | 'Saturation' | 'BGBC' | 5 | 1 | -60 | 'Pt' | 'DIPPED' | 0.2587
Cho | 2006 | '10.1063/1.2400796' | 39.5 | NaN | NaN | 'regioregular' | 1 | 'CHCl3' | NaN | NaN | 334 | 3.629738 | NaN | NaN | 'HMDS' | 'BC' | NaN | NaN | 1 | NaN | 20 | 120 | 0.1666667 | 'N2' | 'Saturation' | 'BGBC' | 5 | 1 | -60 | 'Pt' | 'DIPPED' | 0.2644
Cho | 2006 | '10.1063/1.2400796' | 39.5 | NaN | NaN | 'regioregular' | 1 | 'CHCl3' | NaN | NaN | 334 | 3.629738 | NaN | NaN | 'HMDS' | 'N2' | NaN | NaN | 1 | NaN | 20 | 150 | 0.1666667 | 'N2' | 'Saturation' | 'BGBC' | 5 | 1 | -60 | 'Pt' | 'DIPPED' | 0.2825
Cho | 2006 | '10.1063/1.2400796' | 39.5 | NaN | NaN | 'regioregular' | 1 | 'CHCl3' | NaN | NaN | 334 | 3.629738 | NaN | NaN | 'HMDS' | 'N2' | NaN | NaN | 1 | NaN | 20 | 160 | 0.1666667 | 'N2' | 'Saturation' | 'BGBC' | 5 | 1 | -60 | 'Pt' | 'DIPPED' | 0.21
Cho | 2006 | '10.1063/1.2400796' | 39.5 | NaN | NaN | 'regioregular' | 1 | 'CHCl3' | NaN | NaN | 334 | 3.629738 | NaN | NaN | 'HMDS' | 'N2' | NaN | NaN | 1 | NaN | 20 | 170 | 0.1666667 | 'N2' | 'Saturation' | 'BGBC' | 5 | 1 | -60 | 'Pt' | 'DIPPED' | 0.1651
Cho | 2006 | '10.1063/1.2400796' | 39.5 | NaN | NaN | 'regioregular' | 1 | 'CHCl3' | NaN | NaN | 334 | 3.629738 | NaN | NaN | 'HMDS' | 'N2' | NaN | NaN | 1 | NaN | 20 | 25 | 0.1666667 | 'N2' | 'Saturation' | 'BGBC' | 5 | 1 | -60 | 'Au' | 'DIPPED' | 0.1504
Cho | 2006 | '10.1063/1.2400796' | 39.5 | NaN | NaN | 'regioregular' | 1 | 'CHCl3' | NaN | NaN | 334 | 3.629738 | NaN | NaN | 'HMDS' | 'N2' | NaN | NaN | 1 | NaN | 20 | 60 | 0.1666667 | 'N2' | 'Saturation' | 'BGBC' | 5 | 1 | -60 | 'Au' | 'DIPPED' | 0.1602
Cho | 2006 | '10.1063/1.2400796' | 39.5 | NaN | NaN | 'regioregular' | 1 | 'CHCl3' | NaN | NaN | 334 | 3.629738 | NaN | NaN | 'HMDS' | 'N2' | NaN | NaN | 1 | NaN | 20 | 90 | 0.1666667 | 'N2' | 'Saturation' | 'BGBC' | 5 | 1 | -60 | 'Au' | 'DIPPED' | 0.1813
Cho | 2006 | '10.1063/1.2400796' | 39.5 | NaN | NaN | 'regioregular' | 1 | 'CHCl3' | NaN | NaN | 334 | 3.629738 | NaN | NaN | 'HMDS' | 'N2' | NaN | NaN | 1 | NaN | 20 | 120 | 0.1666667 | 'N2' | 'Saturation' | 'BGBC' | 5 | 1 | -60 | 'Au' | 'DIPPED' | 0.2193
Cho | 2006 | '10.1063/1.2400796' | 39.5 | NaN | NaN | 'regioregular' | 1 | 'CHCl3' | NaN | NaN | 334 | 3.629738 | NaN | NaN | 'HMDS' | 'N2' | NaN | NaN | 1 | NaN | 20 | 150 | 0.1666667 | 'N2' | 'Saturation' | 'BGBC' | 5 | 1 | -60 | 'Au' | 'DIPPED' | 0.2438
Cho | 2006 | '10.1063/1.2400796' | 39.5 | NaN | NaN | 'regioregular' | 1 | 'CHCl3' | NaN | NaN | 334 | 3.629738 | NaN | NaN | 'HMDS' | 'N2' | NaN | NaN | 1 | NaN | 20 | 160 | 0.1666667 | 'N2' | 'Saturation' | 'BGBC' | 5 | 1 | -60 | 'Au' | 'DIPPED' | 0.1188
Cho | 2006 | '10.1063/1.2400796' | 39.5 | NaN | NaN | 'regioregular' | 1 | 'CHCl3' | NaN | NaN | 334 | 3.629738 | NaN | NaN | 'HMDS' | 'N2' | NaN | NaN | 1 | NaN | 20 | 170 | 0.1666667 | 'N2' | 'Saturation' | 'BGBC' | 5 | 1 | -60 | 'Au' | 'DIPPED' | 0.0385
Cho | 2006 | '10.1063/1.2400796' | 39.5 | NaN | NaN | 'regioregular' | 1 | 'CHCl3' | NaN | NaN | 334 | 3.629738 | NaN | NaN | 'HMDS' | 'N2' | NaN | NaN | 1 | NaN | 20 | 150 | 0 | 'N2' | 'Saturation' | 'BGBC' | 5 | 1 | -60 | 'Pt' | 'DIPPED' | 0.2364
Cho | 2006 | '10.1063/1.2400796' | 39.5 | NaN | NaN | 'regioregular' | 1 | 'CHCl3' | NaN | NaN | 334 | 3.629738 | NaN | NaN | 'HMDS' | 'N2' | NaN | NaN | 1 | NaN | 20 | 150 | 0.08333333 | 'N2' | 'Saturation' | 'BGBC' | 5 | 1 | -60 | 'Pt' | 'DIPPED' | 0.2626
Cho | 2006 | '10.1063/1.2400796' | 39.5 | NaN | NaN | 'regioregular' | 1 | 'CHCl3' | NaN | NaN | 334 | 3.629738 | NaN | NaN | 'HMDS' | 'N2' | NaN | NaN | 1 | NaN | 20 | 150 | 0.1666667 | 'N2' | 'Saturation' | 'BGBC' | 5 | 1 | -60 | 'Pt' | 'DIPPED' | 0.2826
Cho | 2006 | '10.1063/1.2400796' | 39.5 | NaN | NaN | 'regioregular' | 1 | 'CHCl3' | NaN | NaN | 334 | 3.629738 | NaN | NaN | 'HMDS' | 'N2' | NaN | NaN | 1 | NaN | 20 | 150 | 0.25 | 'N2' | 'Saturation' | 'BGBC' | 5 | 1 | -60 | 'Pt' | 'DIPPED' | 0.2753
Cho | 2006 | '10.1063/1.2400796' | 39.5 | NaN | NaN | 'regioregular' | 1 | 'CHCl3' | NaN | NaN | 334 | 3.629738 | NaN | NaN | 'HMDS' | 'N2' | NaN | NaN | 1 | NaN | 20 | 150 | 0.3333333 | 'N2' | 'Saturation' | 'BGBC' | 5 | 1 | -60 | 'Pt' | 'DIPPED' | 0.2717
Cho | 2006 | '10.1063/1.2400796' | 39.5 | NaN | NaN | 'regioregular' | 1 | 'CHCl3' | NaN | NaN | 334 | 3.629738 | NaN | NaN | 'HMDS' | 'N2' | NaN | NaN | 1 | NaN | 20 | 150 | 0.4166667 | 'N2' | 'Saturation' | 'BGBC' | 5 | 1 | -60 | 'Pt' | 'DIPPED' | 0.2341
Cho | 2006 | '10.1063/1.2400796' | 39.5 | NaN | NaN | 'regioregular' | 1 | 'CHCl3' | NaN | NaN | 334 | 3.629738 | NaN | NaN | 'HMDS' | 'N2' | NaN | NaN | 1 | NaN | 20 | 150 | 0.5 | 'N2' | 'Saturation' | 'BGBC' | 5 | 1 | -60 | 'Pt' | 'DIPPED' | 0.1697
Cho | 2006 | '10.1063/1.2400796' | 39.5 | NaN | NaN | 'regioregular' | 1 | 'CHCl3' | NaN | NaN | 334 | 3.629738 | NaN | NaN | 'HMDS' | 'N2' | NaN | NaN | 1 | NaN | 20 | 150 | 0 | 'N2' | 'Saturation' | 'BGBC' | 5 | 1 | -60 | 'Au' | 'DIPPED' | 0.1509
Cho | 2006 | '10.1063/1.2400796' | 39.5 | NaN | NaN | 'regioregular' | 1 | 'CHCl3' | NaN | NaN | 334 | 3.629738 | NaN | NaN | 'HMDS' | 'N2' | NaN | NaN | 1 | NaN | 20 | 150 | 0.08333333 | 'N2' | 'Saturation' | 'BGBC' | 5 | 1 | -60 | 'Au' | 'DIPPED' | 0.1773
Cho | 2006 | '10.1063/1.2400796' | 39.5 | NaN | NaN | 'regioregular' | 1 | 'CHCl3' | NaN | NaN | 334 | 3.629738 | NaN | NaN | 'HMDS' | 'N2' | NaN | NaN | 1 | NaN | 20 | 150 | 0.1666667 | 'N2' | 'Saturation' | 'BGBC' | 5 | 1 | -60 | 'Au' | 'DIPPED' | 0.2454
Cho | 2006 | '10.1063/1.2400796' | 39.5 | NaN | NaN | 'regioregular' | 1 | 'CHCl3' | NaN | NaN | 334 | 3.629738 | NaN | NaN | 'HMDS' | 'N2' | NaN | NaN | 1 | NaN | 20 | 150 | 0.25 | 'N2' | 'Saturation' | 'BGBC' | 5 | 1 | -60 | 'Au' | 'DIPPED' | 0.242
Cho | 2006 | '10.1063/1.2400796' | 39.5 | NaN | NaN | 'regioregular' | 1 | 'CHCl3' | NaN | NaN | 334 | 3.629738 | NaN | NaN | 'HMDS' | 'N2' | NaN | NaN | 1 | NaN | 20 | 150 | 0.3333333 | 'N2' | 'Saturation' | 'BGBC' | 5 | 1 | -60 | 'Au' | 'DIPPED' | 0.2053
Cho | 2006 | '10.1063/1.2400796' | 39.5 | NaN | NaN | 'regioregular' | 1 | 'CHCl3' | NaN | NaN | 334 | 3.629738 | NaN | NaN | 'HMDS' | 'N2' | NaN | NaN | 1 | NaN | 20 | 150 | 0.4166667 | 'N2' | 'Saturation' | 'BGBC' | 5 | 1 | -60 | 'Au' | 'DIPPED' | 0.1757
Cho | 2006 | '10.1063/1.2400796' | 39.5 | NaN | NaN | 'regioregular' | 1 | 'CHCl3' | NaN | NaN | 334 | 3.629738 | NaN | NaN | 'HMDS' | 'N2' | NaN | NaN | 1 | NaN | 20 | 150 | 0.5 | 'N2' | 'Saturation' | 'BGBC' | 5 | 1 | -60 | 'Au' | 'DIPPED' | 0.119
Choi | 2014 | 10.1002/adfm.201403708' | 90 | NaN | 2.3 | 96 | 5 | 'CHCl3' | NaN | NaN | 334 | 3.629738 | NaN | NaN | NaN | 'Air' | 1500 | 60 | NaN | NaN | NaN | NaN | NaN | 'N2' | 'Linear' | 'BGBC' | 50 | 2 | -3 | 'Au' | 'SPUN' | 0.03522
Choi | 2014 | 10.1002/adfm.201403708' | 90 | NaN | 2.3 | 96 | 5 | 'CHCl3' | '2-MP' | 0.95 | 334 | 3.799914 | NaN | NaN | NaN | 'Air' | 1500 | 60 | NaN | NaN | NaN | NaN | NaN | 'N2' | 'Linear' | 'BGBC' | 50 | 2 | -3 | 'Au' | 'SPUN' | 0.05182
Choi | 2014 | 10.1002/adfm.201403708' | 90 | NaN | 2.3 | 96 | 5 | 'CHCl3' | '2-MP' | 0.9 | 334 | 4.010287 | NaN | NaN | NaN | 'Air' | 1500 | 60 | NaN | NaN | NaN | NaN | NaN | 'N2' | 'Linear' | 'BGBC' | 50 | 2 | -3 | 'Au' | 'SPUN' | 0.05468
Choi | 2014 | '10.1002/adfm.201403708 ' | 90 | NaN | 2.3 | 96 | 5 | 'CHCl3' | '2-MP' | 0.85 | 334 | 4.254897 | NaN | NaN | NaN | 'Air' | 1500 | 60 | NaN | NaN | NaN | NaN | NaN | 'N2' | 'Linear' | 'BGBC' | 50 | 2 | -3 | 'Au' | 'SPUN' | 0.10343
Choi | 2014 | '10.1002/adfm.201403708 ' | 90 | NaN | 2.3 | 96 | 5 | 'CHCl3' | '2-MP' | 0.8 | 334 | 4.528201 | NaN | NaN | NaN | 'Air' | 1500 | 60 | NaN | NaN | NaN | NaN | NaN | 'N2' | 'Linear' | 'BGBC' | 50 | 2 | -3 | 'Au' | 'SPUN' | 0.0539
Choi | 2014 | '10.1002/adfm.201403708 ' | 90 | NaN | 2.3 | 96 | 5 | 'CHCl3' | '2-MP' | 0.7 | 334 | 5.14214 | NaN | NaN | NaN | 'Air' | 1500 | 60 | NaN | NaN | NaN | NaN | NaN | 'N2' | 'Linear' | 'BGBC' | 50 | 2 | -3 | 'Au' | 'SPUN' | 0.02093
Choi | 2014 | '10.1002/adfm.201403708 ' | 90 | NaN | 2.3 | 96 | 5 | 'CHCl3' | '2-MP' | 0.6 | 334 | 5.821804 | NaN | NaN | NaN | 'Air' | 1500 | 60 | NaN | NaN | NaN | NaN | NaN | 'N2' | 'Linear' | 'BGBC' | 50 | 2 | -3 | 'Au' | 'SPUN' | 0.01123
Jiang | 2011 | '10.1007/s11801-011-0122-z' | 68 | NaN | NaN | 98.5 | 0.5 | 'CHCl3' | NaN | NaN | 334 | 3.629738 | 12 | NaN | NaN | NaN | '800 then 1500' | '6 then 20' | NaN | NaN | 10 | 100 | 12 | NaN | 'Saturation' | 'BGTC' | 50 | 5 | -60 | 'Au' | 'SPUN' | 6.3e-05
Jiang | 2011 | '10.1007/s11801-011-0122-z' | 68 | NaN | NaN | 98.5 | 1 | 'CHCl3' | NaN | NaN | 334 | 3.629738 | 12 | NaN | NaN | NaN | '800 then 1500' | '6 then 20' | NaN | NaN | 10 | 100 | 12 | NaN | 'Saturation' | 'BGTC' | 50 | 5 | -60 | 'Au' | 'SPUN' | 0.00016
Jiang | 2011 | '10.1007/s11801-011-0122-z' | 68 | NaN | NaN | 98.5 | 2 | 'CHCl3' | NaN | NaN | 334 | 3.629738 | 12 | NaN | NaN | NaN | '800 then 1500' | '6 then 20' | NaN | NaN | 10 | 100 | 12 | NaN | 'Saturation' | 'BGTC' | 50 | 5 | -60 | 'Au' | 'SPUN' | 0.014
Jiang | 2011 | '10.1007/s11801-011-0122-z' | 68 | NaN | NaN | 98.5 | 4 | 'CHCl3' | NaN | NaN | 334 | 3.629738 | 12 | NaN | NaN | NaN | '800 then 1500' | '6 then 20' | NaN | NaN | 10 | 100 | 12 | NaN | 'Saturation' | 'BGTC' | 50 | 5 | -60 | 'Au' | 'SPUN' | 0.00056
Jiang | 2011 | '10.1007/s11801-011-0122-z' | 68 | NaN | NaN | 98.5 | 8 | 'CHCl3' | NaN | NaN | 334 | 3.629738 | 12 | NaN | NaN | NaN | '800 then 1500' | '6 then 20' | NaN | NaN | 10 | 100 | 12 | NaN | 'Saturation' | 'BGTC' | 50 | 5 | -60 | 'Au' | 'SPUN' | 0.00018
Kline | 2003 | '10.1002/adma.200305275 ' | 4 | NaN | 1.1 | 98 | 5 | 'CHCl3' | NaN | NaN | 334 | 3.629738 | NaN | NaN | 'HMDS' | 'N2' | 2500 | NaN | NaN | NaN | 45 | NaN | NaN | 'N2' | 'saturation' | 'BGBC' | 5 | 40 | -95 | 'Au' | 'SPUN' | 5.43e-06
Kline | 2003 | '10.1002/adma.200305275 ' | 9 | NaN | 1.2 | 98 | 5 | 'CHCl3' | NaN | NaN | 334 | 3.629738 | NaN | NaN | 'HMDS' | 'N2' | 2500 | NaN | NaN | NaN | 45 | NaN | NaN | 'N2' | 'saturation' | 'BGBC' | 5 | 40 | -95 | 'Au' | 'SPUN' | 0.0003558
Kline | 2003 | '10.1002/adma.200305275' | 11.6 | NaN | 1.2 | 98 | 5 | 'CHCl3' | NaN | NaN | 334 | 3.629738 | NaN | NaN | 'HMDS' | 'N2' | 2500 | NaN | NaN | NaN | 45 | NaN | NaN | 'N2' | 'saturation' | 'BGBC' | 5 | 40 | -95 | 'Au' | 'SPUN' | 0.000735
Kline | 2003 | '10.1002/adma.200305275' | 33.8 | NaN | 1.5 | 98 | 5 | 'CHCl3' | NaN | NaN | 334 | 3.629738 | NaN | NaN | 'HMDS' | 'N2' | 2500 | NaN | NaN | NaN | 45 | NaN | NaN | 'N2' | 'saturation' | 'BGBC' | 5 | 40 | -95 | 'Au' | 'SPUN' | 0.00748
Kline | 2003 | '10.1002/adma.200305275' | 4.6 | NaN | 1.3 | 98 | 5 | 'CHCl3' | NaN | NaN | 334 | 3.629738 | NaN | NaN | 'HMDS' | 'N2' | 2500 | NaN | NaN | NaN | 45 | NaN | NaN | 'N2' | 'saturation' | 'BGBC' | 5 | 40 | -95 | 'Au' | 'SPUN' | 1.61e-05
Kline | 2003 | '10.1002/adma.200305275' | 13.4 | NaN | 1.8 | 98 | 5 | 'CHCl3' | NaN | NaN | 334 | 3.629738 | NaN | NaN | 'HMDS' | 'N2' | 2500 | NaN | NaN | NaN | 45 | NaN | NaN | 'N2' | 'saturation' | 'BGBC' | 5 | 40 | -95 | 'Au' | 'SPUN' | 0.0005366
Kline | 2003 | '10.1002/adma.200305275' | 29.8 | NaN | 1.9 | 98 | 5 | 'CHCl3' | NaN | NaN | 334 | 3.629738 | NaN | NaN | 'HMDS' | 'N2' | 2500 | NaN | NaN | NaN | 45 | NaN | NaN | 'N2' | 'saturation' | 'BGBC' | 5 | 40 | -95 | 'Au' | 'SPUN' | 0.00419
Kline | 2003 | '10.1002/adma.200305275' | 36.5 | NaN | 1.7 | 98 | 5 | 'CHCl3' | NaN | NaN | 334 | 3.629738 | NaN | NaN | 'HMDS' | 'N2' | 2500 | NaN | NaN | NaN | 45 | NaN | NaN | 'N2' | 'saturation' | 'BGBC' | 5 | 40 | -95 | 'Au' | 'SPUN' | 0.00908
Kline | 2003 | '10.1002/adma.200305275' | 3.2 | NaN | 1.4 | 98 | 5 | 'CHCl3' | NaN | NaN | 334 | 3.629738 | NaN | NaN | 'HMDS' | 'N2' | 2500 | NaN | NaN | NaN | 45 | NaN | NaN | 'N2' | 'saturation' | 'BGBC' | 5 | 40 | -95 | 'Au' | 'SPUN' | 1.744e-06
Kline | 2003 | '10.1002/adma.200305275' | 16.2 | NaN | 1.2 | 98 | 5 | 'CHCl3' | NaN | NaN | 334 | 3.629738 | NaN | NaN | 'HMDS' | 'N2' | 2500 | NaN | NaN | NaN | 45 | NaN | NaN | 'N2' | 'saturation' | 'BGBC' | 5 | 40 | -95 | 'Au' | 'SPUN' | 0.00785
Kline | 2003 | '10.1002/adma.200305275' | 31.1 | NaN | 1.4 | 98 | 5 | 'CHCl3' | NaN | NaN | 334 | 3.629738 | NaN | NaN | 'HMDS' | 'N2' | 2500 | NaN | NaN | NaN | 45 | NaN | NaN | 'N2' | 'saturation' | 'BGBC' | 5 | 40 | -95 | 'Au' | 'SPUN' | 0.00767
Kline | 2005 | '10.1021/ma047415f' | 3.2 | NaN | NaN | 98 | 3.5 | 'CHCl3' | NaN | NaN | 334 | 3.629738 | 30 | 60 | 'HMDS' | 'N2' | 2000 | NaN | NaN | NaN | 35 | 125 | 1 | 'N2' | 'Saturation' | 'BGBC' | NaN | NaN | NaN | 'Au' | 'SPUN' | 0.0001921
Kline | 2005 | '10.1021/ma047415f' | 9 | NaN | NaN | 98 | 3.5 | 'CHCl3' | NaN | NaN | 334 | 3.629738 | 30 | 60 | 'HMDS' | 'N2' | 2000 | NaN | NaN | NaN | 35 | 125 | 1 | 'N2' | 'Saturation' | 'BGBC' | NaN | NaN | NaN | 'Au' | 'SPUN' | 0.000516
Kline | 2005 | '10.1021/ma047415f' | 31.1 | NaN | NaN | 98 | 3.5 | 'CHCl3' | NaN | NaN | 334 | 3.629738 | 30 | 60 | 'HMDS' | 'N2' | 2000 | NaN | NaN | NaN | 35 | 125 | 1 | 'N2' | 'Saturation' | 'BGBC' | NaN | NaN | NaN | 'Au' | 'SPUN' | 0.00615
Kline | 2005 | '10.1021/ma047415f' | 3.2 | NaN | NaN | 98 | 3.5 | 'CHCl3' | NaN | NaN | 334 | 3.629738 | 30 | 60 | 'HMDS' | 'N2' | 2000 | NaN | NaN | NaN | 35 | NaN | NaN | 'N2' | 'Saturation' | 'BGBC' | NaN | NaN | NaN | 'Au' | 'SPUN' | 1.686e-06
Kline | 2005 | '10.1021/ma047415f' | 9 | NaN | NaN | 98 | 3.5 | 'CHCl3' | NaN | NaN | 334 | 3.629738 | 30 | 60 | 'HMDS' | 'N2' | 2000 | NaN | NaN | NaN | 35 | NaN | NaN | 'N2' | 'Saturation' | 'BGBC' | NaN | NaN | NaN | 'Au' | 'SPUN' | 0.00067
Kline | 2005 | '10.1021/ma047415f' | 31.1 | NaN | NaN | 98 | 3.5 | 'CHCl3' | NaN | NaN | 334 | 3.629738 | 30 | 60 | 'HMDS' | 'N2' | 2000 | NaN | NaN | NaN | 35 | NaN | NaN | 'N2' | 'Saturation' | 'BGBC' | NaN | NaN | NaN | 'Au' | 'SPUN' | 0.00783
Kline | 2005 | '10.1021/ma047415f' | 3.2 | NaN | NaN | 98 | 3.5 | 'P-Xylene' | NaN | NaN | 411 | 4.42572 | 30 | 60 | 'HMDS' | 'N2' | 2000 | NaN | NaN | NaN | 35 | NaN | NaN | 'N2' | 'Saturation' | 'BGBC' | NaN | NaN | NaN | 'Au' | 'SPUN' | 7.014e-05
Kline | 2005 | '10.1021/ma047415f' | 9 | NaN | NaN | 98 | 3.5 | 'P-Xylene' | NaN | NaN | 411 | 4.42572 | 30 | 60 | 'HMDS' | 'N2' | 2000 | NaN | NaN | NaN | 35 | NaN | NaN | 'N2' | 'Saturation' | 'BGBC' | NaN | NaN | NaN | 'Au' | 'SPUN' | 0.0009827
Kline | 2005 | '10.1021/ma047415f' | 31.1 | NaN | NaN | 98 | 3.5 | 'P-Xylene' | NaN | NaN | 411 | 4.42572 | 30 | 60 | 'HMDS' | 'N2' | 2000 | NaN | NaN | NaN | 35 | NaN | NaN | 'N2' | 'Saturation' | 'BGBC' | NaN | NaN | NaN | 'Au' | 'SPUN' | 0.0284
Kline | 2005 | '10.1021/ma047415f' | 3.2 | NaN | NaN | 98 | 0.5 | 'CHCl3' | NaN | NaN | 334 | 3.629738 | 30 | 60 | 'HMDS' | 'N2' | NaN | NaN | NaN | NaN | 35 | NaN | NaN | 'N2' | 'Saturation' | 'BGBC' | NaN | NaN | NaN | 'Au' | 'DROPPED' | 5.08e-05
Kline | 2005 | '10.1021/ma047415f' | 9 | NaN | NaN | 98 | 0.5 | 'CHCl3' | NaN | NaN | 334 | 3.629738 | 30 | 60 | 'HMDS' | 'N2' | NaN | NaN | NaN | NaN | 35 | NaN | NaN | 'N2' | 'Saturation' | 'BGBC' | NaN | NaN | NaN | 'Au' | 'DROPPED' | 0.00357
Kline | 2005 | '10.1021/ma047415f' | 31.1 | NaN | NaN | 98 | 0.5 | 'CHCl3' | NaN | NaN | 334 | 3.629738 | 30 | 60 | 'HMDS' | 'N2' | NaN | NaN | NaN | NaN | 35 | NaN | NaN | 'N2' | 'Saturation' | 'BGBC' | NaN | NaN | NaN | 'Au' | 'DROPPED' | 0.00615
Newbloom | 2011 | '10.1021/ma2000515 ' | 24 | NaN | 2.04 | '> 98%' | 2 | 'P-Xylene' | NaN | NaN | 411 | 4.42572 | 12 | NaN | 'OTS' | 'N2' | NaN | NaN | NaN | NaN | NaN | NaN | NaN | 'N2' | 'Saturation' | 'BGBC' | 20 | 0.8 | -80 | 'Au' | 'DROPPED' | 0.0239
Newbloom | 2011 | '10.1021/ma2000515 ' | 24 | NaN | 2.04 | '> 98%' | 2 | 'Toluene' | NaN | NaN | 384 | 4.042153 | 24 | NaN | 'OTS' | 'N2' | NaN | NaN | NaN | NaN | NaN | NaN | NaN | 'N2' | 'Saturation' | 'BGBC' | 20 | 0.8 | -80 | 'Au' | 'DROPPED' | 0.0305
Newbloom | 2011 | '10.1021/ma2000515' | 24 | NaN | 2.04 | '> 98%' | 2 | 'Styrene' | NaN | NaN | 418 | 2.758079 | 76 | NaN | 'OTS' | 'N2' | NaN | NaN | NaN | NaN | NaN | NaN | NaN | 'N2' | 'Saturation' | 'BGBC' | 20 | 0.8 | -80 | 'Au' | 'DROPPED' | 0.0335
Newbloom | 2011 | '10.1021/ma2000515' | 24 | NaN | 2.04 | '> 98%' | 2 | 'Benzene' | NaN | NaN | 353 | 4.388052 | 168 | NaN | 'OTS' | 'N2' | NaN | NaN | NaN | NaN | NaN | NaN | NaN | 'N2' | 'Saturation' | 'BGBC' | 20 | 0.8 | -80 | 'Au' | 'DROPPED' | 0.0145
Park | 2014 | '10.5012/bkcs.2014.35.88.22770' | 25 | NaN | NaN | 90 | NaN | 'CHCl3' | NaN | NaN | 334 | 3.629738 | NaN | NaN | NaN | NaN | NaN | NaN | NaN | NaN | 32 | 240 | 0.5 | NaN | 'Saturation' | 'BGTC' | 100 | 1 | -60 | 'Au' | 'SPUN' | 0.0035
Park | 2014 | '10.5012/bkcs.2014.35.88.22770' | 25 | NaN | NaN | 90 | NaN | 'CHCl3' | NaN | NaN | 334 | 3.629738 | NaN | NaN | NaN | NaN | NaN | NaN | NaN | NaN | 32 | 240 | 0.5 | NaN | 'Saturation' | 'BGTC' | 150 | 1 | -60 | 'Au' | 'SPUN' | 0.0035
Park | 2014 | '10.5012/bkcs.2014.35.88.22770' | 25 | NaN | NaN | 90 | NaN | 'CHCl3' | NaN | NaN | 334 | 3.629738 | NaN | NaN | NaN | NaN | NaN | NaN | NaN | NaN | 32 | 240 | 0.5 | NaN | 'Saturation' | 'BGTC' | 200 | 1 | -60 | 'Au' | 'SPUN' | 0.0035
Park | 2014 | '10.5012/bkcs.2014.35.88.22770' | 25 | NaN | NaN | 90 | NaN | 'CHCl3' | NaN | NaN | 334 | 3.629738 | NaN | NaN | NaN | NaN | NaN | NaN | NaN | NaN | 32 | 240 | 0.5 | NaN | 'Saturation' | 'BGTC' | 250 | 1 | -60 | 'Au' | 'SPUN' | 0.0035
Park | 2014 | '10.5012/bkcs.2014.35.88.22770' | 25 | NaN | NaN | 90 | NaN | 'CHCl3' | NaN | NaN | 334 | 3.629738 | NaN | NaN | NaN | NaN | NaN | NaN | NaN | NaN | 32 | NaN | NaN | NaN | 'Saturation' | 'BGTC' | 100 | 1 | -60 | 'Au' | 'SPUN' | 0.00032
Park | 2014 | '10.5012/bkcs.2014.35.88.22770' | 25 | NaN | NaN | 90 | NaN | 'CHCl3' | NaN | NaN | 334 | 3.629738 | NaN | NaN | NaN | NaN | NaN | NaN | NaN | NaN | 32 | NaN | NaN | NaN | 'Saturation' | 'BGTC' | 150 | 1 | -60 | 'Au' | 'SPUN' | 0.00032
Park | 2014 | '10.5012/bkcs.2014.35.88.22770' | 25 | NaN | NaN | 90 | NaN | 'CHCl3' | NaN | NaN | 334 | 3.629738 | NaN | NaN | NaN | NaN | NaN | NaN | NaN | NaN | 32 | NaN | NaN | NaN | 'Saturation' | 'BGTC' | 200 | 1 | -60 | 'Au' | 'SPUN' | 0.00032
Park | 2014 | '10.5012/bkcs.2014.35.88.22770' | 25 | NaN | NaN | 90 | NaN | 'CHCl3' | NaN | NaN | 334 | 3.629738 | NaN | NaN | NaN | NaN | NaN | NaN | NaN | NaN | 32 | NaN | NaN | NaN | 'Saturation' | 'BGTC' | 250 | 1 | -60 | 'Au' | 'SPUN' | 0.00032
Park,Ko | 2014 | '10.1021/jp4116047' | 24 | 47.7 | 1.9875 | 92 | 3 | 'CHCl3' | NaN | NaN | 334 | 3.629738 | NaN | NaN | NaN | 'N2' | 2000 | 60 | NaN | NaN | 90 | NaN | NaN | 'Vacuum' | 'Linear' | 'BGBC' | 200 | 0.5 | NaN | 'Au' | 'SPUN' | 0.00381
Park,Ko | 2014 | '10.1021/jp4116047' | 24 | 47.7 | 1.9875 | 92 | 3 | 'CHCl3' | NaN | NaN | 334 | 3.629738 | NaN | NaN | NaN | 'N2' | 2000 | 60 | NaN | NaN | 90 | NaN | NaN | 'Vacuum' | 'Linear' | 'BGBC' | 200 | 0.5 | NaN | 'Au' | 'SPUN' | 0.03174564
Scharsich | 2012 | '10.1002/polb.23022 ' | 5.1 | NaN | 1 | 'low' | 15 | 'CHCl3' | NaN | NaN | 334 | 3.629738 | NaN | NaN | 'HMDS' | 'N2' | 1500 | NaN | NaN | NaN | NaN | NaN | NaN | 'N2' | 'Saturation' | 'BGTC' | 100 | 148.5 | -60 | 'Au' | 'SPUN' | 4.58e-05
Scharsich | 2012 | '10.1002/polb.23022 ' | 11.3 | NaN | 1 | 'low' | 15 | 'CHCl3' | NaN | NaN | 334 | 3.629738 | NaN | NaN | 'HMDS' | 'N2' | 1500 | NaN | NaN | NaN | NaN | NaN | NaN | 'N2' | 'Saturation' | 'BGTC' | 100 | 148.5 | -60 | 'Au' | 'SPUN' | 0.019
Scharsich | 2012 | '10.1002/polb.23022' | 18.6 | NaN | 1 | 'low' | 15 | 'CHCl3' | NaN | NaN | 334 | 3.629738 | NaN | NaN | 'HMDS' | 'N2' | 1500 | NaN | NaN | NaN | NaN | NaN | NaN | 'N2' | 'Saturation' | 'BGTC' | 100 | 148.5 | -60 | 'Au' | 'SPUN' | 0.016
Scharsich | 2012 | '10.1002/polb.23022' | 5.6 | NaN | 1.18 | 'low' | 15 | 'CHCl3' | NaN | NaN | 334 | 3.629738 | NaN | NaN | 'HMDS' | 'N2' | 1500 | NaN | NaN | NaN | NaN | NaN | NaN | 'N2' | 'Saturation' | 'BGTC' | 100 | 148.5 | -60 | 'Au' | 'SPUN' | 1.23e-06
Scharsich | 2012 | '10.1002/polb.23022' | 13.8 | NaN | 1.48 | 'low' | 15 | 'CHCl3' | NaN | NaN | 334 | 3.629738 | NaN | NaN | 'HMDS' | 'N2' | 1500 | NaN | NaN | NaN | NaN | NaN | NaN | 'N2' | 'Saturation' | 'BGTC' | 100 | 148.5 | -60 | 'Au' | 'DIPPED' | 0.000609
Scharsich | 2012 | '10.1002/polb.23022' | 19 | NaN | 1.35 | 'low' | 15 | 'CHCl3' | NaN | NaN | 334 | 3.629738 | NaN | NaN | 'HMDS' | 'N2' | 1500 | NaN | NaN | NaN | NaN | NaN | NaN | 'N2' | 'Saturation' | 'BGTC' | 100 | 148.5 | -60 | 'Au' | 'DIPPED' | 0.0106
Surin | 2006 | '10.1063/1.2222065 ' | 25.5 | NaN | 1.48 | 98.5 | 1 | 'TCB' | NaN | NaN | 487 | 3.352462 | NaN | NaN | NaN | 'N2' | 4000 | 60 | NaN | NaN | 15 | NaN | NaN | 'N2' | 'Saturation' | 'BGBC' | 7.5 | 1 | -60 | 'Au' | 'SPUN' | 0.023
Surin | 2006 | '10.1063/1.2222065 ' | 25.5 | NaN | 1.48 | 98.5 | 1 | 'P-Xylene' | NaN | NaN | 411 | 4.42572 | NaN | NaN | NaN | 'N2' | 4000 | 60 | NaN | NaN | 15 | NaN | NaN | 'N2' | 'Saturation' | 'BGBC' | 7.5 | 1 | -60 | 'Au' | 'SPUN' | 0.015
Surin | 2006 | '10.1063/1.2222065' | 25.5 | NaN | 1.48 | 98.5 | 1 | 'CHCl3' | NaN | NaN | 334 | 3.629738 | NaN | NaN | NaN | 'N2' | 4000 | 60 | NaN | NaN | 15 | NaN | NaN | 'N2' | 'Saturation' | 'BGBC' | 7.5 | 1 | -60 | 'Au' | 'SPUN' | 0.0011
Surin | 2006 | '10.1063/1.2222065' | 25.5 | NaN | 1.48 | 98.5 | 1 | 'CHCl3' | NaN | NaN | 334 | 3.629738 | NaN | NaN | 'HMDS' | 'N2' | 4000 | 60 | NaN | NaN | 15 | NaN | NaN | 'N2' | 'Saturation' | 'BGBC' | 7.5 | 1 | -60 | 'Au' | 'SPUN' | 0.0016
Surin | 2006 | '10.1063/1.2222065 ' | 25.5 | NaN | 1.48 | 98.5 | 1 | 'TCB' | NaN | NaN | 487 | 3.352462 | NaN | NaN | NaN | 'N2' | NaN | NaN | 1 | NaN | 15 | NaN | NaN | 'N2' | 'Saturation' | 'BGBC' | 7.5 | 1 | -60 | 'Au' | 'DIPPED' | 0.0024
Surin | 2006 | '10.1063/1.2222065 ' | 25.5 | NaN | 1.48 | 98.5 | 1 | 'P-Xylene' | NaN | NaN | 411 | 4.42572 | NaN | NaN | NaN | 'N2' | NaN | NaN | 1 | NaN | 15 | NaN | NaN | 'N2' | 'Saturation' | 'BGBC' | 7.5 | 1 | -60 | 'Au' | 'DIPPED' | 0.015
Surin | 2006 | '10.1063/1.2222065' | 25.5 | NaN | 1.48 | 98.5 | 1 | 'CHCl3' | NaN | NaN | 334 | 3.629738 | NaN | NaN | NaN | 'N2' | NaN | NaN | 1 | NaN | 15 | NaN | NaN | 'N2' | 'Saturation' | 'BGBC' | 7.5 | 1 | -60 | 'Au' | 'DIPPED' | 0.085
Surin | 2006 | '10.1063/1.2222065' | 25.5 | NaN | 1.48 | 98.5 | 1 | 'CHCl3' | NaN | NaN | 334 | 3.629738 | NaN | NaN | 'HMDS' | 'N2' | NaN | NaN | 1 | NaN | 15 | NaN | NaN | 'N2' | 'Saturation' | 'BGBC' | 7.5 | 1 | -60 | 'Au' | 'DIPPED' | 0.15
Surin | 2006 | '10.1063/1.2222065 ' | 25.5 | NaN | 1.48 | 98.5 | 0.1 | 'TCB' | NaN | NaN | 487 | 3.352462 | NaN | NaN | NaN | 'N2' | NaN | NaN | NaN | NaN | 15 | NaN | NaN | 'N2' | 'Saturation' | 'BGBC' | 7.5 | 1 | -60 | 'Au' | 'DROPPED' | 0.00015
Surin | 2006 | '10.1063/1.2222065 ' | 25.5 | NaN | 1.48 | 98.5 | 0.1 | 'P-Xylene' | NaN | NaN | 411 | 4.42572 | NaN | NaN | NaN | 'N2' | NaN | NaN | NaN | NaN | 15 | NaN | NaN | 'N2' | 'Saturation' | 'BGBC' | 7.5 | 1 | -60 | 'Au' | 'DROPPED' | 0.0014
Surin | 2006 | '10.1063/1.2222065' | 25.5 | NaN | 1.48 | 98.5 | 0.1 | 'CHCl3' | NaN | NaN | 334 | 3.629738 | NaN | NaN | NaN | 'N2' | NaN | NaN | NaN | NaN | 15 | NaN | NaN | 'N2' | 'Saturation' | 'BGBC' | 7.5 | 1 | -60 | 'Au' | 'DROPPED' | 0.021
Surin | 2006 | '10.1063/1.2222065' | 25.5 | NaN | 1.48 | 98.5 | 0.1 | 'CHCl3' | NaN | NaN | 334 | 3.629738 | NaN | NaN | 'HMDS' | 'N2' | NaN | NaN | NaN | NaN | 15 | NaN | NaN | 'N2' | 'Saturation' | 'BGBC' | 7.5 | 1 | -60 | 'Au' | 'DROPPED' | 0.0023
Surin | 2006 | '10.1063/1.2222065' | 25.5 | NaN | 1.48 | 98.5 | 0.1 | 'CHCl3' | NaN | NaN | 334 | 3.629738 | NaN | NaN | 'HMDS' | 'N2' | NaN | NaN | 1 | NaN | 15 | 150 | 1 | 'N2' | 'Saturation' | 'BGBC' | 7.5 | 1 | -60 | 'Au' | 'DROPPED' | 0.25
Verilhac | 2006 | '10.1016/j.synthmet.2006.04.013' | 1.9 | NaN | 1.45 | 98 | 2 | 'CHCl3' | NaN | NaN | 334 | 3.629738 | NaN | NaN | 'HMDS' | 'Air' | 300 | 30 | NaN | NaN | 50 | NaN | NaN | 'N2' | 'Saturation' | 'BGBC' | 20 | 9 | -60 | 'Au' | 'SPUN' | 4.86e-05
Verilhac | 2006 | '10.1016/j.synthmet.2006.04.013' | 5.6 | NaN | 2.07 | 98 | 2 | 'CHCl3' | NaN | NaN | 334 | 3.629738 | NaN | NaN | 'HMDS' | 'Air' | 300 | 30 | NaN | NaN | 50 | NaN | NaN | 'N2' | 'Saturation' | 'BGBC' | 20 | 9 | -60 | 'Au' | 'SPUN' | 0.000551
Verilhac | 2006 | '10.1016/j.synthmet.2006.04.013' | 10.8 | NaN | 1.98 | 98 | 2 | 'CHCl3' | NaN | NaN | 334 | 3.629738 | NaN | NaN | 'HMDS' | 'Air' | 300 | 30 | NaN | NaN | 50 | NaN | NaN | 'N2' | 'Saturation' | 'BGBC' | 20 | 9 | -60 | 'Au' | 'SPUN' | 0.00399
Verilhac | 2006 | '10.1016/j.synthmet.2006.04.013' | 27 | NaN | 2.25 | 98 | 2 | 'CHCl3' | NaN | NaN | 334 | 3.629738 | NaN | NaN | 'HMDS' | 'Air' | 300 | 30 | NaN | NaN | 50 | NaN | NaN | 'N2' | 'Saturation' | 'BGBC' | 20 | 9 | -60 | 'Au' | 'SPUN' | 0.0229
Verilhac | 2006 | '10.1016/j.synthmet.2006.04.013' | 1.9 | NaN | 1.45 | 98 | 1 | 'CHCl3' | NaN | NaN | 334 | 3.629738 | NaN | NaN | NaN | 'Air' | NaN | NaN | 0.2 | NaN | 50 | NaN | NaN | 'N2' | 'Saturation' | 'BGBC' | 20 | 9 | -60 | 'Au' | 'DIPPED' | 0.000114
Verilhac | 2006 | '10.1016/j.synthmet.2006.04.013' | 5.6 | NaN | 2.07 | 98 | 1 | 'CHCl3' | NaN | NaN | 334 | 3.629738 | NaN | NaN | NaN | 'Air' | NaN | NaN | 0.2 | NaN | 50 | NaN | NaN | 'N2' | 'Saturation' | 'BGBC' | 20 | 9 | -60 | 'Au' | 'DIPPED' | 0.000912
Verilhac | 2006 | '10.1016/j.synthmet.2006.04.013' | 10.8 | NaN | 1.98 | 98 | 1 | 'CHCl3' | NaN | NaN | 334 | 3.629738 | NaN | NaN | NaN | 'Air' | NaN | NaN | 0.2 | NaN | 50 | NaN | NaN | 'N2' | 'Saturation' | 'BGBC' | 20 | 9 | -60 | 'Au' | 'DIPPED' | 0.00687
Verilhac | 2006 | '10.1016/j.synthmet.2006.04.013' | 27 | NaN | 2.25 | 98 | 1 | 'CHCl3' | NaN | NaN | 334 | 3.629738 | NaN | NaN | NaN | 'Air' | NaN | NaN | 0.2 | NaN | 50 | NaN | NaN | 'N2' | 'Saturation' | 'BGBC' | 20 | 9 | -60 | 'Au' | 'DIPPED' | 0.017
Verilhac | 2006 | '10.1016/j.synthmet.2006.04.013' | 1.09 | NaN | 1.31 | 98 | 0.5 | 'CHCl3' | 'THF' | 0.824 | 334.88 | 4.132006 | NaN | NaN | 'HMDS' | 'Air' | NaN | NaN | NaN | NaN | 50 | NaN | NaN | 'N2' | 'Saturation' | 'BGBC' | 20 | 9 | -60 | 'Au' | 'DROPPED' | 1.46e-05
Verilhac | 2006 | '10.1016/j.synthmet.2006.04.013' | 1.9 | NaN | 1.45 | 98 | 0.5 | 'CHCl3' | 'THF' | 0.824 | 334.88 | 4.132006 | NaN | NaN | 'HMDS' | 'Air' | NaN | NaN | NaN | NaN | 50 | NaN | NaN | 'N2' | 'Saturation' | 'BGBC' | 20 | 9 | -60 | 'Au' | 'DROPPED' | 3.43e-05
Verilhac | 2006 | '10.1016/j.synthmet.2006.04.013' | 5.6 | NaN | 2.07 | 98 | 0.5 | 'CHCl3' | 'THF' | 0.824 | 334.88 | 4.132006 | NaN | NaN | 'HMDS' | 'Air' | NaN | NaN | NaN | NaN | 50 | NaN | NaN | 'N2' | 'Saturation' | 'BGBC' | 20 | 9 | -60 | 'Au' | 'DROPPED' | 0.000709
Verilhac | 2006 | '10.1016/j.synthmet.2006.04.013' | 10.8 | NaN | 1.98 | 98 | 0.5 | 'CHCl3' | 'THF' | 0.824 | 334.88 | 4.132006 | NaN | NaN | 'HMDS' | 'Air' | NaN | NaN | NaN | NaN | 50 | NaN | NaN | 'N2' | 'Saturation' | 'BGBC' | 20 | 9 | -60 | 'Au' | 'DROPPED' | 0.00414
Verilhac | 2006 | '10.1016/j.synthmet.2006.04.013' | 27 | NaN | 2.25 | 98 | 0.5 | 'CHCl3' | 'THF' | 0.824 | 334.88 | 4.132006 | NaN | NaN | 'HMDS' | 'Air' | NaN | NaN | NaN | NaN | 50 | NaN | NaN | 'N2' | 'Saturation' | 'BGBC' | 20 | 9 | -60 | 'Au' | 'DROPPED' | 0.0364
Zen | 2004 | '10.1002/adfm.200400017' | 2.2 | NaN | 1.43 | 0.91 | NaN | 'CHCl3' | NaN | NaN | 334 | 3.629738 | NaN | NaN | 'HMDS' | 'N2' | NaN | NaN | NaN | NaN | 45 | NaN | NaN | 'N2' | 'Saturation' | 'BGTC' | 100 | 148.5 | -80 | 'Au' | 'SPUN' | 5.5e-07
Zen | 2004 | '10.1002/adfm.200400017' | 2.2 | NaN | 1.43 | 0.91 | NaN | 'CHCl3' | NaN | NaN | 334 | 3.629738 | NaN | NaN | 'HMDS' | 'N2' | NaN | NaN | NaN | NaN | 45 | 150 | 0.08333333 | 'N2' | 'Saturation' | 'BGTC' | 100 | 148.5 | -80 | 'Au' | 'SPUN' | 2.5e-06
Zen | 2004 | '10.1002/adfm.200400017' | 5.6 | NaN | 1.18 | 0.91 | NaN | 'CHCl3' | NaN | NaN | 334 | 3.629738 | NaN | NaN | 'HMDS' | 'N2' | NaN | NaN | NaN | NaN | 45 | NaN | NaN | 'N2' | 'Saturation' | 'BGTC' | 100 | 148.5 | -80 | 'Au' | 'SPUN' | 1.6e-05
Zen | 2004 | '10.1002/adfm.200400017' | 5.6 | NaN | 1.18 | 0.91 | NaN | 'CHCl3' | NaN | NaN | 334 | 3.629738 | NaN | NaN | 'HMDS' | 'N2' | NaN | NaN | NaN | NaN | 45 | 150 | 0.08333333 | 'N2' | 'Saturation' | 'BGTC' | 100 | 148.5 | -80 | 'Au' | 'SPUN' | 4.3e-05
Zen | 2004 | '10.1002/adfm.200400017' | 13.8 | NaN | 1.48 | 0.91 | NaN | 'CHCl3' | NaN | NaN | 334 | 3.629738 | NaN | NaN | 'HMDS' | 'N2' | NaN | NaN | NaN | NaN | 45 | NaN | NaN | 'N2' | 'Saturation' | 'BGTC' | 100 | 148.5 | -80 | 'Au' | 'SPUN' | 0.0013
Zen | 2004 | '10.1002/adfm.200400017' | 13.8 | NaN | 1.48 | 0.91 | NaN | 'CHCl3' | NaN | NaN | 334 | 3.629738 | NaN | NaN | 'HMDS' | 'N2' | NaN | NaN | NaN | NaN | 45 | 150 | 0.08333333 | 'N2' | 'Saturation' | 'BGTC' | 100 | 148.5 | -80 | 'Au' | 'SPUN' | 0.00047
Zen | 2004 | '10.1002/adfm.200400017' | 19 | NaN | 1.35 | 0.91 | NaN | 'CHCl3' | NaN | NaN | 334 | 3.629738 | NaN | NaN | 'HMDS' | 'N2' | NaN | NaN | NaN | NaN | 45 | NaN | NaN | 'N2' | 'Saturation' | 'BGTC' | 100 | 148.5 | -80 | 'Au' | 'SPUN' | 0.0026
Zen | 2004 | '10.1002/adfm.200400017' | 19 | NaN | 1.35 | 0.91 | NaN | 'CHCl3' | NaN | NaN | 334 | 3.629738 | NaN | NaN | 'HMDS' | 'N2' | NaN | NaN | NaN | NaN | 45 | 150 | 0.08333333 | 'N2' | 'Saturation' | 'BGTC' | 100 | 148.5 | -80 | 'Au' | 'SPUN' | 0.0042
Zhao | 2013 | '10.1002/adfm.201301007' | 35 | 70 | 2 | 97 | 3.5 | 'Toluene' | NaN | NaN | 384 | 4.042153 | 48 | 25 | NaN | 'Air' | 1000 | 30 | NaN | NaN | 40 | NaN | NaN | 'Air' | 'Saturation' | 'BGTC' | 30 | 0.5 | NaN | 'Au' | 'SPUN' | 0.00368
Zhao | 2013 | '10.1002/adfm.201301007' | 35 | 70 | 2 | 97 | 3.5 | 'Toluene' | NaN | NaN | 384 | 4.042153 | 48 | 25 | NaN | 'Air' | 1000 | 30 | NaN | NaN | 40 | NaN | NaN | 'Air' | 'Saturation' | 'BGTC' | 30 | 0.5 | NaN | 'Au' | 'SPUN' | 0.00135
Zhao | 2013 | '10.1002/adfm.201301007' | 35 | 70 | 2 | 97 | 3.5 | 'Toluene' | NaN | NaN | 384 | 4.042153 | 48 | 25 | NaN | 'Air' | 1000 | 30 | NaN | NaN | 40 | NaN | NaN | 'Air' | 'Saturation' | 'BGTC' | 30 | 0.5 | NaN | 'Au' | 'SPUN' | 0.000629
Zhao | 2013 | '10.1002/adfm.201301007' | 35 | 70 | 2 | 97 | 3.5 | 'Toluene' | NaN | NaN | 384 | 4.042153 | 48 | 25 | NaN | 'Air' | 1000 | 30 | NaN | NaN | 40 | NaN | NaN | 'Air' | 'Saturation' | 'BGTC' | 30 | 0.5 | NaN | 'Au' | 'SPUN' | 0.000871
Zhao | 2013 | '10.1002/adfm.201301007' | 35 | 70 | 2 | 97 | 3.5 | 'Toluene' | NaN | NaN | 384 | 4.042153 | 48 | 25 | NaN | 'Air' | 1000 | 30 | NaN | NaN | 40 | NaN | NaN | 'Air' | 'Saturation' | 'BGTC' | 30 | 0.5 | NaN | 'Au' | 'SPUN' | 0.00102
Zhao | 2013 | '10.1002/adfm.201301007' | 68 | 163.2 | 2.4 | '>90' | 3.5 | 'Toluene' | NaN | NaN | 384 | 4.042153 | 48 | 25 | NaN | 'Air' | 1000 | 30 | NaN | NaN | 38 | NaN | NaN | 'Air' | 'Saturation' | 'BGTC' | 30 | 0.5 | NaN | 'Au' | 'SPUN' | 0.00102
Zhao | 2013 | '10.1002/adfm.201301007' | 68 | 163.2 | 2.4 | '>90' | 3.5 | 'Toluene' | NaN | NaN | 384 | 4.042153 | 48 | 25 | NaN | 'Air' | 1000 | 30 | NaN | NaN | 38 | NaN | NaN | 'Air' | 'Saturation' | 'BGTC' | 30 | 0.5 | NaN | 'Au' | 'SPUN' | 0.00305
Zhao | 2013 | '10.1002/adfm.201301007' | 68 | 163.2 | 2.4 | '>90' | 3.5 | 'Toluene' | NaN | NaN | 384 | 4.042153 | 48 | 25 | NaN | 'Air' | 1000 | 30 | NaN | NaN | 38 | NaN | NaN | 'Air' | 'Saturation' | 'BGTC' | 30 | 0.5 | NaN | 'Au' | 'SPUN' | 0.00803
Zhao | 2013 | '10.1002/adfm.201301007' | 68 | 163.2 | 2.4 | '>90' | 3.5 | 'Toluene' | NaN | NaN | 384 | 4.042153 | 48 | 25 | NaN | 'Air' | 1000 | 30 | NaN | NaN | 38 | NaN | NaN | 'Air' | 'Saturation' | 'BGTC' | 30 | 0.5 | NaN | 'Au' | 'SPUN' | 0.00953
Zhao | 2013 | '10.1002/adfm.201301007' | 68 | 163.2 | 2.4 | '>90' | 3.5 | 'Toluene' | NaN | NaN | 384 | 4.042153 | 48 | 25 | NaN | 'Air' | 1000 | 30 | NaN | NaN | 38 | NaN | NaN | 'Air' | 'Saturation' | 'BGTC' | 30 | 0.5 | NaN | 'Au' | 'SPUN' | 0.00915