## DPPDTT_D6_combined (raw)
lab_notebook_id | author | year | doi | solution.polymer.semiconductor.name | solution.polymer.semiconductor.Mw_kDa | solution.polymer.semiconductor.Mn_kDa | solution.polymer.semiconductor.PDI | solution.polymer.semiconductor.sidechain | solution.polymer.semiconductor.x_wt | solution.solvent.name | solution.solvent.boiling_point_C | solution.concentration_mg_ml | solution.treatment.secondsolvent.name | solution.treatment.secondsolvent.boiling_point_C | solution.treatment.secondsolvent.vfrac | solution.polymer.insulator.name | solution.polymer.insulator.Mw_kDa | solution.polymer.insulator.PDI | solution.polymer.insulator.x_wt | substrate.material | substrate.dielectric_material | substrate.dielectric_material_thickness_nm | substrate.dielectric_material_2 | substrate.dielectric_material_2_thickness_nm | substrate.source_drain_material | substrate.gate_material | substrate.electrode_config | substrate.channel_length_um | substrate.channel_width_um | substrate.capacitance_per_unit_area_nF_cm2 | substrate.surface_modification | coating_process.deposition_method | coating_process.spin_rate_rpm | coating_process.spin_time_s | coating_process.MGC_blade_height_um | coating_process.MGC_speed_mm_s | coating_process.MGC_blade_angle_degrees | coating_process.MGC_channel_orientation | coating_process.coating_environment | coating_process.coating_temp_C | coating_process.annealing.temp_C | coating_process.annealing.time_hr | coating_process.annealing.environment | film.thickness_nm | film.uv_vis.exciton_bandwidth_meV | film.giwaxs.100_d_spacing_A | film.giwaxs.010_d_spacing_A | film.giwaxs.100_Lc | film.giwaxs.010_Lc | film.rdoc_(100)_[a.u.] | ofet.measurement_temperature_K | ofet.average_hole_mobility_cm2_Vs | ofet.error_hole_mobility_cm2_Vs | ofet.average_electron_mobility_cm2_Vs | ofet.error_electron_mobility_cm2_Vs | ofet.Vthreshold_hole_V | ofet.Vthreshold_electron_V | ofet.I_on_off | ofet.regime | ofet.environment | ofet.SS_V_decade | ofet.transfer_curve.Vds_V | ofet.transfer_curve.Vg_min_V | ofet.transfer_curve.Vg_max_V | ofet.output curve.Vg_min_V | ofet.output_curve .Vg_max_V | ofet.output_curve.Vd_min_V | ofet.output_curve.Vd_max_V | comment
| Lei | 2015 | 10.1039/C5TC02579F | DPP-DTT | 299 | 90 | 3.32 | C2H3-(C8H17)(C10H21) | 100 | C6H5CL | 132 | 4 | [7 empty] | N-Doped Si | SiO2 | 300 |  |  | Au |  | BGTC | 80 | 1500 | 10 | Untreated | Spin-Coating | 1000 | [5 empty] | Ambient |  |  |  | Inert | 40 | [7 empty] | 0.11 | [5 empty] | 380 | Saturation | Ambient | 8.3 |  | -60 | 30
| Lei | 2015 | 10.1039/C5TC02579F | DPP-DTT | 299 | 90 | 3.32 | C2H3-(C8H17)(C10H21) | 100 | C6H5CL | 132 | 4 | [7 empty] | N-Doped Si | SiO2 | 300 |  |  | Au |  | BGTC | 80 | 1500 | 10 | MTS | Spin-Coating | 1000 | [5 empty] | Ambient |  |  |  | Inert | 40 | [7 empty] | 0.29 | [5 empty] | 160000 | Saturation | Ambient | 2.6 |  | -60 | 30
| Lei | 2015 | 10.1039/C5TC02579F | DPP-DTT | 299 | 90 | 3.32 | C2H3-(C8H17)(C10H21) | 100 | C6H5CL | 132 | 4 | [7 empty] | N-Doped Si | SiO2 | 300 |  |  | Au |  | BGTC | 80 | 1500 | 10 | PTS | Spin-Coating | 1000 | [5 empty] | Ambient |  |  |  | Inert | 40 | [7 empty] | 0.23 | [5 empty] | 230000 | Saturation | Ambient | 2.4 |  | -60 | 30
| Lei | 2015 | 10.1039/C5TC02579F | DPP-DTT | 299 | 90 | 3.32 | C2H3-(C8H17)(C10H21) | 100 | C6H5CL | 132 | 4 | [7 empty] | N-Doped Si | SiO2 | 300 |  |  | Au |  | BGTC | 80 | 1500 | 10 | OTS-8 | Spin-Coating | 1000 | [5 empty] | Ambient |  |  |  | Inert | 40 | [7 empty] | 0.73 | [5 empty] | 610000 | Saturation | Ambient | 2.2 |  | -60 | 30
| Lei | 2015 | 10.1039/C5TC02579F | DPP-DTT | 299 | 90 | 3.32 | C2H3-(C8H17)(C10H21) | 100 | C6H5CL | 132 | 4 | [7 empty] | N-Doped Si | SiO2 | 300 |  |  | Au |  | BGTC | 80 | 1500 | 10 | OTS-18 | Spin-Coating | 1000 | [5 empty] | Ambient |  |  |  | Inert | 40 | [7 empty] | 1.86 | [5 empty] | 16000 | Saturation | Ambient | 3 |  | -60 | 30
| Lei | 2015 | 10.1039/C5TC02579F | DPP-DTT | 299 | 90 | 3.32 | C2H3-(C8H17)(C10H21) | 100 | C6H5CL | 132 | 4 | [7 empty] | N-Doped Si | SiO2 | 300 |  |  | Au |  | BGTC | 80 | 1500 | 10 | MTS/OTS-18 | Spin-Coating | 1000 | [5 empty] | Ambient |  |  |  | Inert | 40 | [7 empty] | 0.21 | [5 empty] | 74000 | Saturation | Ambient | 3.3 |  | -60 | 30
| Lei | 2015 | 10.1039/C5TC02579F | DPP-DTT | 299 | 90 | 3.32 | C2H3-(C8H17)(C10H21) | 100 | C6H5CL | 132 | 4 | [7 empty] | N-Doped Si | SiO2 | 300 |  |  | Au |  | BGTC | 80 | 1500 | 10 | OTS-18/MTS | Spin-Coating | 1000 | [5 empty] | Ambient |  |  |  | Inert | 40 | [7 empty] | 0.34 | [5 empty] | 8000 | Saturation | Ambient | 5.7 |  | -60 | 30
| Lei | 2015 | 10.1039/C5TC02579F | DPP-DTT | 299 | 90 | 3.32 | C2H3-(C8H17)(C10H21) | 100 | C6H5CL | 132 | 4 | [7 empty] | N-Doped Si | SiO2 | 300 |  |  | Au |  | BGTC | 80 | 1500 | 10 | PTS/OTS-18 | Spin-Coating | 1000 | [5 empty] | Ambient |  |  |  | Inert | 40 | [7 empty] | 0.24 | [5 empty] | 140000 | Saturation | Ambient | 2.3 |  | -60 | 30
| Lei | 2015 | 10.1039/C5TC02579F | DPP-DTT | 299 | 90 | 3.32 | C2H3-(C8H17)(C10H21) | 100 | C6H5CL | 132 | 4 | [7 empty] | N-Doped Si | SiO2 | 300 |  |  | Au |  | BGTC | 80 | 1500 | 10 | OTS-18/PTS | Spin-Coating | 1000 | [5 empty] | Ambient |  |  |  | Inert | 40 | [7 empty] | 1.97 | [5 empty] | 1300000 | Saturation | Ambient | 2.2 |  | -60 | 30
| Lei | 2015 | 10.1039/C5TC02579F | DPP-DTT | 299 | 90 | 3.32 | C2H3-(C8H17)(C10H21) | 100 | C6H5CL | 132 | 4 | [7 empty] | N-Doped Si | SiO2 | 300 |  |  | Au |  | BGTC | 80 | 1500 | 10 | OTS-8/OTS-18 | Spin-Coating | 1000 | [5 empty] | Ambient |  |  |  | Inert | 40 | [7 empty] | 0.69 | [5 empty] | 670000 | Saturation | Ambient | 2.1 |  | -60 | 30
| Lei | 2015 | 10.1039/C5TC02579F | DPP-DTT | 299 | 90 | 3.32 | C2H3-(C8H17)(C10H21) | 100 | C6H5CL | 132 | 4 | [7 empty] | N-Doped Si | SiO2 | 300 |  |  | Au |  | BGTC | 80 | 1500 | 10 | OTS-18/OTS-8 | Spin-Coating | 1000 | [5 empty] | Ambient |  |  |  | Inert | 40 | [7 empty] | 2.04 | [5 empty] | 1500000 | Saturation | Ambient | 2.1 |  | -60 | 30
| Zhang | 2017 | 10.1021/acs.chemmater.7b03019 | DPP-DTT | 292.2 | 74.9 | 3.9 | C2H3-(C8H17)(C10H21) | 100 | CHCL3 | 61.2 | 5 | [7 empty] | N-Doped Si | SiO2 | 300 |  |  | Au/Cr |  | BGBC | 50 | 2000 | 11.5 | Untreated | Spin-Coating | 1500 | 60 |  |  |  |  | Ambient |  | 160 | 1 | Ambient | 45 | [7 empty] | 0.81 | [6 empty] | Saturation | Nitrogen |  | -80 | -80 | 10 | -80 | 0 | -80 | 0
| Zhang | 2017 | 10.1021/acs.chemmater.7b03019 | DPP-DTT | 292.2 | 74.9 | 3.9 | C2H3-(C8H17)(C10H21) | 0.83 | CHCL3 | 61.2 | 5 |  |  |  | PDMS |  |  | 99.17 | N-Doped Si | SiO2 | 300 |  |  | Au/Cr |  | BGBC | 50 | 2000 | 11.5 | Untreated | Spin-Coating | 1500 | 60 |  |  |  |  | Ambient |  | 160 | 1 | Ambient | 1350 | [7 empty] | 1.53 | [6 empty] | Saturation | Nitrogen |  | -80 | -80 | 10 | -80 | 0 | -80 | 0
| Zhang | 2019 | 10.1021/acs.chemmater.8b05224 | DPP-DTT | 292.2 | 74.9 | 3.9 | C2H3-(C8H17)(C10H21) | 0.41 | CHCL3 | 61.2 | 5 |  |  |  | PDMS |  |  | 99.59 | N-Doped Si | SiO2 | 300 |  |  | Au/Cr |  | BGBC | 50 | 2000 | 11.5 | Untreated | Spin-Coating | 1500 | 60 |  |  |  |  | Ambient |  | 160 | 1 | Ambient | [8 empty] | 0.9 | [6 empty] | Saturation | Nitrogen |  | -80 | -80 | 10 | -80 | 0 | -80 | 0
| Zhang | 2019 | 10.1021/acs.chemmater.8b05224 | DPP-DTT | 292.2 | 74.9 | 3.9 | C2H3-(C8H17)(C10H21) | 0.49 | CHCL3 | 61.2 | 5 |  |  |  | PDMS |  |  | 99.51 | N-Doped Si | SiO2 | 300 |  |  | Au/Cr |  | BGBC | 50 | 2000 | 11.5 | Untreated | Spin-Coating | 1500 | 60 |  |  |  |  | Ambient |  | 160 | 1 | Ambient | [8 empty] | 1.1 | [6 empty] | Saturation | Nitrogen |  | -80 | -80 | 10 | -80 | 0 | -80 | 0
| Zhang | 2019 | 10.1021/acs.chemmater.8b05224 | DPP-DTT | 292.2 | 74.9 | 3.9 | C2H3-(C8H17)(C10H21) | 0.62 | CHCL3 | 61.2 | 5 |  |  |  | PDMS |  |  | 99.38 | N-Doped Si | SiO2 | 300 |  |  | Au/Cr |  | BGBC | 50 | 2000 | 11.5 | Untreated | Spin-Coating | 1500 | 60 |  |  |  |  | Ambient |  | 160 | 1 | Ambient | [8 empty] | 1.25 | [6 empty] | Saturation | Nitrogen |  | -80 | -80 | 10 | -80 | 0 | -80 | 0
| Zhang | 2019 | 10.1021/acs.chemmater.8b05224 | DPP-DTT | 292.2 | 74.9 | 3.9 | C2H3-(C8H17)(C10H21) | 1.23 | CHCL3 | 61.2 | 5 |  |  |  | PDMS |  |  | 98.77 | N-Doped Si | SiO2 | 300 |  |  | Au/Cr |  | BGBC | 50 | 2000 | 11.5 | Untreated | Spin-Coating | 1500 | 60 |  |  |  |  | Ambient |  | 160 | 1 | Ambient | [8 empty] | 1.3 | [6 empty] | Saturation | Nitrogen |  | -80 | -80 | 10 | -80 | 0 | -80 | 0
| Zhang | 2019 | 10.1021/acs.chemmater.8b05224 | DPP-DTT | 292.2 | 74.9 | 3.9 | C2H3-(C8H17)(C10H21) | 2.44 | CHCL3 | 61.2 | 5 |  |  |  | PDMS |  |  | 97.56 | N-Doped Si | SiO2 | 300 |  |  | Au/Cr |  | BGBC | 50 | 2000 | 11.5 | Untreated | Spin-Coating | 1500 | 60 |  |  |  |  | Ambient |  | 160 | 1 | Ambient | [8 empty] | 1.25 | [6 empty] | Saturation | Nitrogen |  | -80 | -80 | 10 | -80 | 0 | -80 | 0
| Zhang | 2019 | 10.1021/acs.chemmater.8b05224 | DPP-DTT | 292.2 | 74.9 | 3.9 | C2H3-(C8H17)(C10H21) | 16.67 | CHCL3 | 61.2 | 5 |  |  |  | PDMS |  |  | 83.33 | N-Doped Si | SiO2 | 300 |  |  | Au/Cr |  | BGBC | 50 | 2000 | 11.5 | Untreated | Spin-Coating | 1500 | 60 |  |  |  |  | Ambient |  | 160 | 1 | Ambient | [8 empty] | 0.9 | [6 empty] | Saturation | Nitrogen |  | -80 | -80 | 10 | -80 | 0 | -80 | 0
| Zhang | 2019 | 10.1021/acs.chemmater.8b05224 | DPP-DTT | 292.2 | 74.9 | 3.9 | C2H3-(C8H17)(C10H21) | 50 | CHCL3 | 61.2 | 5 |  |  |  | PDMS |  |  | 50 | N-Doped Si | SiO2 | 300 |  |  | Au/Cr |  | BGBC | 50 | 2000 | 11.5 | Untreated | Spin-Coating | 1500 | 60 |  |  |  |  | Ambient |  | 160 | 1 | Ambient | [8 empty] | 0.6 | [6 empty] | Saturation | Nitrogen |  | -80 | -80 | 10 | -80 | 0 | -80 | 0
| Li | 2012 | 10.1038/srep00754 | DPP-DTT | 91 | 29 | 3.14 | C2H3-(C8H17)(C10H21) | 100 | C6H5CL | 132 | 5 | [19 empty] | Spin-Coating | [6 empty] | Ambient |  | 160 | 0.5 | Inert | [8 empty] | 1 | [6 empty] | Saturation | Ambient
| Li | 2012 | 10.1038/srep00754 | DPP-DTT | 344 | 71 | 4.85 | C2H3-(C8H17)(C10H21) | 100 | C6H5CL | 132 | 5 | [19 empty] | Spin-Coating | [6 empty] | Ambient |  | 160 | 0.5 | Inert | [8 empty] | 3.8 | [6 empty] | Saturation | Ambient
| Li | 2012 | 10.1038/srep00754 | DPP-DTT | 501 | 110 | 4.55 | C2H3-(C8H17)(C10H21) | 100 | C6H5CL | 132 | 5 | [19 empty] | Spin-Coating | [6 empty] | Ambient |  | 160 | 0.5 | Inert | 100 |  | 18.4 | 3.43 |  |  |  |  | 8.5 | [6 empty] | Saturation | Ambient
| Li | 2012 | 10.1038/srep00754 | DPP-DTT | 501 | 110 | 4.55 | C2H3-(C8H17)(C10H21) | 100 | C6H5CL | 132 | 5 | [7 empty] | N-Doped Si | SiO2 | 200 |  |  | Au |  | BGTC | 100 | 4000 | 17.25 | OTS-8 | Spin-Coating | [6 empty] | Ambient |  | 160 | 0.5 | Inert | 100 |  | 18.4 | 3.43 |  |  |  |  | 6.85 |  | 1.35 |  | 2 |  | 55000000 | Saturation | Ambient | 0.9 | -60 | -60 | 10 | -40 | 10 | -60 | 10
| Li | 2012 | 10.1038/srep00754 | DPP-DTT | 501 | 110 | 4.55 | C2H3-(C8H17)(C10H21) | 100 | C6H5CL | 132 | 5 | [7 empty] | N-Doped Si | SiO2 | 200 |  |  | Au |  | BGTC | 125 | 4000 | 17.25 | OTS-8 | Spin-Coating | [6 empty] | Ambient |  | 160 | 0.5 | Inert | 100 |  | 18.4 | 3.43 |  |  |  |  | 7.25 |  | 1.75 |  | 2 |  | 55000000 | Saturation | Ambient | 0.9 | -60 | -60 | 10 | -40 | 10 | -60 | 10
| Li | 2012 | 10.1038/srep00754 | DPP-DTT | 501 | 110 | 4.55 | C2H3-(C8H17)(C10H21) | 100 | C6H5CL | 132 | 5 | [7 empty] | N-Doped Si | SiO2 | 300 |  |  | Au |  | BGBC | 30 | 1400 | 11 | OTS-18 | Spin-Coating | [6 empty] | Ambient |  | 160 | 0.5 | Ambient | 100 |  | 18.4 | 3.43 |  |  |  |  | 5.75 |  | 2.25 |  | -1 |  | 50500000 | Saturation | Ambient | 1.2 | -80 | -30 | 5 | -20 | 4 | -60 | 0
| Li | 2012 | 10.1038/srep00754 | DPP-DTT | 501 | 110 | 4.55 | C2H3-(C8H17)(C10H21) | 100 | C6H5CL | 132 | 5 | [7 empty] | N-Doped Si | SiO2 | 300 |  |  | Au |  | BGBC | 40 | 1400 | 11 | OTS-18 | Spin-Coating | [6 empty] | Ambient |  | 160 | 0.5 | Ambient | 100 |  | 18.4 | 3.43 |  |  |  |  | 7.95 |  | 2.55 |  | -1 |  | 50500000 | Saturation | Ambient | 1.05 | -80 | -30 | 5 | -20 | 4 | -60 | 0
| Li | 2012 | 10.1038/srep00754 | DPP-DTT | 501 | 110 | 4.55 | C2H3-(C8H17)(C10H21) | 100 | C6H5CL | 132 | 5 | [7 empty] | N-Doped Si | SiO2 | 300 |  |  | Au |  | BGBC | 50 | 1400 | 11 | OTS-18 | Spin-Coating | [6 empty] | Ambient |  | 160 | 0.5 | Ambient | 100 |  | 18.4 | 3.43 |  |  |  |  | 7.85 |  | 2.65 |  | -1.5 |  | 50500000 | Saturation | Ambient | 1.05 | -80 | -30 | 5 | -20 | 4 | -60 | 0
| Li | 2012 | 10.1038/srep00754 | DPP-DTT | 501 | 110 | 4.55 | C2H3-(C8H17)(C10H21) | 100 | C6H5CL | 132 | 5 | [7 empty] | N-Doped Si | SiO2 | 300 |  |  | Au |  | BGBC | 50 | 1400 | 11 | OTS-18 | Spin-Coating | [6 empty] | Ambient |  | 160 | 0.5 | Ambient | 100 |  | 18.4 | 3.43 |  |  |  | 77 | 0.15 |  | 0.03 |  | -5 | 40 |  | Saturation | Nitrogen |  | -40 | -40 | 20 | -50 | -10 | -60 | 0
| Li | 2012 | 10.1038/srep00754 | DPP-DTT | 501 | 110 | 4.55 | C2H3-(C8H17)(C10H21) | 100 | C6H5CL | 132 | 5 | [7 empty] | N-Doped Si | SiO2 | 300 |  |  | Au |  | BGBC | 50 | 1400 | 11 | OTS-18 | Spin-Coating | [6 empty] | Ambient |  | 160 | 0.5 | Ambient | 100 |  | 18.4 | 3.43 |  |  |  | 227 | 2.1 |  | 0.225 |  | 5 | 38 |  | Saturation | Nitrogen |  | -40 | -40 | 20 | -50 | -10 | -60 | 0
| Li | 2012 | 10.1038/srep00754 | DPP-DTT | 501 | 110 | 4.55 | C2H3-(C8H17)(C10H21) | 100 | C6H5CL | 132 | 5 | [7 empty] | N-Doped Si | SiO2 | 300 |  |  | Au |  | BGBC | 50 | 1400 | 11 | OTS-18 | Spin-Coating | [6 empty] | Ambient |  | 160 | 0.5 | Ambient | 100 |  | 18.4 | 3.43 |  |  |  | 377 | 9 |  | 1.2 |  | 25 | 60 |  | Saturation | Nitrogen |  | -40 | -40 | 20 | -50 | -10 | -60 | 0
| Li | 2012 | 10.1038/srep00754 | DPP-DTT | 501 | 110 | 4.55 | C2H3-(C8H17)(C10H21) | 100 | C6H5CL | 132 | 5 | [7 empty] | N-Doped Si | SiO2 | 200 |  |  | Au |  | BGTC | 125 | 4000 | 17.25 | OTS-8 | Blade-Coating | [6 empty] | Ambient |  | 160 |  | Inert | 100 |  | 18.4 | 3.43 |  |  |  |  | 4.4 |  | 0.9 |  | 0 |  | 5500000 | Saturation | Ambient | 1.1 | -60 | -60 | 10 | -40 | 10 | -60 | 10
| Li | 2012 | 10.1038/srep00754 | DPP-DTT | 501 | 110 | 4.55 | C2H3-(C8H17)(C10H21) | 100 | C6H5CL | 132 | 5 | [7 empty] | N-Doped Si | SiO2 | 200 |  |  | Au |  | BGTC | 125 | 1400 | 17.25 | OTS-8 | Inkjet-Coating | [6 empty] | Ambient |  | 160 |  | Inert | 100 |  | 18.4 | 3.43 |  |  |  |  | 2.65 |  | 1.1 |  | 0 |  | 550000 | Saturation | Ambient | 1.1 | -60 | -60 | 10 | -40 | 10 | -60 | 10
| Li | 2012 | 10.1038/srep00754 | DPP-DTT | 501 | 110 | 4.55 | C2H3-(C8H17)(C10H21) | 100 | C6H5CL | 132 | 5 | [7 empty] | PET | PAN | 800 | PMSQ | 50 | Au |  | BGBC | 70 | 7000 | 11.5 | OTS-18 | Spin-Coating | [6 empty] | Ambient |  | 160 | 0.5 | Ambient | 100 |  | 18.4 | 3.43 |  |  |  |  | 3.5 |  | 1.8 |  | -2 |  | 50000000 | Saturation | Ambient | 1.65 | -60 | -40 | 5 | -40 | 10 | -60 | 10
| Lei | 2016 | 10.1038/srep24476 | DPP-DTT | 199 | 55 | 3.62 | C2H3-(C8H17)(C10H21) | 100 | C6H4CL2 | 180 | 4 | [7 empty] | N-Doped Si | SiO2 | 350 |  |  | Au |  | BGTC | 80 | 1500 | 11.5 | OTS-18 | Spin-Coating | 1500 | 150 |  |  |  |  | Ambient |  | 25 | 1 | Ambient | 50 |  |  | 3.65 |  |  |  |  | 1.16 |  |  |  | 9.7 |  | 200000 | Saturation | Ambient |  |  | -60 | 20 | -60 | 0 | -60 | 0
| Lei | 2016 | 10.1038/srep24476 | DPP-DTT | 199 | 55 | 3.62 | C2H3-(C8H17)(C10H21) | 80 | C6H4CL2 | 180 | 4 |  |  |  | PS | 2.2 | 1.01 | 20 | N-Doped Si | SiO2 | 350 |  |  | Au |  | BGTC | 80 | 1500 | 11.5 | OTS-18 | Spin-Coating | 1500 | 150 |  |  |  |  | Ambient |  | 25 | 1 | Ambient | [8 empty] | 3.39 |  |  |  | 6.4 |  | 2000000 | Saturation | Ambient |  |  | -60 | 20 | -60 | 0 | -60 | 0
| Lei | 2016 | 10.1038/srep24476 | DPP-DTT | 199 | 55 | 3.62 | C2H3-(C8H17)(C10H21) | 60 | C6H4CL2 | 180 | 4 |  |  |  | PS | 2.2 | 1.01 | 40 | N-Doped Si | SiO2 | 350 |  |  | Au |  | BGTC | 80 | 1500 | 11.5 | OTS-18 | Spin-Coating | 1500 | 150 |  |  |  |  | Ambient |  | 25 | 1 | Ambient | 50 | [7 empty] | 5.8 |  |  |  | 6.3 |  | 3000000 | Saturation | Ambient |  |  | -60 | 20 | -60 | 0 | -60 | 0
| Lei | 2016 | 10.1038/srep24476 | DPP-DTT | 199 | 55 | 3.62 | C2H3-(C8H17)(C10H21) | 40 | C6H4CL2 | 180 | 4 |  |  |  | PS | 2.2 | 1.01 | 60 | N-Doped Si | SiO2 | 350 |  |  | Au |  | BGTC | 80 | 1500 | 11.5 | OTS-18 | Spin-Coating | 1500 | 150 |  |  |  |  | Ambient |  | 25 | 1 | Ambient | [8 empty] | 6.76 |  |  |  | 1.7 |  | 10000000 | Saturation | Ambient |  |  | -60 | 20 | -60 | 0 | -60 | 0
| Lei | 2016 | 10.1038/srep24476 | DPP-DTT | 199 | 55 | 3.62 | C2H3-(C8H17)(C10H21) | 20 | C6H4CL2 | 180 | 4 |  |  |  | PS | 2.2 | 1.01 | 80 | N-Doped Si | SiO2 | 350 |  |  | Au |  | BGTC | 80 | 1500 | 11.5 | OTS-18 | Spin-Coating | 1500 | 150 |  |  |  |  | Ambient |  | 25 | 1 | Ambient | [8 empty] | 2.57 |  |  |  | 4.6 |  | 10000000 | Saturation | Ambient |  |  | -60 | 20 | -60 | 0 | -60 | 0
| Lei | 2016 | 10.1038/srep24476 | DPP-DTT | 199 | 55 | 3.62 | C2H3-(C8H17)(C10H21) | 40 | C6H4CL2 | 180 | 4 |  |  |  | PS | 19.7 | 1.03 | 60 | N-Doped Si | SiO2 | 350 |  |  | Au |  | BGTC | 80 | 1500 | 11.5 | OTS-18 | Spin-Coating | 1500 | 150 |  |  |  |  | Ambient |  | 25 | 1 | Ambient | [8 empty] | 6 | [6 empty] | Saturation | Ambient |  |  | -60 | 20 | -60 | 0 | -60 | 0
| Lei | 2016 | 10.1038/srep24476 | DPP-DTT | 199 | 55 | 3.62 | C2H3-(C8H17)(C10H21) | 40 | C6H4CL2 | 180 | 4 |  |  |  | PS | 97.1 | 1.03 | 60 | N-Doped Si | SiO2 | 350 |  |  | Au |  | BGTC | 80 | 1500 | 11.5 | OTS-18 | Spin-Coating | 1500 | 150 |  |  |  |  | Ambient |  | 25 | 1 | Ambient | [8 empty] | 5 | [6 empty] | Saturation | Ambient |  |  | -60 | 20 | -60 | 0 | -60 | 0
| Lei | 2016 | 10.1038/srep24476 | DPP-DTT | 199 | 55 | 3.62 | C2H3-(C8H17)(C10H21) | 40 | C6H4CL2 | 180 | 4 |  |  |  | PS | 301.6 | 1.04 | 60 | N-Doped Si | SiO2 | 350 |  |  | Au |  | BGTC | 80 | 1500 | 11.5 | OTS-18 | Spin-Coating | 1500 | 150 |  |  |  |  | Ambient |  | 25 | 1 | Ambient | [8 empty] | 4 | [6 empty] | Saturation | Ambient |  |  | -60 | 20 | -60 | 0 | -60 | 0
| Afzal | 2020 | 10.1016/j.cplett.2020.137507 | DPP-DTT | 91 | 29 | 3.14 | C2H3-(C8H17)(C10H21) | 100 | CHCL3 | 61.2 | 6.5 | [7 empty] | N-Doped Si | Si3N4 |  |  |  | Au |  | BGBC | 120 | 3000 | 15 | Untreated | Spin-Coating | 1000 | 120 |  |  |  |  | Ambient |  |  |  | Inert | 50 | [7 empty] | 0.0003 | [6 empty] | Saturation | Ambient |  | -60 | -80 | 0 | -80 | 0 | -80 | 0
| Afzal | 2020 | 10.1016/j.cplett.2020.137507 | DPP-DTT | 91 | 29 | 3.14 | C2H3-(C8H17)(C10H21) | 100 | CHCL3 | 61.2 | 6.5 | [7 empty] | N-Doped Si | Si3N4 |  |  |  | Au |  | BGBC | 120 | 3000 | 15 | Untreated | Spin-Coating | 1000 | 120 |  |  |  |  | Ambient |  | 65 |  | Inert | 50 | [7 empty] | 0.00085 | [6 empty] | Saturation | Ambient |  | -60 | -80 | 0 | -80 | 0 | -80 | 0
| Afzal | 2020 | 10.1016/j.cplett.2020.137507 | DPP-DTT | 91 | 29 | 3.14 | C2H3-(C8H17)(C10H21) | 100 | CHCL3 | 61.2 | 6.5 | [7 empty] | N-Doped Si | Si3N4 |  |  |  | Au |  | BGBC | 120 | 3000 | 15 | Untreated | Spin-Coating | 1000 | 120 |  |  |  |  | Ambient |  | 100 |  | Inert | 50 | [7 empty] | 0.0035 | [6 empty] | Saturation | Ambient |  | -60 | -80 | 0 | -80 | 0 | -80 | 0
| Afzal | 2020 | 10.1016/j.cplett.2020.137507 | DPP-DTT | 91 | 29 | 3.14 | C2H3-(C8H17)(C10H21) | 100 | CHCL3 | 61.2 | 6.5 | [7 empty] | N-Doped Si | Si3N4 |  |  |  | Au |  | BGBC | 120 | 3000 | 15 | Untreated | Spin-Coating | 1000 | 120 |  |  |  |  | Ambient |  | 150 |  | Inert | 50 | [7 empty] | 0.00057 | [6 empty] | Saturation | Ambient |  | -60 | -80 | 0 | -80 | 0 | -80 | 0
| Afzal | 2020 | 10.1016/j.cplett.2020.137507 | DPP-DTT | 91 | 29 | 3.14 | C2H3-(C8H17)(C10H21) | 100 | CHCL3 | 61.2 | 6.5 | [7 empty] | N-Doped Si | Si3N4 |  |  |  | Au |  | BGBC | 120 | 3000 | 15 | Untreated | Spin-Coating | 1000 | 120 |  |  |  |  | Ambient |  |  |  | Inert | 50 | [7 empty] | 9.5e-05 | [6 empty] | Linear | Ambient |  | -10 | -80 | 0 | -80 | 0 | -80 | 0
| Afzal | 2020 | 10.1016/j.cplett.2020.137507 | DPP-DTT | 91 | 29 | 3.14 | C2H3-(C8H17)(C10H21) | 100 | CHCL3 | 61.2 | 6.5 | [7 empty] | N-Doped Si | Si3N4 |  |  |  | Au |  | BGBC | 120 | 3000 | 15 | Untreated | Spin-Coating | 1000 | 120 |  |  |  |  | Ambient |  | 65 |  | Inert | 50 | [7 empty] | 0.0002 | [6 empty] | Linear | Ambient |  | -10 | -80 | 0 | -80 | 0 | -80 | 0
| Afzal | 2020 | 10.1016/j.cplett.2020.137507 | DPP-DTT | 91 | 29 | 3.14 | C2H3-(C8H17)(C10H21) | 100 | CHCL3 | 61.2 | 6.5 | [7 empty] | N-Doped Si | Si3N4 |  |  |  | Au |  | BGBC | 120 | 3000 | 15 | Untreated | Spin-Coating | 1000 | 120 |  |  |  |  | Ambient |  | 100 |  | Inert | 50 | [7 empty] | 0.00102 | [6 empty] | Linear | Ambient |  | -10 | -80 | 0 | -80 | 0 | -80 | 0
| Afzal | 2020 | 10.1016/j.cplett.2020.137507 | DPP-DTT | 91 | 29 | 3.14 | C2H3-(C8H17)(C10H21) | 100 | CHCL3 | 61.2 | 6.5 | [7 empty] | N-Doped Si | Si3N4 |  |  |  | Au |  | BGBC | 120 | 3000 | 15 | Untreated | Spin-Coating | 1000 | 120 |  |  |  |  | Ambient |  | 150 |  | Inert | 50 | [7 empty] | 0.000365 | [6 empty] | Linear | Ambient |  | -10 | -80 | 0 | -80 | 0 | -80 | 0
| Sarkar | 2020 | 10.1021/acs.chemmater.0c02199 | DPP-DTT | 290 | 143 | 2.03 | C2H3-(C8H17)(C10H21) | 100 | C6H4CL2 | 180 | 3 | [7 empty] | N-Doped Si | SiO2 | 220 |  |  | Ag |  | BGTC | 30 | 1000 | 7.3 | OTS-18 | Spin-Coating | 2000 | 240 |  |  |  |  | Ambient |  | 25 | 1 | Ambient | 16 |  | 21.82 |  | 10.5 |  | 0.457 |  | 0.0484 | 0.02 | 0.104 | 0.024 | -15.5 | 14 |  | Saturation | Nitrogen |  | -30 | -30 | 0 | -20 | 0 | -30 | 0
| Sarkar | 2020 | 10.1021/acs.chemmater.0c02199 | DPP-DTT | 290 | 143 | 2.03 | C2H3-(C8H17)(C10H21) | 100 | C6H4CL2 | 180 | 3 | [7 empty] | N-Doped Si | SiO2 | 220 |  |  | Ag |  | BGTC | 30 | 1000 | 7.3 | OTS-18 | Spin-Coating | 800 | 240 |  |  |  |  | Ambient |  | 25 | 1 | Ambient | 30 | [5 empty] | 0.5 |  | 0.1812 | 0.03 | 0.0716 | 0.02 | -13 | 15.2 |  | Saturation | Nitrogen |  | -30 | -30 | 0 | -20 | 0 | -30 | 0
| Sarkar | 2020 | 10.1021/acs.chemmater.0c02199 | DPP-DTT | 290 | 143 | 2.03 | C2H3-(C8H17)(C10H21) | 100 | C6H4CL2 | 180 | 7 | [7 empty] | N-Doped Si | SiO2 | 220 |  |  | Ag |  | BGTC | 30 | 1000 | 7.3 | OTS-18 | Spin-Coating | 2000 | 240 |  |  |  |  | Ambient |  | 25 | 1 | Ambient | 60 |  | 21.23 |  | 10.9 |  | 0.82 |  | 0.0901 | 0.013 | 0.0206 | 0.013 | -12.4 | 14.07 |  | Saturation | Nitrogen |  | -30 | -30 | 0 | -20 | 0 | -30 | 0
| Sarkar | 2020 | 10.1021/acs.chemmater.0c02199 | DPP-DTT | 290 | 143 | 2.03 | C2H3-(C8H17)(C10H21) | 100 | C6H4CL2 | 180 | 7 | [7 empty] | N-Doped Si | SiO2 | 220 |  |  | Ag |  | BGTC | 30 | 1000 | 7.3 | OTS-18 | Spin-Coating | 800 | 240 |  |  |  |  | Ambient |  | 25 | 1 | Ambient | 100 |  | 21.23 | 3.7 | 11 |  | 0.9 |  | 0.0641 | 0.012 | 0.0099 | 0.003 | -12.9 | 15 |  | Saturation | Nitrogen |  | -30 | -30 | 0 | -20 | 0 | -30 | 0
| Iqbal | 2018 | 10.1016/j.spmi.2018.12.022 | DPP-DTT | 100 | 67 | 3 | C2H3-(C8H17)(C10H21) | 100 | CHCL3 | 61.2 | 6.5 | [7 empty] | N-Doped Si | Si3N4 | 400 | PMMA |  | Au/MoO3 |  | BGTC | 120 | 3000 | 10 | Untreated | Spin-Coating | 1000 | 60 |  |  |  |  | Ambient |  | 100 | 0.33 | Inert | [8 empty] | 0.2 | 0.02 |  |  | -15 |  | 10000000 | Saturation | Ambient |  | -80 | -100 | 0 | -100 | -30 | -80 | 0
| Xi | 2019 | 10.1039/c8sm02517g | DPP-DTT | 279 | 77 | 3.65 | C2H3-(C8H17)(C10H21) | 100 | CHCL3 | 61.2 | 1.6 | [7 empty] | N-Doped Si | SiO2 | 200 |  |  | Au/Cr |  | BGBC | 100 | 1000 |  | DTS | Spin-Coating | 1500 | 30 |  |  |  |  | Ambient |  | 25 |  | Inert | [8 empty] | 0.09 | 0.05 |  |  |  |  | 100 | Saturation | Nitrogen |  |  | -20 | 10 | -60 | 0 | -60 | 0
| Xi | 2019 | 10.1039/c8sm02517g | DPP-DTT | 279 | 77 | 3.65 | C2H3-(C8H17)(C10H21) | 100 | CHCL3 | 61.2 | 1.6 | CH3OH | 64.7 | 15 |  |  |  |  | N-Doped Si | SiO2 | 200 |  |  | Au/Cr |  | BGBC | 100 | 1000 |  | DTS | Spin-Coating | 1500 | 30 |  |  |  |  | Ambient |  | 25 |  | Inert | [8 empty] | 0.14 | 0.01 |  |  |  |  | 1000 | Saturation | Nitrogen |  |  | -20 | 10 | -60 | 0 | -60 | 0
| Kafle | 2020 | 10.1002/adfm.201909787 | DPP-DTT | 102 | 43 | 2 | C4H7-(C10H21)2 | 100 | CHCL3 | 61.2 | 0.5 | [7 empty] | N-Doped Si | SiO2 | 300 |  |  | Ag/MoO3 |  | BGTC | 40 | 800 | 11 | OTS-18 | Blade-Coating |  |  | 100 | 0.5 | 8 | Parallel | Ambient | 25 | 25 |  |  | 3.5 | [7 empty] | 0.00015 | 6.75e-05 |  |  | -35 |  | 100 | Saturation | Nitrogen |  |  | -100 | 20 | -100 | -40 | -100 | 0
| Kafle | 2020 | 10.1002/adfm.201909787 | DPP-DTT | 102 | 43 | 2 | C4H7-(C10H21)2 | 100 | CHCL3 | 61.2 | 0.75 | [7 empty] | N-Doped Si | SiO2 | 300 |  |  | Ag/MoO3 |  | BGTC | 40 | 800 | 11 | OTS-18 | Blade-Coating |  |  | 100 | 0.5 | 8 | Parallel | Ambient | 25 | 25 |  |  | 7.5 | [7 empty] | 0.02 | 0.01496 |  |  | -25 |  | 1000 | Saturation | Nitrogen |  |  | -100 | 20 | -100 | -40 | -100 | 0
| Kafle | 2020 | 10.1002/adfm.201909787 | DPP-DTT | 102 | 43 | 2 | C4H7-(C10H21)2 | 100 | CHCL3 | 61.2 | 1 | [7 empty] | N-Doped Si | SiO2 | 300 |  |  | Ag/MoO3 |  | BGTC | 40 | 800 | 11 | OTS-18 | Blade-Coating |  |  | 100 | 0.5 | 8 | Parallel | Ambient | 25 | 25 |  |  | 13 | [7 empty] | 0.06 | 0.0125 |  |  | -22.5 |  | 10000 | Saturation | Nitrogen |  |  | -100 | 20 | -100 | -40 | -100 | 0
| Kafle | 2020 | 10.1002/adfm.201909787 | DPP-DTT | 102 | 43 | 2 | C4H7-(C10H21)2 | 100 | CHCL3 | 61.2 | 2 | [7 empty] | N-Doped Si | SiO2 | 300 |  |  | Ag/MoO3 |  | BGTC | 40 | 800 | 11 | OTS-18 | Blade-Coating |  |  | 100 | 0.5 | 8 | Parallel | Ambient | 25 | 25 |  |  | 27 | [7 empty] | 0.15 | 0.075 |  |  | -15 |  | 1000000 | Saturation | Nitrogen |  |  | -100 | 20 | -100 | -40 | -100 | 0
| Kafle | 2020 | 10.1002/adfm.201909787 | DPP-DTT | 102 | 43 | 2 | C4H7-(C10H21)2 | 100 | CHCL3 | 61.2 | 5 | [7 empty] | N-Doped Si | SiO2 | 300 |  |  | Ag/MoO3 |  | BGTC | 40 | 800 | 11 | OTS-18 | Blade-Coating |  |  | 100 | 0.5 | 8 | Parallel | Ambient | 25 | 25 |  |  | 42 | [7 empty] | 0.45 | 0.1 |  |  | -5 |  | 100000 | Saturation | Nitrogen |  |  | -100 | 20 | -100 | -40 | -100 | 0
| Kafle | 2020 | 10.1002/adfm.201909787 | DPP-DTT | 102 | 43 | 2 | C4H7-(C10H21)2 | 100 | CHCL3 | 61.2 | 0.5 | [7 empty] | N-Doped Si | SiO2 | 300 |  |  | Ag/MoO3 |  | BGTC | 40 | 800 | 11 | OTS-18 | Blade-Coating |  |  | 100 | 0.5 | 8 | Perpendicular | Ambient | 25 | 25 |  |  | 3.5 | [7 empty] | 0.00045 | 0.0002 |  |  | -35 |  | 100 | Saturation | Nitrogen |  |  | -100 | 20 | -100 | -40 | -100 | 0
| Kafle | 2020 | 10.1002/adfm.201909787 | DPP-DTT | 102 | 43 | 2 | C4H7-(C10H21)2 | 100 | CHCL3 | 61.2 | 0.75 | [7 empty] | N-Doped Si | SiO2 | 300 |  |  | Ag/MoO3 |  | BGTC | 40 | 800 | 11 | OTS-18 | Blade-Coating |  |  | 100 | 0.5 | 8 | Perpendicular | Ambient | 25 | 25 |  |  | 7.5 | [7 empty] | 0.45 | 0.0496 |  |  | -25 |  | 1000 | Saturation | Nitrogen |  |  | -100 | 20 | -100 | -40 | -100 | 0
| Kafle | 2020 | 10.1002/adfm.201909787 | DPP-DTT | 102 | 43 | 2 | C4H7-(C10H21)2 | 100 | CHCL3 | 61.2 | 1 | [7 empty] | N-Doped Si | SiO2 | 300 |  |  | Ag/MoO3 |  | BGTC | 40 | 800 | 11 | OTS-18 | Blade-Coating |  |  | 100 | 0.5 | 8 | Perpendicular | Ambient | 25 | 25 |  |  | 13 | [7 empty] | 0.2 | 0.075 |  |  | -22.5 |  | 10000 | Saturation | Nitrogen |  |  | -100 | 20 | -100 | -40 | -100 | 0
| Kafle | 2020 | 10.1002/adfm.201909787 | DPP-DTT | 102 | 43 | 2 | C4H7-(C10H21)2 | 100 | CHCL3 | 61.2 | 2 | [7 empty] | N-Doped Si | SiO2 | 300 |  |  | Ag/MoO3 |  | BGTC | 40 | 800 | 11 | OTS-18 | Blade-Coating |  |  | 100 | 0.5 | 8 | Perpendicular | Ambient | 25 | 25 |  |  | 27 | [7 empty] | 0.8 | 0.1 |  |  | -15 |  | 1000000 | Saturation | Nitrogen |  |  | -100 | 20 | -100 | -40 | -100 | 0
| Kafle | 2020 | 10.1002/adfm.201909787 | DPP-DTT | 102 | 43 | 2 | C4H7-(C10H21)2 | 100 | CHCL3 | 61.2 | 5 | [7 empty] | N-Doped Si | SiO2 | 300 |  |  | Ag/MoO3 |  | BGTC | 40 | 800 | 11 | OTS-18 | Blade-Coating |  |  | 100 | 0.5 | 8 | Perpendicular | Ambient | 25 | 25 |  |  | 42 | [7 empty] | 0.5 | 0.15 |  |  | -5 |  | 100000 | Saturation | Nitrogen |  |  | -100 | 20 | -100 | -40 | -100 | 0
| Park | 2020 | 10.1063/1.5135977 | DPP-DTT | 250 |  |  | C2H3-(C8H17)(C10H21) | 100 | C6H4CL2 | 180 | 2 | [7 empty] | Glass | 6FDA-DABC | 143 |  |  | Au | Al | BGTC | 50 | 1000 | 0.196 | Untreated | Spin-Coating | 3000 | 60 |  |  |  |  | Ambient | 25 | 100 | 1 | Ambient | [8 empty] | 0.11 | 0.02 |  |  | 0.08 |  | 282000 | Saturation | Ambient | 0.81 | -10 | -10 | 5 |  |  | -10 | 0
| Park | 2020 | 10.1063/1.5135977 | DPP-DTT | 250 |  |  | C2H3-(C8H17)(C10H21) |  | C6H4CL2 | 180 | 2 |  |  |  | PS | 280 |  |  | Glass | 6FDA-DABC | 143 |  |  | Au | Al | BGTC | 50 | 1000 | 0.196 | Untreated | Spin-Coating | 3000 | 60 |  |  |  |  | Ambient | 25 | 100 | 1 | Ambient | [8 empty] | 0.3 | 0.02 |  |  | -0.17 |  | 446000 | Saturation | Ambient | 0.59 | -10 | -10 | 5 |  |  | -10 | 0
| Park | 2020 | 10.1063/1.5135977 | DPP-DTT | 250 |  |  | C2H3-(C8H17)(C10H21) |  | C6H4CL2 | 180 | 2 |  |  |  | PS | 280 |  |  | Glass | 6FDA-DABC | 77 |  |  | Au | Al | BGTC | 50 | 1000 | 0.354 | Untreated | Spin-Coating | 3000 | 60 |  |  |  |  | Ambient | 25 | 25 | 1 | Inert | [8 empty] | 0.1 | 0.01 |  |  | -0.8 |  | 232000 | Saturation | Ambient | 0.44 | -5 | -5 | 1 |  |  | -5 | 0 | Dielectric annealing temperature Is 25 C
| Park | 2020 | 10.1063/1.5135977 | DPP-DTT | 250 |  |  | C2H3-(C8H17)(C10H21) |  | C6H4CL2 | 180 | 2 |  |  |  | PS | 280 |  |  | Glass | 6FDA-DABC | 77 |  |  | Au | Al | BGTC | 50 | 1000 | 0.354 | Untreated | Spin-Coating | 3000 | 60 |  |  |  |  | Ambient | 25 | 100 | 1 | Ambient | [8 empty] | 0.11 | 0.01 |  |  | -0.8 |  | 163000 | Saturation | Ambient | 0.64 | -5 | -5 | 1 |  |  | -5 | 0 | Dielectric annealing temperature Is 100 C
| Park | 2020 | 10.1063/1.5135977 | DPP-DTT | 250 |  |  | C2H3-(C8H17)(C10H21) |  | C6H4CL2 | 180 | 2 |  |  |  | PS | 280 |  |  | Glass | 6FDA-DABC | 77 |  |  | Au | Al | BGTC | 50 | 1000 | 0.354 | Untreated | Spin-Coating | 3000 | 60 |  |  |  |  | Ambient | 25 | 25 | 1 | Inert | [8 empty] | 0.02 |  |  |  | -0.54 |  | 17300 | Linear | Ambient | 0.15 | -0.5 | -5 | 1 |  |  | -5 | 0 | Dielectric annealing temperature Is 25 C
| Park | 2020 | 10.1063/1.5135977 | DPP-DTT | 250 |  |  | C2H3-(C8H17)(C10H21) |  | C6H4CL2 | 180 | 2 |  |  |  | PS | 280 |  |  | Glass | 6FDA-DABC | 77 |  |  | Au | Al | BGTC | 50 | 1000 | 0.354 | Untreated | Spin-Coating | 3000 | 60 |  |  |  |  | Ambient | 25 | 100 | 1 | Ambient | [8 empty] | 0.02 |  |  |  | -0.54 |  | 17300 | Linear | Ambient | 0.15 | -0.5 | -5 | 1 |  |  | -5 | 0 | Dielectric annealing temperature Is 100 C
| Armin | 2015 | 10.1039/c5tc02133b | DPP-DTT | 350 | 125 | 2.8 | C2H3-(C8H17)(C10H21) | 100 | CHCL3 | 61.2 | 4 | C6H4Cl2 | 180 | 7 |  |  |  |  | N-Doped Si | Si3N4 | 400 | PMMA | 150 | Au |  | BGTC |  |  |  | Untreated | Spin-Coating | 1000 | 60 | [9 empty] | 100 |  | 19.73 | 3.8 | 10.9 | 3.4 |  |  | 2 |  | 1 |  |  |  |  | Saturation | Nitrogen |  | -100 | -100 | 100 | -100 | 0
| Armin | 2015 | 10.1039/c5tc02133b | DPP-DTT | 350 | 125 | 2.8 | C2H3-(C8H17)(C10H21) | 100 | CHCL3 | 61.2 | 4 | [7 empty] | N-Doped Si | Si3N4 | 400 | PMMA | 150 | Au |  | BGTC |  |  |  | Untreated | Spin-Coating | 1000 | 60 | [9 empty] | 100 |  | 19.53 | 3.88 | 4.65 | 4 |  |  | 1 |  | 0.35 |  |  |  |  | Saturation | Nitrogen |  | -100 | -100 | 100 | -100 | 0
| Armin | 2015 | 10.1039/c5tc02133b | DPP-DTT | 50 | 20 | 2.5 | C2H3-(C8H17)(C10H21) | 100 | CHCL3 | 61.2 | 4 | C6H4Cl2 | 180 | 7 |  |  |  |  | N-Doped Si | Si3N4 | 400 | PMMA | 150 | Au |  | BGTC |  |  |  | Untreated | Spin-Coating | 1000 | 60 | [9 empty] | 100 |  | 19.57 | 3.88 | 10.7 | 4.8 |  |  | 0.1 |  | 0.01 |  |  |  |  | Saturation | Nitrogen |  | -100 | -100 | 100 | -100 | 0
| Armin | 2015 | 10.1039/c5tc02133b | DPP-DTT | 350 | 125 | 2.8 | C2H3-(C8H17)(C10H21) | 25 | CHCL3 | 61.2 | 4 | C6H4Cl2 | 180 | 7 | PC70BM |  |  | 75 | N-Doped Si | Si3N4 | 400 | PMMA | 150 | Au |  | BGTC |  |  |  | Untreated | Spin-Coating | 1000 | 60 | [11 empty] | 18.76 |  | 5.88 |  |  |  | 0.1 |  | 0 |  |  |  |  | Saturation | Nitrogen |  | -100 | -100 | 100 | -100 | 0
| Armin | 2015 | 10.1039/c5tc02133b | DPP-DTT | 50 | 20 | 2.5 | C2H3-(C8H17)(C10H21) | 25 | CHCL3 | 61.2 | 4 | C6H4Cl2 | 180 | 7 | PC70BM |  |  | 75 | N-Doped Si | Si3N4 | 400 | PMMA | 150 | Au |  | BGTC |  |  |  | Untreated | Spin-Coating | 1000 | 60 | [11 empty] | 19.44 | 3.91 | 13.8 | 5.8 |  |  | 0.01 |  | 0 |  |  |  |  | Saturation | Nitrogen |  | -100 | -100 | 100 | -100 | 0
| Xu | 2013 | 10.1039/c3nr03989g | DPP-DTT |  | 106 |  | C2H3-(C8H17)(C10H21) | 100 |  |  | 10 |  |  |  | PCBM |  |  |  | N-Doped Si | SiO2 | 300 |  |  | Au |  | BGBC | 10 | 15000 | 10.5 | OTS-18 | Spin-Coating | [6 empty] | Ambient |  | 135 | 0.5 | Inert | [8 empty] | 0.14 |  | 0.06 |  |  |  | 100000 | Saturation |  |  | -40 | -20 | 40
| Xu | 2013 | 10.1039/c3nr03989g | DPP-DTT |  | 106 |  | C2H3-(C8H17)(C10H21) | 50 |  |  | 10 |  |  |  | PCBM |  |  | 50 | N-Doped Si | SiO2 | 300 |  |  | Au |  | BGBC | 10 | 15000 | 10.5 | OTS-18 | Spin-Coating | [6 empty] | Ambient |  | 135 | 0.5 | Inert | [8 empty] | 0.3 |  | 8e-06 |  |  |  | 100000 | Saturation |  |  | -40 | -20 | 40
| Baek | 2018 | 10.1021/acsami.8b03288 | DPP-DTT |  |  |  | C2H3-(C8H17)(C10H21) | 100 | CHCL3 | 61.2 | 5 | [7 empty] | Glass | PVP | 430 |  |  | Au |  | BGTC | 50 | 1000 | 8.5 | Untreated | Spin-Coating | [6 empty] | Ambient |  | 200 | 1 | Inert | [8 empty] | 0.1 |  | 0 |  |  |  |  | Saturation | Nitrogen |  | -60 | -60 | 20 | -50 | -10 | -60 | 0
| Baek | 2018 | 10.1021/acsami.8b03288 | DPP-DTT |  |  |  | C2H3-(C8H17)(C10H21) | 100 | CHCL3 | 61.2 | 5 | [7 empty] | Glass | Shellac | 320 |  |  | Au |  | BGTC | 50 | 1000 | 9.36 | Untreated | Spin-Coating | [6 empty] | Ambient |  | 200 | 1 | Inert | [8 empty] | 0.084 |  | 0.24 |  |  |  |  | Saturation | Nitrogen |  | -60 | -60 | 60 | -80 | -20 | -60 | 0
| Qu | 2017 | 10.1021/acsami.7b08133 | DPP-DTT | 104 | 20 | 5.2 | C4H7-(C10H21)2 | 100 | CHCL3 | 61.2 | 5 | [7 empty] | N-Doped Si | SiO2 | 300 |  |  | Au |  | BGTC | 70 | 4500 | 11 | OTS-18 | Blade-Coating |  |  | 100 | 0.5 | 7 | Parallel |  | 25 | 25 |  |  | 33.5 |  |  | 3.55 |  |  |  |  | 0.1 | [6 empty] | Saturation | Nitrogen |  | -100 | -100 | -10 | -100 | -30 | -100 | 0
| Qu | 2017 | 10.1021/acsami.7b08133 | DPP-DTT | 104 | 20 | 5.2 | C4H7-(C10H21)2 | 100 | CHCL3 | 61.2 | 7 | [7 empty] | N-Doped Si | SiO2 | 300 |  |  | Au |  | BGTC | 70 | 4500 | 11 | OTS-18 | Blade-Coating |  |  | 100 | 0.5 | 7 | Parallel |  | 25 | 25 |  |  | 46.9 |  |  | 3.55 |  |  |  |  | 0.17 | [6 empty] | Saturation | Nitrogen |  | -100 | -100 | -10 | -100 | -30 | -100 | 0
| Qu | 2017 | 10.1021/acsami.7b08133 | DPP-DTT | 104 | 20 | 5.2 | C4H7-(C10H21)2 | 100 | CHCL3 | 61.2 | 8.5 | [7 empty] | N-Doped Si | SiO2 | 300 |  |  | Au |  | BGTC | 70 | 4500 | 11 | OTS-18 | Blade-Coating |  |  | 100 | 0.5 | 7 | Parallel |  | 25 | 25 |  |  | 56.95 |  |  | 3.55 |  |  |  |  | 0.15 | [6 empty] | Saturation | Nitrogen |  | -100 | -100 | -10 | -100 | -30 | -100 | 0
| Qu | 2017 | 10.1021/acsami.7b08133 | DPP-DTT | 104 | 20 | 5.2 | C4H7-(C10H21)2 | 100 | CHCL3 | 61.2 | 10 | [7 empty] | N-Doped Si | SiO2 | 300 |  |  | Au |  | BGTC | 70 | 4500 | 11 | OTS-18 | Blade-Coating |  |  | 100 | 0.5 | 7 | Parallel |  | 25 | 25 |  |  | 67 |  |  | 3.55 |  |  |  |  | 0.28 | [6 empty] | Saturation | Nitrogen |  | -100 | -100 | -10 | -100 | -30 | -100 | 0
| Qu | 2017 | 10.1021/acsami.7b08133 | DPP-DTT | 104 | 20 | 5.2 | C4H7-(C10H21)2 | 100 | CHCL3 | 61.2 | 12 | [7 empty] | N-Doped Si | SiO2 | 300 |  |  | Au |  | BGTC | 70 | 4500 | 11 | OTS-18 | Blade-Coating |  |  | 100 | 0.5 | 7 | Parallel |  | 25 | 25 |  |  | 80.4 |  |  | 3.55 |  |  |  |  | 0.2 | [6 empty] | Saturation | Nitrogen |  | -100 | -100 | -10 | -100 | -30 | -100 | 0
| Qu | 2017 | 10.1021/acsami.7b08133 | DPP-DTT | 104 | 20 | 5.2 | C4H7-(C10H21)2 | 100 | CHCL3 | 61.2 | 14 | [7 empty] | N-Doped Si | SiO2 | 300 |  |  | Au |  | BGTC | 70 | 4500 | 11 | OTS-18 | Blade-Coating |  |  | 100 | 0.5 | 7 | Parallel |  | 25 | 25 |  |  | 93.8 |  |  | 3.55 |  |  |  |  | 0.29 | [6 empty] | Saturation | Nitrogen |  | -100 | -100 | -10 | -100 | -30 | -100 | 0
| Qu | 2017 | 10.1021/acsami.7b08133 | DPP-DTT | 104 | 20 | 5.2 | C4H7-(C10H21)2 | 100 | CHCL3 | 61.2 | 16 | [7 empty] | N-Doped Si | SiO2 | 300 |  |  | Au |  | BGTC | 70 | 4500 | 11 | OTS-18 | Blade-Coating |  |  | 100 | 0.5 | 7 | Parallel |  | 25 | 25 |  |  | 107.2 |  |  | 3.55 |  |  |  |  | 0.325 | [6 empty] | Saturation | Nitrogen |  | -100 | -100 | -10 | -100 | -30 | -100 | 0
| Qu | 2017 | 10.1021/acsami.7b08133 | DPP-DTT | 104 | 20 | 5.2 | C4H7-(C10H21)2 | 100 | CHCL3 | 61.2 | 18 | [7 empty] | N-Doped Si | SiO2 | 300 |  |  | Au |  | BGTC | 70 | 4500 | 11 | OTS-18 | Blade-Coating |  |  | 100 | 0.5 | 7 | Parallel |  | 25 | 25 |  |  | 120.6 |  |  | 3.55 |  |  |  |  | 0.36 | [6 empty] | Saturation | Nitrogen |  | -100 | -100 | -10 | -100 | -30 | -100 | 0
| Qu | 2017 | 10.1021/acsami.7b08133 | DPP-DTT | 104 | 20 | 5.2 | C4H7-(C10H21)2 | 100 | CHCL3 | 61.2 | 25 | [7 empty] | N-Doped Si | SiO2 | 300 |  |  | Au |  | BGTC | 70 | 4500 | 11 | OTS-18 | Blade-Coating |  |  | 100 | 0.5 | 7 | Parallel |  | 25 | 25 |  |  | 167.5 |  |  | 3.55 |  |  |  |  | 0.4 | [6 empty] | Saturation | Nitrogen |  | -100 | -100 | -10 | -100 | -30 | -100 | 0
| Qu | 2017 | 10.1021/acsami.7b08133 | DPP-DTT | 104 | 20 | 5.2 | C4H7-(C10H21)2 | 100 | CHCL3 | 61.2 | 5 | [7 empty] | N-Doped Si | SiO2 | 300 |  |  | Au |  | BGTC | 70 | 4500 | 11 | OTS-18 | Blade-Coating |  |  | 100 | 0.5 | 7 | Perpendicular |  | 25 | 25 |  |  | 33.5 |  |  | 3.55 |  |  |  |  | 0.18 | [6 empty] | Saturation | Nitrogen |  | -100 | -100 | -10 | -100 | -30 | -100 | 0
| Qu | 2017 | 10.1021/acsami.7b08133 | DPP-DTT | 104 | 20 | 5.2 | C4H7-(C10H21)2 | 100 | CHCL3 | 61.2 | 7 | [7 empty] | N-Doped Si | SiO2 | 300 |  |  | Au |  | BGTC | 70 | 4500 | 11 | OTS-18 | Blade-Coating |  |  | 100 | 0.5 | 7 | Perpendicular |  | 25 | 25 |  |  | 46.9 |  |  | 3.55 |  |  |  |  | 0.28 | [6 empty] | Saturation | Nitrogen |  | -100 | -100 | -10 | -100 | -30 | -100 | 0
| Qu | 2017 | 10.1021/acsami.7b08133 | DPP-DTT | 104 | 20 | 5.2 | C4H7-(C10H21)2 | 100 | CHCL3 | 61.2 | 8.5 | [7 empty] | N-Doped Si | SiO2 | 300 |  |  | Au |  | BGTC | 70 | 4500 | 11 | OTS-18 | Blade-Coating |  |  | 100 | 0.5 | 7 | Perpendicular |  | 25 | 25 |  |  | 56.95 |  |  | 3.55 |  |  |  |  | 0.23 | [6 empty] | Saturation | Nitrogen |  | -100 | -100 | -10 | -100 | -30 | -100 | 0
| Qu | 2017 | 10.1021/acsami.7b08133 | DPP-DTT | 104 | 20 | 5.2 | C4H7-(C10H21)2 | 100 | CHCL3 | 61.2 | 10 | [7 empty] | N-Doped Si | SiO2 | 300 |  |  | Au |  | BGTC | 70 | 4500 | 11 | OTS-18 | Blade-Coating |  |  | 100 | 0.5 | 7 | Perpendicular |  | 25 | 25 |  |  | 67 |  |  | 3.55 |  |  |  |  | 0.315 | [6 empty] | Saturation | Nitrogen |  | -100 | -100 | -10 | -100 | -30 | -100 | 0
| Qu | 2017 | 10.1021/acsami.7b08133 | DPP-DTT | 104 | 20 | 5.2 | C4H7-(C10H21)2 | 100 | CHCL3 | 61.2 | 12 | [7 empty] | N-Doped Si | SiO2 | 300 |  |  | Au |  | BGTC | 70 | 4500 | 11 | OTS-18 | Blade-Coating |  |  | 100 | 0.5 | 7 | Perpendicular |  | 25 | 25 |  |  | 80.4 |  |  | 3.55 |  |  |  |  | 0.18 | [6 empty] | Saturation | Nitrogen |  | -100 | -100 | -10 | -100 | -30 | -100 | 0
| Qu | 2017 | 10.1021/acsami.7b08133 | DPP-DTT | 104 | 20 | 5.2 | C4H7-(C10H21)2 | 100 | CHCL3 | 61.2 | 14 | [7 empty] | N-Doped Si | SiO2 | 300 |  |  | Au |  | BGTC | 70 | 4500 | 11 | OTS-18 | Blade-Coating |  |  | 100 | 0.5 | 7 | Perpendicular |  | 25 | 25 |  |  | 93.8 |  |  | 3.55 |  |  |  |  | 0.28 | [6 empty] | Saturation | Nitrogen |  | -100 | -100 | -10 | -100 | -30 | -100 | 0
| Qu | 2017 | 10.1021/acsami.7b08133 | DPP-DTT | 104 | 20 | 5.2 | C4H7-(C10H21)2 | 100 | CHCL3 | 61.2 | 16 | [7 empty] | N-Doped Si | SiO2 | 300 |  |  | Au |  | BGTC | 70 | 4500 | 11 | OTS-18 | Blade-Coating |  |  | 100 | 0.5 | 7 | Perpendicular |  | 25 | 25 |  |  | 107.2 |  |  | 3.55 |  |  |  |  | 0.3 | [6 empty] | Saturation | Nitrogen |  | -100 | -100 | -10 | -100 | -30 | -100 | 0
| Qu | 2017 | 10.1021/acsami.7b08133 | DPP-DTT | 104 | 20 | 5.2 | C4H7-(C10H21)2 | 100 | CHCL3 | 61.2 | 18 | [7 empty] | N-Doped Si | SiO2 | 300 |  |  | Au |  | BGTC | 70 | 4500 | 11 | OTS-18 | Blade-Coating |  |  | 100 | 0.5 | 7 | Perpendicular |  | 25 | 25 |  |  | 120.6 |  |  | 3.55 |  |  |  |  | 0.28 | [6 empty] | Saturation | Nitrogen |  | -100 | -100 | -10 | -100 | -30 | -100 | 0
| Qu | 2017 | 10.1021/acsami.7b08133 | DPP-DTT | 104 | 20 | 5.2 | C4H7-(C10H21)2 | 100 | CHCL3 | 61.2 | 25 | [7 empty] | N-Doped Si | SiO2 | 300 |  |  | Au |  | BGTC | 70 | 4500 | 11 | OTS-18 | Blade-Coating |  |  | 100 | 0.5 | 7 | Perpendicular |  | 25 | 25 |  |  | 167.5 |  |  | 3.49 |  |  |  |  | 0.275 | [6 empty] | Saturation | Nitrogen |  | -100 | -100 | -10 | -100 | -30 | -100 | 0
| Qu | 2017 | 10.1021/acsami.7b08133 | DPP-DTT | 104 | 20 | 5.2 | C4H7-(C10H21)2 | 100 | CHCL3 | 61.2 | 3 | [7 empty] | N-Doped Si | CYTOP | 447 |  |  | Au |  | TGBC | 70 | 4500 | 4.2 | OTS-18 | Blade-Coating |  |  | 100 | 0.5 | 7 | Perpendicular |  | 25 | 100 | 0.5 |  | 20.1 |  |  | 3.55 |  |  |  |  | 0.08 | [6 empty] | Saturation | Nitrogen |  | -60 | -60 | 0 | -80 | -20 | -100 | 0
| Qu | 2017 | 10.1021/acsami.7b08133 | DPP-DTT | 104 | 20 | 5.2 | C4H7-(C10H21)2 | 100 | CHCL3 | 61.2 | 5 | [7 empty] | N-Doped Si | CYTOP | 447 |  |  | Au |  | TGBC | 70 | 4500 | 4.2 | OTS-18 | Blade-Coating |  |  | 100 | 0.5 | 7 | Perpendicular |  | 25 | 100 | 0.5 |  | 33.5 |  |  | 3.55 |  |  |  |  | 0.125 | [6 empty] | Saturation | Nitrogen |  | -60 | -60 | 0 | -80 | -20 | -100 | 0
| Qu | 2017 | 10.1021/acsami.7b08133 | DPP-DTT | 104 | 20 | 5.2 | C4H7-(C10H21)2 | 100 | CHCL3 | 61.2 | 7 | [7 empty] | N-Doped Si | CYTOP | 447 |  |  | Au |  | TGBC | 70 | 4500 | 4.2 | OTS-18 | Blade-Coating |  |  | 100 | 0.5 | 7 | Perpendicular |  | 25 | 100 | 0.5 |  | 46.9 |  |  | 3.55 |  |  |  |  | 0.08 | [6 empty] | Saturation | Nitrogen |  | -60 | -60 | 0 | -80 | -20 | -100 | 0
| Qu | 2017 | 10.1021/acsami.7b08133 | DPP-DTT | 104 | 20 | 5.2 | C4H7-(C10H21)2 | 100 | CHCL3 | 61.2 | 8.5 | [7 empty] | N-Doped Si | CYTOP | 447 |  |  | Au |  | TGBC | 70 | 4500 | 4.2 | OTS-18 | Blade-Coating |  |  | 100 | 0.5 | 7 | Perpendicular |  | 25 | 100 | 0.5 |  | 56.95 |  |  | 3.55 |  |  |  |  | 0.08 | [6 empty] | Saturation | Nitrogen |  | -60 | -60 | 0 | -80 | -20 | -100 | 0
| Qu | 2017 | 10.1021/acsami.7b08133 | DPP-DTT | 104 | 20 | 5.2 | C4H7-(C10H21)2 | 100 | CHCL3 | 61.2 | 10 | [7 empty] | N-Doped Si | CYTOP | 447 |  |  | Au |  | TGBC | 70 | 4500 | 4.2 | OTS-18 | Blade-Coating |  |  | 100 | 0.5 | 7 | Perpendicular |  | 25 | 100 | 0.5 |  | 67 |  |  | 3.55 |  |  |  |  | 0.08 | [6 empty] | Saturation | Nitrogen |  | -60 | -60 | 0 | -80 | -20 | -100 | 0
| Qu | 2017 | 10.1021/acsami.7b08133 | DPP-DTT | 104 | 20 | 5.2 | C4H7-(C10H21)2 | 100 | CHCL3 | 61.2 | 12 | [7 empty] | N-Doped Si | CYTOP | 447 |  |  | Au |  | TGBC | 70 | 4500 | 4.2 | OTS-18 | Blade-Coating |  |  | 100 | 0.5 | 7 | Perpendicular |  | 25 | 100 | 0.5 |  | 80.4 |  |  | 3.55 |  |  |  |  | 0.13 | [6 empty] | Saturation | Nitrogen |  | -60 | -60 | 0 | -80 | -20 | -100 | 0
| Qu | 2017 | 10.1021/acsami.7b08133 | DPP-DTT | 104 | 20 | 5.2 | C4H7-(C10H21)2 | 100 | CHCL3 | 61.2 | 14 | [7 empty] | N-Doped Si | CYTOP | 447 |  |  | Au |  | TGBC | 70 | 4500 | 4.2 | OTS-18 | Blade-Coating |  |  | 100 | 0.5 | 7 | Perpendicular |  | 25 | 100 | 0.5 |  | 93.8 |  |  | 3.55 |  |  |  |  | 0.125 | [6 empty] | Saturation | Nitrogen |  | -60 | -60 | 0 | -80 | -20 | -100 | 0
| Qu | 2017 | 10.1021/acsami.7b08133 | DPP-DTT | 104 | 20 | 5.2 | C4H7-(C10H21)2 | 100 | CHCL3 | 61.2 | 16 | [7 empty] | N-Doped Si | CYTOP | 447 |  |  | Au |  | TGBC | 70 | 4500 | 4.2 | OTS-18 | Blade-Coating |  |  | 100 | 0.5 | 7 | Perpendicular |  | 25 | 100 | 0.5 |  | 107.2 |  |  | 3.55 |  |  |  |  | 0.05 | [6 empty] | Saturation | Nitrogen |  | -60 | -60 | 0 | -80 | -20 | -100 | 0
| Qu | 2017 | 10.1021/acsami.7b08133 | DPP-DTT | 104 | 20 | 5.2 | C4H7-(C10H21)2 | 100 | CHCL3 | 61.2 | 18 | [7 empty] | N-Doped Si | CYTOP | 447 |  |  | Au |  | TGBC | 70 | 4500 | 4.2 | OTS-18 | Blade-Coating |  |  | 100 | 0.5 | 7 | Perpendicular |  | 25 | 100 | 0.5 |  | 120.6 |  |  | 3.55 |  |  |  |  | 0.075 | [6 empty] | Saturation | Nitrogen |  | -60 | -60 | 0 | -80 | -20 | -100 | 0
| Qu | 2017 | 10.1021/acsami.7b08133 | DPP-DTT | 104 | 20 | 5.2 | C4H7-(C10H21)2 | 100 | CHCL3 | 61.2 | 25 | [7 empty] | N-Doped Si | CYTOP | 447 |  |  | Au |  | TGBC | 70 | 4500 | 4.2 | OTS-18 | Blade-Coating |  |  | 100 | 0.5 | 7 | Perpendicular |  | 25 | 100 | 0.5 |  | 167.5 |  |  | 3.55 |  |  |  |  | 0.095 | [6 empty] | Saturation | Nitrogen |  | -60 | -60 | 0 | -80 | -20 | -100 | 0
| Qu | 2017 | 10.1021/acsami.7b08133 | DPP-DTT | 104 | 20 | 5.2 | C4H7-(C10H21)2 | 100 | CHCL3 | 61.2 | 3 | [7 empty] | N-Doped Si | CYTOP | 447 |  |  | Au |  | TGBC | 70 | 4500 | 4.2 | OTS-18 | Blade-Coating |  |  | 100 | 0.5 | 7 | Parallel |  | 25 | 100 | 0.5 |  | 20.1 |  |  | 3.55 |  |  |  |  | 0.055 | [6 empty] | Saturation | Nitrogen |  | -60 | -60 | 0 | -80 | -20 | -100 | 0
| Qu | 2017 | 10.1021/acsami.7b08133 | DPP-DTT | 104 | 20 | 5.2 | C4H7-(C10H21)2 | 100 | CHCL3 | 61.2 | 5 | [7 empty] | N-Doped Si | CYTOP | 447 |  |  | Au |  | TGBC | 70 | 4500 | 4.2 | OTS-18 | Blade-Coating |  |  | 100 | 0.5 | 7 | Parallel |  | 25 | 100 | 0.5 |  | 33.5 |  |  | 3.55 |  |  |  |  | 0.325 | [6 empty] | Saturation | Nitrogen |  | -60 | -60 | 0 | -80 | -20 | -100 | 0
| Qu | 2017 | 10.1021/acsami.7b08133 | DPP-DTT | 104 | 20 | 5.2 | C4H7-(C10H21)2 | 100 | CHCL3 | 61.2 | 7 | [7 empty] | N-Doped Si | CYTOP | 447 |  |  | Au |  | TGBC | 70 | 4500 | 4.2 | OTS-18 | Blade-Coating |  |  | 100 | 0.5 | 7 | Parallel |  | 25 | 100 | 0.5 |  | 46.9 |  |  | 3.55 |  |  |  |  | 0.3 | [6 empty] | Saturation | Nitrogen |  | -60 | -60 | 0 | -80 | -20 | -100 | 0
| Qu | 2017 | 10.1021/acsami.7b08133 | DPP-DTT | 104 | 20 | 5.2 | C4H7-(C10H21)2 | 100 | CHCL3 | 61.2 | 10 | [7 empty] | N-Doped Si | CYTOP | 447 |  |  | Au |  | TGBC | 70 | 4500 | 4.2 | OTS-18 | Blade-Coating |  |  | 100 | 0.5 | 7 | Parallel |  | 25 | 100 | 0.5 |  | 67 |  |  | 3.55 |  |  |  |  | 0.35 | [6 empty] | Saturation | Nitrogen |  | -60 | -60 | 0 | -80 | -20 | -100 | 0
| Qu | 2017 | 10.1021/acsami.7b08133 | DPP-DTT | 104 | 20 | 5.2 | C4H7-(C10H21)2 | 100 | CHCL3 | 61.2 | 12 | [7 empty] | N-Doped Si | CYTOP | 447 |  |  | Au |  | TGBC | 70 | 4500 | 4.2 | OTS-18 | Blade-Coating |  |  | 100 | 0.5 | 7 | Parallel |  | 25 | 100 | 0.5 |  | 80.4 |  |  | 3.55 |  |  |  |  | 0.38 | [6 empty] | Saturation | Nitrogen |  | -60 | -60 | 0 | -80 | -20 | -100 | 0
| Qu | 2017 | 10.1021/acsami.7b08133 | DPP-DTT | 104 | 20 | 5.2 | C4H7-(C10H21)2 | 100 | CHCL3 | 61.2 | 14 | [7 empty] | N-Doped Si | CYTOP | 447 |  |  | Au |  | TGBC | 70 | 4500 | 4.2 | OTS-18 | Blade-Coating |  |  | 100 | 0.5 | 7 | Parallel |  | 25 | 100 | 0.5 |  | 93.8 |  |  | 3.55 |  |  |  |  | 0.425 | [6 empty] | Saturation | Nitrogen |  | -60 | -60 | 0 | -80 | -20 | -100 | 0
| Qu | 2017 | 10.1021/acsami.7b08133 | DPP-DTT | 104 | 20 | 5.2 | C4H7-(C10H21)2 | 100 | CHCL3 | 61.2 | 18 | [7 empty] | N-Doped Si | CYTOP | 447 |  |  | Au |  | TGBC | 70 | 4500 | 4.2 | OTS-18 | Blade-Coating |  |  | 100 | 0.5 | 7 | Parallel |  | 25 | 100 | 0.5 |  | 120.6 |  |  | 3.55 |  |  |  |  | 0.4 | [6 empty] | Saturation | Nitrogen |  | -60 | -60 | 0 | -80 | -20 | -100 | 0
| Qu | 2017 | 10.1021/acsami.7b08133 | DPP-DTT | 104 | 20 | 5.2 | C4H7-(C10H21)2 | 100 | CHCL3 | 61.2 | 25 | [7 empty] | N-Doped Si | CYTOP | 447 |  |  | Au |  | TGBC | 70 | 4500 | 4.2 | OTS-18 | Blade-Coating |  |  | 100 | 0.5 | 7 | Parallel |  | 25 | 100 | 0.5 |  | 167.5 |  |  | 3.49 |  |  |  |  | 0.3 | [6 empty] | Saturation | Nitrogen |  | -60 | -60 | 0 | -80 | -20 | -100 | 0
RV_1.99_M317_3 | Venkatesh | 2021 | 10.1021/acsmaterialslett.1c00320 | DPP-DTT | 292 | 143 | 2.03 | C2H3-(C8H17)(C10H21) | 100 | C6H5CL | 132 | 3 | [7 empty] | N-Doped Si | SiO2 | 300 |  |  | Au/Cr |  | BGBC | 50 | 2000 | 11.5 | OTS-18 | Wire-Bar-Coating |  |  |  | 80 | 90 | Perpendicular | Ambient | 56 | 56 | 0.16 | Ambient | 45 | -71.4 | [6 empty] | 0.336 | 0.034 |  |  | 5.44 |  | 1500 | Saturation | Nitrogen |  | -80 | -100 | 10 | -80 | 0 | -80 | 0 | Backward Curve Data used
RV_1.99_M317_4 | Venkatesh | 2021 | 10.1021/acsmaterialslett.1c00320 | DPP-DTT | 292 | 143 | 2.03 | C2H3-(C8H17)(C10H21) | 100 | C6H5CL | 132 | 4 | [7 empty] | N-Doped Si | SiO2 | 300 |  |  | Au/Cr |  | BGBC | 50 | 2000 | 11.5 | OTS-18 | Wire-Bar-Coating |  |  |  | 80 | 90 | Perpendicular | Ambient | 56 | 56 | 0.16 | Ambient | 55 | -67.1 | 19.6 | 3.7 | 7.96 | 2.47 |  |  | 0.401 | 0.036 |  |  | 12.35 |  | 880 | Saturation | Nitrogen |  | -80 | -100 | 10 | -80 | 0 | -80 | 0 | Backward Curve Data used
RV_1.99_M317_5 | Venkatesh | 2021 | 10.1021/acsmaterialslett.1c00320 | DPP-DTT | 292 | 143 | 2.03 | C2H3-(C8H17)(C10H21) | 100 | C6H5CL | 132 | 5 | [7 empty] | N-Doped Si | SiO2 | 300 |  |  | Au/Cr |  | BGBC | 50 | 2000 | 11.5 | OTS-18 | Wire-Bar-Coating |  |  |  | 80 | 90 | Perpendicular | Ambient | 56 | 56 | 0.16 | Ambient | 75 | -46.5 | 19.7 | 3.7 | 8.06 | 2.62 |  |  | 0.56 | 0.08 |  |  | 9.48 |  | 900 | Saturation | Nitrogen |  | -80 | -100 | 10 | -80 | 0 | -80 | 0 | Backward Curve Data used
RV_1.99_M317_6 | Venkatesh | 2021 | 10.1021/acsmaterialslett.1c00320 | DPP-DTT | 292 | 143 | 2.03 | C2H3-(C8H17)(C10H21) | 100 | C6H5CL | 132 | 6 | [7 empty] | N-Doped Si | SiO2 | 300 |  |  | Au/Cr |  | BGBC | 50 | 2000 | 11.5 | OTS-18 | Wire-Bar-Coating |  |  |  | 80 | 90 | Perpendicular | Ambient | 56 | 56 | 0.16 | Ambient | 115 | -23.4 | 19.6 | 3.7 | 8.04 | 2.61 |  |  | 0.442 | 0.089 |  |  | 12.03 |  | 840 | Saturation | Nitrogen |  | -80 | -100 | 10 | -80 | 0 | -80 | 0 | Backward Curve Data used
RV_1.99_M317_8 | Venkatesh | 2021 | 10.1021/acsmaterialslett.1c00320 | DPP-DTT | 292 | 143 | 2.03 | C2H3-(C8H17)(C10H21) | 100 | C6H5CL | 132 | 8 | [7 empty] | N-Doped Si | SiO2 | 300 |  |  | Au/Cr |  | BGBC | 50 | 2000 | 11.5 | OTS-18 | Wire-Bar-Coating |  |  |  | 80 | 90 | Perpendicular | Ambient | 56 | 56 | 0.16 | Ambient | 160 | -15 | 19.4 | 3.7 | 7.85 | 2.5 |  |  | 0.397 | 0.086 |  |  | 18.5 |  | 420 | Saturation | Nitrogen |  | -80 | -100 | 10 | -80 | 0 | -80 | 0 | Backward Curve Data used
| Luo | 2016 | 10.1126/sciadv.1600076 | DPP-DTT | 255 | 94.44444444 | 2.7 | C2H3-(C8H17)(C10H21) | 100 | C6H4CL2 | 180 | 5 | [7 empty] | N-Doped Si | SiO2 | 300 |  |  | Au |  | BGBC | 80 | 8800 | 11 | OTS-18 | Spin-Coating | [6 empty] | Ambient | 100 |  |  |  | 55 |  | 19.3 | [5 empty] | 0.8 |  |  |  | -1 |  | 10000000 | Saturation | Ambient | 3 | -60 | -30 | 5 | -30 | 5 | -60 | 0
| Chen | 2012 | 10.1002/adma.201102786 | DPP-DTT | 193.5 | 50 | 3.87 | C2H3-(C8H17)(C10H21) | 100 | C6H4CL2 | 180 | 10 | [7 empty] | glass | PMMA | 550 |  |  | Au |  | TGBC | 20 | 10000 | 6.2 | O2-Plasma-Cleaned | Spin-Coating | [6 empty] | Nitrogen |  | 100 | 2 | Inert | 40 | [7 empty] | 0.47 | 0.12 | 0.02 | 0.003 | -2 | 24 | 1000000 | Saturation | Nitrogen |  |  | -100 | 40 | -100 | 100 | -10 | 10
| Chen | 2012 | 10.1002/adma.201102786 | DPP-DTT | 193.5 | 50 | 3.87 | C2H3-(C8H17)(C10H21) | 100 | C6H4CL2 | 180 | 10 | [7 empty] | glass | PMMA | 550 |  |  | Au |  | TGBC | 20 | 10000 | 6.2 | O2-Plasma-Cleaned | Spin-Coating | [6 empty] | Nitrogen |  | 200 | 2.33 | Inert | 40 | [7 empty] | 1.23 | 0.17 | 0.02 | 0.002 | -4 | 32 | 1000000 | Saturation | Nitrogen |  |  | -100 | 40 | -100 | 100 | -10 | 10
| Chen | 2012 | 10.1002/adma.201102786 | DPP-DTT | 193.5 | 50 | 3.87 | C2H3-(C8H17)(C10H21) | 100 | C6H4CL2 | 180 | 10 | [7 empty] | glass | PMMA | 550 |  |  | Au |  | TGBC | 20 | 10000 | 6.2 | O2-Plasma-Cleaned | Spin-Coating | [6 empty] | Nitrogen |  | 320 | 2.33 | Inert | 40 |  | 20.2 | 3.8 |  |  |  |  | 0.93 | 0.25 | 0.29 | 0.06 | -14 | 10 | 1000000 | Saturation | Nitrogen |  |  | -100 | 40 | -100 | 100 | -10 | 10
| Chen | 2012 | 10.1002/adma.201102786 | DPP-DTT | 193.5 | 50 | 3.87 | C2H3-(C8H17)(C10H21) | 100 | C6H4CL2 | 180 | 10 | [7 empty] | glass | PMMA | 550 |  |  | Au |  | TGBC | 20 | 10000 | 6.2 | Untreated | Spin-Coating | [6 empty] | Nitrogen |  | 320 | 2.33 | Inert | 40 |  | 20.2 | 3.8 |  |  |  |  | 1.36 | 0.26 | 1.56 | 0.49 | -16 | 0 | 1000000 | Saturation | Nitrogen |  |  | -100 | 40 | -100 | 100 | -10 | 10
| Mohammadi | 2017 | 10.1038/ncomms16070 | DPP-DTT | 54.79 | 20.052 | 2.73 | C4H7-(C10H21)2 | 100 | CHCL3 | 61.2 | 8 | [7 empty] | N-Doped Si | SiO2 | 300 |  |  | Ag |  | BGTC | 52 | 4400 | 11 | OTS-18 | Blade-Coating |  |  | 100 | 0.5 | 8 | Parallel | Ambient | 25 |  |  |  | 56 |  | 22.9 | 3.545 |  |  |  |  | 0.16 | 0.05 |  |  | -28.77 |  | 100000 | Saturation | Nitrogen |  |  | -100 | 0 | 0 | 100 | -100 | 0
| Mohammadi | 2017 | 10.1038/ncomms16070 | DPP-DTT | 54.79 | 20.052 | 2.73 | C4H7-(C10H21)2 | 100 | CHCL3 | 61.2 | 8 | [7 empty] | N-Doped Si | SiO2 | 300 |  |  | Ag |  | BGTC | 52 | 4400 | 11 | OTS-18 | Blade-Coating |  |  | 100 | 0.5 | 8 | Perpendicular | Ambient | 25 |  |  |  | 56 |  | 23.55 | 3.575 |  |  |  |  | 0.32 | 0.06 |  |  | -29.23 |  | 100000 | Saturation | Nitrogen |  |  | -100 | 0 | 0 | 100 | -100 | 0
| Mohammadi | 2017 | 10.1038/ncomms16070 | DPP-DTT | 54.79 | 20.052 | 2.73 | C4H7-(C10H21)2 | 100 | CHCL3 | 61.2 | 12 | [7 empty] | N-Doped Si | SiO2 | 300 |  |  | Ag |  | BGTC | 52 | 4400 | 11 | OTS-18 | Blade-Coating |  |  | 100 | 0.5 | 8 | Parallel | Ambient | 25 |  |  |  | 72 |  | 22.9 | 3.54 |  |  |  |  | 0.24 | 0.04 |  |  | -27.08 |  | 100000 | Saturation | Nitrogen |  |  | -100 | 0 | 0 | 100 | -100 | 0
| Mohammadi | 2017 | 10.1038/ncomms16070 | DPP-DTT | 54.79 | 20.052 | 2.73 | C4H7-(C10H21)2 | 100 | CHCL3 | 61.2 | 12 | [7 empty] | N-Doped Si | SiO2 | 300 |  |  | Ag |  | BGTC | 52 | 4400 | 11 | OTS-18 | Blade-Coating |  |  | 100 | 0.5 | 8 | Perpendicular | Ambient | 25 |  |  |  | 72 |  | 23.15 | 3.555 |  |  |  |  | 0.27 | 0.04 |  |  | -26.81 |  | 100000 | Saturation | Nitrogen |  |  | -100 | 0 | 0 | 100 | -100 | 0
| Mohammadi | 2017 | 10.1038/ncomms16070 | DPP-DTT | 54.79 | 20.052 | 2.73 | C4H7-(C10H21)2 | 100 | CHCL3 | 61.2 | 27 | [7 empty] | N-Doped Si | SiO2 | 300 |  |  | Ag |  | BGTC | 52 | 4400 | 11 | OTS-18 | Blade-Coating |  |  | 100 | 0.5 | 8 | Parallel | Ambient | 25 |  |  |  | 176.9 |  | 22.9 | 3.54 |  |  |  |  | 0.25 | 0.05 |  |  | -16.47 |  | 100000 | Saturation | Nitrogen |  |  | -100 | 0 | 0 | 100 | -100 | 0
| Mohammadi | 2017 | 10.1038/ncomms16070 | DPP-DTT | 54.79 | 20.052 | 2.73 | C4H7-(C10H21)2 | 100 | CHCL3 | 61.2 | 27 | [7 empty] | N-Doped Si | SiO2 | 300 |  |  | Ag |  | BGTC | 52 | 4400 | 11 | OTS-18 | Blade-Coating |  |  | 100 | 0.5 | 8 | Perpendicular | Ambient | 25 |  |  |  | 176.9 |  | 23.15 | 3.55 |  |  |  |  | 0.2 | 0.04 |  |  | -19.22 |  | 100000 | Saturation | Nitrogen |  |  | -100 | 0 | 0 | 100 | -100 | 0
| Lei | 2018 | 10.1002/adfm.201706372 | DPP-DTT | 250 | 68 | 3.67 | C2H3-(C8H17)(C10H21) | 100 | C6H4CL2 | 180 | 4 | [7 empty] | N-Doped Si | SiO2 | 300 |  |  | Au |  | BGTC | 80 | 1500 | 10 | OTS-18 | Spin-Coating | 1500 | 150 |  |  |  |  | Ambient |  | 25 |  |  | 60 | [7 empty] | 0.8 | [6 empty] | Saturation | Nitrogen |  | -60 | -60 | 20 | -60 | 20 | -60 | 0
RV_1.120_M0311A2_2 |  | 2021 |  | DPP-DTT | 204 | 66 | 3.1 | C2H3-(C8H17)(C10H21) | 100 | C6H5CL | 132 | 2 | [7 empty] | N-Doped Si | SiO2 | 300 |  |  | Au/Cr |  | BGBC | 50 | 2000 | 11.5 | Untreated | Blade-Coating |  |  |  | 5 | 90 | Perpendicular | Ambient | 56 | 56 | 0.16 | Ambient | 13 | [7 empty] | 0.042815914 | 0.021110447 |  |  | -30.60239064 |  | 18000 | Saturation | Nitrogen |  | -80 | -100 | 10 | -80 | 0 | -80 | 0 | Backward Curve Data used
RV_1.120_M0311A2_6 |  | 2021 |  | DPP-DTT | 204 | 66 | 3.1 | C2H3-(C8H17)(C10H21) | 100 | C6H5CL | 132 | 6 | [7 empty] | N-Doped Si | SiO2 | 300 |  |  | Au/Cr |  | BGBC | 50 | 2000 | 11.5 | Untreated | Blade-Coating |  |  |  | 5 | 90 | Perpendicular | Ambient | 56 | 56 | 0.16 | Ambient | 75 | [7 empty] | 0.113931203 | 0.017588452 |  |  | -4.243247954 |  | 36500 | Saturation | Nitrogen |  | -80 | -100 | 10 | -80 | 0 | -80 | 0 | Backward Curve Data used
RV_1.120_M0311A2_10 |  | 2021 |  | DPP-DTT | 204 | 66 | 3.1 | C2H3-(C8H17)(C10H21) | 100 | C6H5CL | 132 | 10 | [7 empty] | N-Doped Si | SiO2 | 300 |  |  | Au/Cr |  | BGBC | 50 | 2000 | 11.5 | Untreated | Blade-Coating |  |  |  | 5 | 90 | Perpendicular | Ambient | 56 | 56 | 0.16 | Ambient | 165 | [7 empty] | 0.061765646 | 0.015667236 |  |  | -4.767027445 |  | 28800 | Saturation | Nitrogen |  | -80 | -100 | 10 | -80 | 0 | -80 | 0 | Backward Curve Data used
RV_1.127_M0311A2_5 |  | 2021 |  | DPP-DTT | 204 | 66 | 3.1 | C2H3-(C8H17)(C10H21) | 100 | C6H5CL | 132 | 5 | [7 empty] | N-Doped Si | SiO2 | 300 |  |  | Au/Cr |  | BGBC | 50 | 2000 | 11.5 | Untreated | Blade-Coating |  |  |  | 5 | 90 | Perpendicular | Ambient | 56 | 56 | 0.16 | Ambient | [8 empty] | 0.22 | 0.0308 |  |  | -15.3 |  | 860000 | Saturation | Nitrogen |  | -80 | -100 | 10 | -80 | 0 | -80 | 0 | Backward Curve Data used
RV_1.130_M317_5 |  | 2022 |  | DPP-DTT | 292 | 143 | 2.03 | C2H3-(C8H17)(C10H21) | 100 | C6H5CL | 132 | 5 | [7 empty] | N-Doped Si | SiO2 | 300 |  |  | Au/Cr |  | BGBC | 50 | 2000 | 11.5 | Untreated | Blade-Coating |  |  |  | 5 | 90 | Perpendicular | Ambient | 56 | 56 | 0.16 | Ambient |  | -70 | [6 empty] | 0.105 | 0.03 |  |  | -7 |  | 7000 | Saturation | Nitrogen |  | -80 | -100 | 10 | -80 | 0 | -80 | 0 | Backward Curve Data used
RV_1.130_M0311A2_5 |  | 2022 |  | DPP-DTT | 204 | 66 | 3.1 | C2H3-(C8H17)(C10H21) | 100 | C6H5CL | 132 | 5 | [7 empty] | N-Doped Si | SiO2 | 300 |  |  | Au/Cr |  | BGBC | 50 | 2000 | 11.5 | Untreated | Blade-Coating |  |  |  | 5 | 90 | Perpendicular | Ambient | 56 | 56 | 0.16 | Ambient | [8 empty] | 0.077 | 0.023 |  |  | -11 |  | 21000 | Saturation | Nitrogen |  | -80 | -100 | 10 | -80 | 0 | -80 | 0 | Backward Curve Data used
RV_1.130_M0311A3_5 |  | 2022 |  | DPP-DTT | 110 | 44 | 2.5 | C2H3-(C8H17)(C10H21) | 100 | C6H5CL | 132 | 5 | [7 empty] | N-Doped Si | SiO2 | 300 |  |  | Au/Cr |  | BGBC | 50 | 2000 | 11.5 | Untreated | Blade-Coating |  |  |  | 5 | 90 | Perpendicular | Ambient | 56 | 56 | 0.16 | Ambient | [8 empty] | 0.052 | 0.024 |  |  | -18.9 |  | 20400 | Saturation | Nitrogen |  | -80 | -100 | 10 | -80 | 0 | -80 | 0 | Backward Curve Data used
RV_1.130_M0311A4_5 |  | 2022 |  | DPP-DTT | 152 | 55 | 2.76 | C2H3-(C8H17)(C10H21) | 100 | C6H5CL | 132 | 5 | [7 empty] | N-Doped Si | SiO2 | 300 |  |  | Au/Cr |  | BGBC | 50 | 2000 | 11.5 | Untreated | Blade-Coating |  |  |  | 5 | 90 | Perpendicular | Ambient | 56 | 56 | 0.16 | Ambient | [8 empty] | 0.047 | 0.007 |  |  | -12.8 |  | 13000 | Saturation | Nitrogen |  | -80 | -100 | 10 | -80 | 0 | -80 | 0 | Backward Curve Data used
RV_1.134_M317_5 |  | 2022 |  | DPP-DTT | 292 | 143 | 2.03 | C2H3-(C8H17)(C10H21) | 100 | C6H5CL | 132 | 5 | [7 empty] | N-Doped Si | SiO2 | 300 |  |  | Au/Cr |  | BGBC | 50 | 2000 | 11.5 | Untreated | Blade-Coating |  |  |  | 2 | 90 | Perpendicular | Ambient | 56 | 56 | 0.16 | Ambient |  | -50 | [6 empty] | 0.104 | 0.01 |  |  | 1.7 |  | 20000 | Saturation | Nitrogen |  | -80 | -100 | 10 | -80 | 0 | -80 | 0 | Backward Curve Data used
RV_1.144_M0311A2_20 |  | 2022 |  | DPP-DTT | 204 | 66 | 3.1 | C2H3-(C8H17)(C10H21) | 20 | C6H5CL | 132 | 5 |  |  |  | PS | 35 |  | 80 | N-Doped Si | SiO2 | 300 |  |  | Au/Cr |  | BGBC | 50 | 2000 | 11.5 | OTS-18 | Blade-Coating |  |  |  | 2 | 90 | Perpendicular | Ambient | 56 | 56 | 0.16 | Ambient | [8 empty] | 0.187176952 | 0.037 |  |  | -15.76536343 |  | 104000 | Saturation | Nitrogen |  | -80 | -100 | 10 | -80 | 0 | -80 | 0 | Forward Curve Data Used, Some hysteris and backward curve had 2 regimes
RV_1.144_M0311A2_40 |  | 2022 |  | DPP-DTT | 204 | 66 | 3.1 | C2H3-(C8H17)(C10H21) | 40 | C6H5CL | 132 | 5 |  |  |  | PS | 35 |  | 60 | N-Doped Si | SiO2 | 300 |  |  | Au/Cr |  | BGBC | 50 | 2000 | 11.5 | OTS-18 | Blade-Coating |  |  |  | 2 | 90 | Perpendicular | Ambient | 56 | 56 | 0.16 | Ambient | [8 empty] | 0.190528892 | 0.0409 |  |  | -5.702253038 |  | 38400 | Saturation | Nitrogen |  | -80 | -100 | 10 | -80 | 0 | -80 | 0 | Forward Curve Data Used, Some hysteris and backward curve had 2 regimes
RV_1.144_M0311A2_60 |  | 2022 |  | DPP-DTT | 204 | 66 | 3.1 | C2H3-(C8H17)(C10H21) | 60 | C6H5CL | 132 | 5 |  |  |  | PS | 35 |  | 40 | N-Doped Si | SiO2 | 300 |  |  | Au/Cr |  | BGBC | 50 | 2000 | 11.5 | OTS-18 | Blade-Coating |  |  |  | 2 | 90 | Perpendicular | Ambient | 56 | 56 | 0.16 | Ambient | [8 empty] | 0.180283392 | 0.017 |  |  | 3.791659973 |  | 74000 | Saturation | Nitrogen |  | -80 | -100 | 10 | -80 | 0 | -80 | 0 | Forward Curve Data Used
RV_1.144_M0311A2_80 |  | 2022 |  | DPP-DTT | 204 | 66 | 3.1 | C2H3-(C8H17)(C10H21) | 80 | C6H5CL | 132 | 5 |  |  |  | PS | 35 |  | 20 | N-Doped Si | SiO2 | 300 |  |  | Au/Cr |  | BGBC | 50 | 2000 | 11.5 | OTS-18 | Blade-Coating |  |  |  | 2 | 90 | Perpendicular | Ambient | 56 | 56 | 0.16 | Ambient | [8 empty] | 0.159097091 | 0.013 |  |  | 6.11632255 |  | 10300 | Saturation | Nitrogen |  | -80 | -100 | 10 | -80 | 0 | -80 | 0 | Forward Curve Data Used
RV_1.144_M0311A2_100 |  | 2022 |  | DPP-DTT | 204 | 66 | 3.1 | C2H3-(C8H17)(C10H21) | 100 | C6H5CL | 132 | 5 | [7 empty] | N-Doped Si | SiO2 | 300 |  |  | Au/Cr |  | BGBC | 50 | 2000 | 11.5 | OTS-18 | Blade-Coating |  |  |  | 2 | 90 | Perpendicular | Ambient | 56 | 56 | 0.16 | Ambient | [8 empty] | 0.129223278 | 0.0166 |  |  | 9.628249873 |  | 21900 | Saturation | Nitrogen |  | -80 | -100 | 10 | -80 | 0 | -80 | 0 | Forward Curve Data Used
RV_1.144_M317_20 |  | 2022 |  | DPP-DTT | 292 | 143 | 2.03 | C2H3-(C8H17)(C10H21) | 20 | C6H5CL | 132 | 5 |  |  |  | PS | 35 |  | 80 | N-Doped Si | SiO2 | 300 |  |  | Au/Cr |  | BGBC | 50 | 2000 | 11.5 | Untreated | Blade-Coating |  |  |  | 2 | 90 | Perpendicular | Ambient | 56 | 56 | 0.16 | Ambient |  | -122.33 | [6 empty] | 0.143917 | 0.02857575 |  |  | -9.971101 |  | 46443.73 | Saturation | Nitrogen |  | -80 | -100 | 10 | -80 | 0 | -80 | 0 | Forward Curve Data Used
RV_1.144_M317_40 |  | 2022 |  | DPP-DTT | 292 | 143 | 2.03 | C2H3-(C8H17)(C10H21) | 40 | C6H5CL | 132 | 5 |  |  |  | PS | 35 |  | 60 | N-Doped Si | SiO2 | 300 |  |  | Au/Cr |  | BGBC | 50 | 2000 | 11.5 | Untreated | Blade-Coating |  |  |  | 2 | 90 | Perpendicular | Ambient | 56 | 56 | 0.16 | Ambient |  | -118.65 | [6 empty] | 0.1762463 | 0.02289835 |  |  | 8.504994 |  | 2509.159 | Saturation | Nitrogen |  | -80 | -100 | 10 | -80 | 0 | -80 | 0 | Forward Curve Data Used
RV_1.144_M317_60 |  | 2022 |  | DPP-DTT | 292 | 143 | 2.03 | C2H3-(C8H17)(C10H21) | 60 | C6H5CL | 132 | 5 |  |  |  | PS | 35 |  | 40 | N-Doped Si | SiO2 | 300 |  |  | Au/Cr |  | BGBC | 50 | 2000 | 11.5 | Untreated | Blade-Coating |  |  |  | 2 | 90 | Perpendicular | Ambient | 56 | 56 | 0.16 | Ambient |  | -108.02 | [6 empty] | 0.1743018 | 0.02611888 |  |  | 22.47357 |  | 2601.417 | Saturation | Nitrogen |  | -80 | -100 | 10 | -80 | 0 | -80 | 0 | Forward Curve Data Used
RV_1.144_M317_80 |  | 2022 |  | DPP-DTT | 292 | 143 | 2.03 | C2H3-(C8H17)(C10H21) | 80 | C6H5CL | 132 | 5 |  |  |  | PS | 35 |  | 20 | N-Doped Si | SiO2 | 300 |  |  | Au/Cr |  | BGBC | 50 | 2000 | 11.5 | Untreated | Blade-Coating |  |  |  | 2 | 90 | Perpendicular | Ambient | 56 | 56 | 0.16 | Ambient |  | -83.4 | [6 empty] | 0.09292491 | 0.006736489 |  |  | 3.42082 |  | 4687.325 | Saturation | Nitrogen |  | -80 | -100 | 10 | -80 | 0 | -80 | 0 | Forward Curve Data Used, Some hysteris and backward curve had 2 regimes
RV_1.144_M317_100 |  | 2022 |  | DPP-DTT | 292 | 143 | 2.03 | C2H3-(C8H17)(C10H21) | 100 | C6H5CL | 132 | 5 | [7 empty] | N-Doped Si | SiO2 | 300 |  |  | Au/Cr |  | BGBC | 50 | 2000 | 11.5 | Untreated | Blade-Coating |  |  |  | 2 | 90 | Perpendicular | Ambient | 56 | 56 | 0.16 | Ambient |  | -57.57 | [6 empty] | 0.07440289 | 0.009706546 |  |  | 8.897807 |  | 3437.174 | Saturation | Nitrogen |  | -80 | -100 | 10 | -80 | 0 | -80 | 0 | Forward Curve Data Used, Some hysteris and backward curve had 2 regimes
RV_1.149_M317_20 |  | 2022 |  | DPP-DTT | 292 | 143 | 2.03 | C2H3-(C8H17)(C10H21) | 20 | C6H5CL | 132 | 5 |  |  |  | PS | 35 |  | 80 | N-Doped Si | SiO2 | 300 |  |  | Au/Cr |  | BGBC | 50 | 2000 | 11.5 | OTS-18 | Blade-Coating |  |  |  | 2 | 90 | Perpendicular | Ambient | 56 | 56 | 0.16 | Ambient |  | -122.33 | [6 empty] | 0.124165231 | 0.02214 |  |  | -29.18373807 |  | 415610.7475 | Saturation | Nitrogen |  | -80 | -80 | 10 | -80 | 0 | -80 | 0 | Forward Curve Data Used, Some hysteris and backward curve had 2 regimes
RV_1.149_M317_40 |  | 2022 |  | DPP-DTT | 292 | 143 | 2.03 | C2H3-(C8H17)(C10H21) | 40 | C6H5CL | 132 | 5 |  |  |  | PS | 35 |  | 60 | N-Doped Si | SiO2 | 300 |  |  | Au/Cr |  | BGBC | 50 | 2000 | 11.5 | OTS-18 | Blade-Coating |  |  |  | 2 | 90 | Perpendicular | Ambient | 56 | 56 | 0.16 | Ambient |  | -118.65 | [6 empty] | 0.370376245 | 0.0337 |  |  | -18.55878023 |  | 29382.43221 | Saturation | Nitrogen |  | -80 | -80 | 10 | -80 | 0 | -80 | 0 | Forward Curve Data Used, Some hysteris and backward curve had 2 regimes
RV_1.149_M317_60 |  | 2022 |  | DPP-DTT | 292 | 143 | 2.03 | C2H3-(C8H17)(C10H21) | 60 | C6H5CL | 132 | 5 |  |  |  | PS | 35 |  | 40 | N-Doped Si | SiO2 | 300 |  |  | Au/Cr |  | BGBC | 50 | 2000 | 11.5 | OTS-18 | Blade-Coating |  |  |  | 2 | 90 | Perpendicular | Ambient | 56 | 56 | 0.16 | Ambient |  | -108.02 | [6 empty] | 0.319754 | 0.04869 |  |  | -1.320205612 |  | 6162.467264 | Saturation | Nitrogen |  | -80 | -80 | 10 | -80 | 0 | -80 | 0 | Forward Curve Data Used
RV_1.149_M317_80 |  | 2022 |  | DPP-DTT | 292 | 143 | 2.03 | C2H3-(C8H17)(C10H21) | 80 | C6H5CL | 132 | 5 |  |  |  | PS | 35 |  | 20 | N-Doped Si | SiO2 | 300 |  |  | Au/Cr |  | BGBC | 50 | 2000 | 11.5 | OTS-18 | Blade-Coating |  |  |  | 2 | 90 | Perpendicular | Ambient | 56 | 56 | 0.16 | Ambient |  | -83.4 | [6 empty] | 0.257337819 | 0.0212477 |  |  | 16.93104169 |  | 2455.227029 | Saturation | Nitrogen |  | -80 | -80 | 10 | -80 | 0 | -80 | 0 | Forward Curve Data Used
RV_1.149_M317_100 |  | 2022 |  | DPP-DTT | 292 | 143 | 2.03 | C2H3-(C8H17)(C10H21) | 100 | C6H5CL | 132 | 5 | [7 empty] | N-Doped Si | SiO2 | 300 |  |  | Au/Cr |  | BGBC | 50 | 2000 | 11.5 | OTS-18 | Blade-Coating |  |  |  | 2 | 90 | Perpendicular | Ambient | 56 | 56 | 0.16 | Ambient |  | -57.57 | [6 empty] | 0.193502465 | 0.00815 |  |  | 22.03724998 |  | 927.2712067 | Saturation | Nitrogen |  | -80 | -80 | 10 | -80 | 0 | -80 | 0 | Forward Curve Data Used
RV_1.163_M0311A2_2 |  | 2022 |  | DPP-DTT | 204 | 66 | 3.1 | C2H3-(C8H17)(C10H21) | 100 | C6H5CL | 132 | 2 | [7 empty] | N-Doped Si | SiO2 | 300 |  |  | Au/Cr |  | BGBC | 50 | 2000 | 11.5 | Untreated | Blade-Coating |  |  |  | 2 | 90 | Perpendicular | Ambient | 56 | 56 | 0.16 | Ambient | [8 empty] | 0.01253543 | 0.0085896 |  |  | -31.89739 |  | 5075.073 | Saturation | Nitrogen |  | -80 | -80 | 10 | -80 | 0 | -80 | 0 | Backward Curve Data used
RV_1.163_M0311A2_4 |  | 2022 |  | DPP-DTT | 204 | 66 | 3.1 | C2H3-(C8H17)(C10H21) | 100 | C6H5CL | 132 | 4 | [7 empty] | N-Doped Si | SiO2 | 300 |  |  | Au/Cr |  | BGBC | 50 | 2000 | 11.5 | Untreated | Blade-Coating |  |  |  | 2 | 90 | Perpendicular | Ambient | 56 | 56 | 0.16 | Ambient | [8 empty] | 0.03833299 | 0.0111768 |  |  | -16.65933 |  | 16164.03 | Saturation | Nitrogen |  | -80 | -80 | 10 | -80 | 0 | -80 | 0 | Backward Curve Data used
RV_1.163_M0311A2_6 |  | 2022 |  | DPP-DTT | 204 | 66 | 3.1 | C2H3-(C8H17)(C10H21) | 100 | C6H5CL | 132 | 6 | [7 empty] | N-Doped Si | SiO2 | 300 |  |  | Au/Cr |  | BGBC | 50 | 2000 | 11.5 | Untreated | Blade-Coating |  |  |  | 2 | 90 | Perpendicular | Ambient | 56 | 56 | 0.16 | Ambient | [8 empty] | 0.101182 | 0.0120325 |  |  | -8.565869 |  | 19112.34 | Saturation | Nitrogen |  | -80 | -80 | 10 | -80 | 0 | -80 | 0 | Backward Curve Data used
RV_1.163_M0311A2_7 |  | 2022 |  | DPP-DTT | 204 | 66 | 3.1 | C2H3-(C8H17)(C10H21) | 100 | C6H5CL | 132 | 7 | [7 empty] | N-Doped Si | SiO2 | 300 |  |  | Au/Cr |  | BGBC | 50 | 2000 | 11.5 | Untreated | Blade-Coating |  |  |  | 2 | 90 | Perpendicular | Ambient | 56 | 56 | 0.16 | Ambient | [8 empty] | 0.1986009 | 0.0246048 |  |  | -3.790973 |  | 7581.845 | Saturation | Nitrogen |  | -80 | -80 | 10 | -80 | 0 | -80 | 0 | Backward Curve Data used
RV_1.163_M0311A2_8 |  | 2022 |  | DPP-DTT | 204 | 66 | 3.1 | C2H3-(C8H17)(C10H21) | 100 | C6H5CL | 132 | 8 | [7 empty] | N-Doped Si | SiO2 | 300 |  |  | Au/Cr |  | BGBC | 50 | 2000 | 11.5 | Untreated | Blade-Coating |  |  |  | 2 | 90 | Perpendicular | Ambient | 56 | 56 | 0.16 | Ambient | [8 empty] | 0.1638418 | 0.01740145 |  |  | -3.486283 |  | 10444.5 | Saturation | Nitrogen |  | -80 | -80 | 10 | -80 | 0 | -80 | 0 | Backward Curve Data used
RV_1.163_M0311A2_10 |  | 2022 |  | DPP-DTT | 204 | 66 | 3.1 | C2H3-(C8H17)(C10H21) | 100 | C6H5CL | 132 | 10 | [7 empty] | N-Doped Si | SiO2 | 300 |  |  | Au/Cr |  | BGBC | 50 | 2000 | 11.5 | Untreated | Blade-Coating |  |  |  | 2 | 90 | Perpendicular | Ambient | 56 | 56 | 0.16 | Ambient | [8 empty] | 0.1701872 | 0.0172474 |  |  | -2.949866 |  | 5860.671 | Saturation | Nitrogen |  | -80 | -80 | 10 | -80 | 0 | -80 | 0 | Backward Curve Data used
RV_1.164_M0311A3_2 |  | 2022 |  | DPP-DTT | 110 | 44 | 2.5 | C2H3-(C8H17)(C10H21) | 100 | C6H5CL | 132 | 2 | [7 empty] | N-Doped Si | SiO2 | 300 |  |  | Au/Cr |  | BGBC | 50 | 2000 | 11.5 | Untreated | Blade-Coating |  |  |  | 2 | 90 | Perpendicular | Ambient | 56 | 56 | 0.16 | Ambient | [8 empty] | 0.000412427 | 4.632542e-06 |  |  | -13.19526 |  | 21832.2 | Saturation | Nitrogen |  | -80 | -80 | 10 | -80 | 0 | -80 | 0 | Backward Curve Data used
RV_1.164_M0311A3_4 |  | 2022 |  | DPP-DTT | 110 | 44 | 2.5 | C2H3-(C8H17)(C10H21) | 100 | C6H5CL | 132 | 4 | [7 empty] | N-Doped Si | SiO2 | 300 |  |  | Au/Cr |  | BGBC | 50 | 2000 | 11.5 | Untreated | Blade-Coating |  |  |  | 2 | 90 | Perpendicular | Ambient | 56 | 56 | 0.16 | Ambient | [8 empty] | 0.007139338 | 0.00305 |  |  | -18.16837 |  | 1737.669 | Saturation | Nitrogen |  | -80 | -80 | 10 | -80 | 0 | -80 | 0 | Backward Curve Data used
RV_1.164_M0311A3_6 |  | 2022 |  | DPP-DTT | 110 | 44 | 2.5 | C2H3-(C8H17)(C10H21) | 100 | C6H5CL | 132 | 6 | [7 empty] | N-Doped Si | SiO2 | 300 |  |  | Au/Cr |  | BGBC | 50 | 2000 | 11.5 | Untreated | Blade-Coating |  |  |  | 2 | 90 | Perpendicular | Ambient | 56 | 56 | 0.16 | Ambient | [8 empty] | 0.03741155 | 0.00738 |  |  | -17.97677 |  | 14547.41 | Saturation | Nitrogen |  | -80 | -80 | 10 | -80 | 0 | -80 | 0 | Backward Curve Data used
RV_1.164_M0311A3_8 |  | 2022 |  | DPP-DTT | 110 | 44 | 2.5 | C2H3-(C8H17)(C10H21) | 100 | C6H5CL | 132 | 8 | [7 empty] | N-Doped Si | SiO2 | 300 |  |  | Au/Cr |  | BGBC | 50 | 2000 | 11.5 | Untreated | Blade-Coating |  |  |  | 2 | 90 | Perpendicular | Ambient | 56 | 56 | 0.16 | Ambient | [8 empty] | 0.07267182 | 0.017549 |  |  | -16.34346 |  | 14630.64 | Saturation | Nitrogen |  | -80 | -80 | 10 | -80 | 0 | -80 | 0 | Backward Curve Data used
RV_1.164_M0311A3_9 |  | 2022 |  | DPP-DTT | 110 | 44 | 2.5 | C2H3-(C8H17)(C10H21) | 100 | C6H5CL | 132 | 9 | [7 empty] | N-Doped Si | SiO2 | 300 |  |  | Au/Cr |  | BGBC | 50 | 2000 | 11.5 | Untreated | Blade-Coating |  |  |  | 2 | 90 | Perpendicular | Ambient | 56 | 56 | 0.16 | Ambient | [8 empty] | 0.0637786 | 0.01131 |  |  | -11.8026 |  | 12970.33 | Saturation | Nitrogen |  | -80 | -80 | 10 | -80 | 0 | -80 | 0 | Backward Curve Data used
RV_1.164_M0311A3_10 |  | 2022 |  | DPP-DTT | 110 | 44 | 2.5 | C2H3-(C8H17)(C10H21) | 100 | C6H5CL | 132 | 10 | [7 empty] | N-Doped Si | SiO2 | 300 |  |  | Au/Cr |  | BGBC | 50 | 2000 | 11.5 | Untreated | Blade-Coating |  |  |  | 2 | 90 | Perpendicular | Ambient | 56 | 56 | 0.16 | Ambient | [8 empty] | 0.02764165 | 0.0035 |  |  | -9.521726 |  | 14729.74 | Saturation | Nitrogen |  | -80 | -80 | 10 | -80 | 0 | -80 | 0 | Backward Curve Data used
RV_1.164_M0311A3_12 |  | 2022 |  | DPP-DTT | 110 | 44 | 2.5 | C2H3-(C8H17)(C10H21) | 100 | C6H5CL | 132 | 12 | [7 empty] | N-Doped Si | SiO2 | 300 |  |  | Au/Cr |  | BGBC | 50 | 2000 | 11.5 | Untreated | Blade-Coating |  |  |  | 2 | 90 | Perpendicular | Ambient | 56 | 56 | 0.16 | Ambient | [8 empty] | 0.04691231 | 0.00365 |  |  | -4.499573 |  | 76771.02 | Saturation | Nitrogen |  | -80 | -80 | 10 | -80 | 0 | -80 | 0 | Backward Curve Data used
RV_1.167_M0311A2_2 |  | 2022 |  | DPP-DTT | 204 | 66 | 3.1 | C2H3-(C8H17)(C10H21) | 100 | C6H5CL | 132 | 2 | [7 empty] | N-Doped Si | SiO2 | 300 |  |  | Au/Cr |  | BGBC | 50 | 2000 | 11.5 | OTS-18 | Blade-Coating |  |  |  | 2 | 90 | Perpendicular | Ambient | 56 | 56 | 0.16 | Ambient | [8 empty] | 0.01194289 | 0.0152178 |  |  | -33.31569 |  | 7650.296 | Saturation | Nitrogen |  | -80 | -80 | 10 | -80 | 0 | -80 | 0 | Backward Curve Data used
RV_1.168_M0311A2_4 |  | 2022 |  | DPP-DTT | 204 | 66 | 3.1 | C2H3-(C8H17)(C10H21) | 100 | C6H5CL | 132 | 4 | [7 empty] | N-Doped Si | SiO2 | 300 |  |  | Au/Cr |  | BGBC | 50 | 2000 | 11.5 | OTS-18 | Blade-Coating |  |  |  | 2 | 90 | Perpendicular | Ambient | 56 | 56 | 0.16 | Ambient | [8 empty] | 0.04211968 | 0.009550148 |  |  | -13.826 |  | 83852.99 | Saturation | Nitrogen |  | -80 | -80 | 10 | -80 | 0 | -80 | 0 | Backward Curve Data used
RV_1.168_M0311A2_6 |  | 2022 |  | DPP-DTT | 204 | 66 | 3.1 | C2H3-(C8H17)(C10H21) | 100 | C6H5CL | 132 | 6 | [7 empty] | N-Doped Si | SiO2 | 300 |  |  | Au/Cr |  | BGBC | 50 | 2000 | 11.5 | OTS-18 | Blade-Coating |  |  |  | 2 | 90 | Perpendicular | Ambient | 56 | 56 | 0.16 | Ambient | [8 empty] | 0.1480035 | 0.05391073 |  |  | -14.60713 |  | 1935.483 | Saturation | Nitrogen |  | -80 | -80 | 10 | -80 | 0 | -80 | 0 | Backward Curve Data used
RV_1.168_M0311A2_7 |  | 2022 |  | DPP-DTT | 204 | 66 | 3.1 | C2H3-(C8H17)(C10H21) | 100 | C6H5CL | 132 | 7 | [7 empty] | N-Doped Si | SiO2 | 300 |  |  | Au/Cr |  | BGBC | 50 | 2000 | 11.5 | OTS-18 | Blade-Coating |  |  |  | 2 | 90 | Perpendicular | Ambient | 56 | 56 | 0.16 | Ambient | [8 empty] | 0.1118084 | 0.02593016 |  |  | -14.36914 |  | 8410.753 | Saturation | Nitrogen |  | -80 | -80 | 10 | -80 | 0 | -80 | 0 | Backward Curve Data used
RV_1.168_M0311A2_8 |  | 2022 |  | DPP-DTT | 204 | 66 | 3.1 | C2H3-(C8H17)(C10H21) | 100 | C6H5CL | 132 | 8 | [7 empty] | N-Doped Si | SiO2 | 300 |  |  | Au/Cr |  | BGBC | 50 | 2000 | 11.5 | OTS-18 | Blade-Coating |  |  |  | 2 | 90 | Perpendicular | Ambient | 56 | 56 | 0.16 | Ambient | [8 empty] | 0.1636265 | 0.04833422 |  |  | -4.795585 |  | 1353.265 | Saturation | Nitrogen |  | -80 | -80 | 10 | -80 | 0 | -80 | 0 | Backward Curve Data used
RV_1.168_M0311A2_10 |  | 2022 |  | DPP-DTT | 204 | 66 | 3.1 | C2H3-(C8H17)(C10H21) | 100 | C6H5CL | 132 | 10 | [7 empty] | N-Doped Si | SiO2 | 300 |  |  | Au/Cr |  | BGBC | 50 | 2000 | 11.5 | OTS-18 | Blade-Coating |  |  |  | 2 | 90 | Perpendicular | Ambient | 56 | 56 | 0.16 | Ambient | [8 empty] | 0.1416477 | 0.0476972 |  |  | -5.310003 |  | 2085.529 | Saturation | Nitrogen |  | -80 | -80 | 10 | -80 | 0 | -80 | 0 | Backward Curve Data used

## linking_tables
| pubchem_cid | iupac_name | boiling_point
C6H5CL | 7964 | chlorobenzene | 132 | N-Doped Si | n-doped Si
CHCL3 | 6212 | chloroform | 61.2 | Glass | glass
C6H4CL2 | 7239 | 1,2-dichlorobenzene | 180 | glass | glass
|  |  |  | PET | PET
Spin-Coating | spin
Blade-Coating | blade
Wire-Bar-Coating | wire
Inkjet-Coating | inkjet
Ambient | air
Inert | inert
Argon | argon
N2 | nitrogen
Nitrogen | nitrogen

## all joined
sample_id | process_id | exp_id | doi | lab_notebook_page | lab_sample_id | solution_id | polymer_id_1 | iupac_name | common_name | mw | mn | dispersity | sidechain | polymer_wt_pct | polymer_id_2 | iupac_name_2 | common_name_2 | mw | dispersity | polymer_wt_pct_2 | pubchem_cid | iupac_name | boiling_point | concentration | vol_frac | pubchem_cid_2 | iupac_name_2 | boiling_point_2 | vol_frac_2 | solution_treatment_id | solution_treatment.iupac_name | solution_treatment.vol_frac_added | device_fab_id | gate_material | dielectric_material | dielectric_thickness | dielectric_material_2 | dielectric_thickness_2 | electrode_material | electrode_configuration | channel_length | channel_width | dielectric_capacitance | substrate_pretreat_id | substrate_pretreat.sam.iupac_name | film_deposition_id | deposition_type | coating_process.spin_rate | coating_process.spin_time | coating_process.blade_height | coating_process.coating_speed | coating_process.blade_angle | coating_process.coating_direction | coating_process.environment | coating_process.temperature | post_process_id | postprocess.annealing.temperature | postprocess.annealing.time | coating_process.annealing.environment | film.thickness | film.uv_vis.exciton_bandwidth | film.giwaxs.100_d_spacing | film.giwaxs.010_d_spacing | film.giwaxs.100_Lc | film.giwaxs.010_Lc | film.rdoc_(100) | ofet.temperature | ofet.hole_mobility | ofet.hole_mobility_error | ofet.electron_mobility | ofet.electron_mobility_error | ofet.threshold_voltage_hole | ofet.threshold_voltage_electron | ofet.on_off_current | ofet.mobility_regime | ofet.environment | ofet.subthreshold_voltage | ofet.Vds | Vg_range | comment
1 | 1 | 1 | 10.1039/C5TC02579F |  |  | 1 | 1 | poly[2,5-(2-octyldodecyl)-3,6-diketopyrrolopyrrole-alt-5,5-(2,5-di(thien-2-yl)thieno [3,2-b]thiophene)] | DPP-DTT | 299 | 90 | 3.32 | C2H3-(C8H17)(C10H21) | 100 | [6 empty] | 7964 | chlorobenzene | 132 | 4 | 1 |  |  |  |  | 0 |  |  | 2 | n-doped Si | SiO2 | 300 |  |  | Au | BGTC | 80 | 1500 | 10 | 0 |  | 1 | spin | 1000 | [5 empty] | air |  | 1 |  |  | inert | 40 | [7 empty] | 0.11 | [5 empty] | 380 | saturation | air | 8.3 |  | [-60,30]
2 | 2 | 1 | 10.1039/C5TC02579F |  |  | 1 | 1 | poly[2,5-(2-octyldodecyl)-3,6-diketopyrrolopyrrole-alt-5,5-(2,5-di(thien-2-yl)thieno [3,2-b]thiophene)] | DPP-DTT | 299 | 90 | 3.32 | C2H3-(C8H17)(C10H21) | 100 | [6 empty] | 7964 | chlorobenzene | 132 | 4 | 1 |  |  |  |  | 0 |  |  | 2 | n-doped Si | SiO2 | 300 |  |  | Au | BGTC | 80 | 1500 | 10 | 1 | MTS | 1 | spin | 1000 | [5 empty] | air |  | 1 |  |  | inert | 40 | [7 empty] | 0.29 | [5 empty] | 160000 | saturation | air | 2.6 |  | [-60,30]
3 | 3 | 1 | 10.1039/C5TC02579F |  |  | 1 | 1 | poly[2,5-(2-octyldodecyl)-3,6-diketopyrrolopyrrole-alt-5,5-(2,5-di(thien-2-yl)thieno [3,2-b]thiophene)] | DPP-DTT | 299 | 90 | 3.32 | C2H3-(C8H17)(C10H21) | 100 | [6 empty] | 7964 | chlorobenzene | 132 | 4 | 1 |  |  |  |  | 0 |  |  | 2 | n-doped Si | SiO2 | 300 |  |  | Au | BGTC | 80 | 1500 | 10 | 2 | PTS | 1 | spin | 1000 | [5 empty] | air |  | 1 |  |  | inert | 40 | [7 empty] | 0.23 | [5 empty] | 230000 | saturation | air | 2.4 |  | [-60,30]
4 | 4 | 1 | 10.1039/C5TC02579F |  |  | 1 | 1 | poly[2,5-(2-octyldodecyl)-3,6-diketopyrrolopyrrole-alt-5,5-(2,5-di(thien-2-yl)thieno [3,2-b]thiophene)] | DPP-DTT | 299 | 90 | 3.32 | C2H3-(C8H17)(C10H21) | 100 | [6 empty] | 7964 | chlorobenzene | 132 | 4 | 1 |  |  |  |  | 0 |  |  | 2 | n-doped Si | SiO2 | 300 |  |  | Au | BGTC | 80 | 1500 | 10 | 3 | OTS-8 | 1 | spin | 1000 | [5 empty] | air |  | 1 |  |  | inert | 40 | [7 empty] | 0.73 | [5 empty] | 610000 | saturation | air | 2.2 |  | [-60,30]
5 | 5 | 1 | 10.1039/C5TC02579F |  |  | 1 | 1 | poly[2,5-(2-octyldodecyl)-3,6-diketopyrrolopyrrole-alt-5,5-(2,5-di(thien-2-yl)thieno [3,2-b]thiophene)] | DPP-DTT | 299 | 90 | 3.32 | C2H3-(C8H17)(C10H21) | 100 | [6 empty] | 7964 | chlorobenzene | 132 | 4 | 1 |  |  |  |  | 0 |  |  | 2 | n-doped Si | SiO2 | 300 |  |  | Au | BGTC | 80 | 1500 | 10 | 4 | OTS-18 | 1 | spin | 1000 | [5 empty] | air |  | 1 |  |  | inert | 40 | [7 empty] | 1.86 | [5 empty] | 16000 | saturation | air | 3 |  | [-60,30]
6 | 6 | 1 | 10.1039/C5TC02579F |  |  | 1 | 1 | poly[2,5-(2-octyldodecyl)-3,6-diketopyrrolopyrrole-alt-5,5-(2,5-di(thien-2-yl)thieno [3,2-b]thiophene)] | DPP-DTT | 299 | 90 | 3.32 | C2H3-(C8H17)(C10H21) | 100 | [6 empty] | 7964 | chlorobenzene | 132 | 4 | 1 |  |  |  |  | 0 |  |  | 2 | n-doped Si | SiO2 | 300 |  |  | Au | BGTC | 80 | 1500 | 10 | 5 | MTS/OTS-18 | 1 | spin | 1000 | [5 empty] | air |  | 1 |  |  | inert | 40 | [7 empty] | 0.21 | [5 empty] | 74000 | saturation | air | 3.3 |  | [-60,30]
7 | 7 | 1 | 10.1039/C5TC02579F |  |  | 2 | 1 | poly[2,5-(2-octyldodecyl)-3,6-diketopyrrolopyrrole-alt-5,5-(2,5-di(thien-2-yl)thieno [3,2-b]thiophene)] | DPP-DTT | 299 | 90 | 3.32 | C2H3-(C8H17)(C10H21) | 1 | [6 empty] | 7964 | chlorobenzene | 132 | 4 | 1 |  |  |  |  | 0 |  |  | 2 | n-doped Si | SiO2 | 300 |  |  | Au | BGTC | 80 | 1500 | 10 | 6 | OTS-18/MTS | 1 | spin | 1000 | [5 empty] | air |  | 1 |  |  | inert | 40 | [7 empty] | 0.34 | [5 empty] | 8000 | saturation | air | 5.7 |  | [-60,30]
8 | 8 | 1 | 10.1039/C5TC02579F |  |  | 2 | 1 | poly[2,5-(2-octyldodecyl)-3,6-diketopyrrolopyrrole-alt-5,5-(2,5-di(thien-2-yl)thieno [3,2-b]thiophene)] | DPP-DTT | 299 | 90 | 3.32 | C2H3-(C8H17)(C10H21) | 1 | [6 empty] | 7964 | chlorobenzene | 132 | 4 | 1 |  |  |  |  | 0 |  |  | 2 | n-doped Si | SiO2 | 300 |  |  | Au | BGTC | 80 | 1500 | 10 | 7 | PTS/OTS-18 | 1 | spin | 1000 | [5 empty] | air |  | 1 |  |  | inert | 40 | [7 empty] | 0.24 | [5 empty] | 140000 | saturation | air | 2.3 |  | [-60,30]
9 | 9 | 1 | 10.1039/C5TC02579F |  |  | 2 | 1 | poly[2,5-(2-octyldodecyl)-3,6-diketopyrrolopyrrole-alt-5,5-(2,5-di(thien-2-yl)thieno [3,2-b]thiophene)] | DPP-DTT | 299 | 90 | 3.32 | C2H3-(C8H17)(C10H21) | 1 | [6 empty] | 7964 | chlorobenzene | 132 | 4 | 1 |  |  |  |  | 0 |  |  | 2 | n-doped Si | SiO2 | 300 |  |  | Au | BGTC | 80 | 1500 | 10 | 8 | OTS-18/PTS | 1 | spin | 1000 | [5 empty] | air |  | 1 |  |  | inert | 40 | [7 empty] | 1.97 | [5 empty] | 1300000 | saturation | air | 2.2 |  | [-60,30]
10 | 10 | 1 | 10.1039/C5TC02579F |  |  | 2 | 1 | poly[2,5-(2-octyldodecyl)-3,6-diketopyrrolopyrrole-alt-5,5-(2,5-di(thien-2-yl)thieno [3,2-b]thiophene)] | DPP-DTT | 299 | 90 | 3.32 | C2H3-(C8H17)(C10H21) | 1 | [6 empty] | 7964 | chlorobenzene | 132 | 4 | 1 |  |  |  |  | 0 |  |  | 2 | n-doped Si | SiO2 | 300 |  |  | Au | BGTC | 80 | 1500 | 10 | 9 | OTS-8/OTS-18 | 1 | spin | 1000 | [5 empty] | air |  | 1 |  |  | inert | 40 | [7 empty] | 0.69 | [5 empty] | 670000 | saturation | air | 2.1 |  | [-60,30]
11 | 11 | 1 | 10.1039/C5TC02579F |  |  | 2 | 1 | poly[2,5-(2-octyldodecyl)-3,6-diketopyrrolopyrrole-alt-5,5-(2,5-di(thien-2-yl)thieno [3,2-b]thiophene)] | DPP-DTT | 299 | 90 | 3.32 | C2H3-(C8H17)(C10H21) | 1 | [6 empty] | 7964 | chlorobenzene | 132 | 4 | 1 |  |  |  |  | 0 |  |  | 2 | n-doped Si | SiO2 | 300 |  |  | Au | BGTC | 80 | 1500 | 10 | 10 | OTS-18/OTS-8 | 1 | spin | 1000 | [5 empty] | air |  | 1 |  |  | inert | 40 | [7 empty] | 2.04 | [5 empty] | 1500000 | saturation | air | 2.1 |  | [-60,30]
12 | 12 | 2 | 10.1021/acs.chemmater.7b03019 |  |  | 3 | 2 | poly[2,5-(2-octyldodecyl)-3,6-diketopyrrolopyrrole-alt-5,5-(2,5-di(thien-2-yl)thieno [3,2-b]thiophene)] | DPP-DTT | 292.2 | 74.9 | 3.9 | C2H3-(C8H17)(C10H21) | 1 | [6 empty] | 6212 | chloroform | 61.2 | 5 | 1 |  |  |  |  | 0 |  |  | 3 | n-doped Si | SiO2 | 300 |  |  | Au/Cr | BGBC | 50 | 2000 | 11.5 | 0 |  | 2 | spin | 1500 | 60 |  |  |  |  | air |  | 2 | 160 | 1 | air | 45 | [7 empty] | 0.81 | [6 empty] | saturation | nitrogen |  | -80 | [-80,10]
13 | 13 | 2 | 10.1021/acs.chemmater.7b03019 |  |  | 4 | 2 | poly[2,5-(2-octyldodecyl)-3,6-diketopyrrolopyrrole-alt-5,5-(2,5-di(thien-2-yl)thieno [3,2-b]thiophene)] | DPP-DTT | 292.2 | 74.9 | 3.9 | C2H3-(C8H17)(C10H21) | 0.0083 | 25 | poly(dimethylsiloxane) | PDMS |  |  | 0.9917 | 6212 | chloroform | 61.2 | 5 | 1 |  |  |  |  | 0 |  |  | 3 | n-doped Si | SiO2 | 300 |  |  | Au/Cr | BGBC | 50 | 2000 | 11.5 | 0 |  | 2 | spin | 1500 | 60 |  |  |  |  | air |  | 2 | 160 | 1 | air | 1350 | [7 empty] | 1.53 | [6 empty] | saturation | nitrogen |  | -80 | [-80,10]
14 | 14 | 3 | 10.1021/acs.chemmater.8b05224 |  |  | 5 | 2 | poly[2,5-(2-octyldodecyl)-3,6-diketopyrrolopyrrole-alt-5,5-(2,5-di(thien-2-yl)thieno [3,2-b]thiophene)] | DPP-DTT | 292.2 | 74.9 | 3.9 | C2H3-(C8H17)(C10H21) | 0.0041 | 25 | poly(dimethylsiloxane) | PDMS |  |  | 0.9959 | 6212 | chloroform | 61.2 | 5 | 1 |  |  |  |  | 0 |  |  | 3 | n-doped Si | SiO2 | 300 |  |  | Au/Cr | BGBC | 50 | 2000 | 11.5 | 0 |  | 2 | spin | 1500 | 60 |  |  |  |  | air |  | 2 | 160 | 1 | air | [8 empty] | 0.9 | [6 empty] | saturation | nitrogen |  | -80 | [-80,10]
15 | 15 | 3 | 10.1021/acs.chemmater.8b05224 |  |  | 6 | 2 | poly[2,5-(2-octyldodecyl)-3,6-diketopyrrolopyrrole-alt-5,5-(2,5-di(thien-2-yl)thieno [3,2-b]thiophene)] | DPP-DTT | 292.2 | 74.9 | 3.9 | C2H3-(C8H17)(C10H21) | 0.0049 | 25 | poly(dimethylsiloxane) | PDMS |  |  | 0.9951 | 6212 | chloroform | 61.2 | 5 | 1 |  |  |  |  | 0 |  |  | 3 | n-doped Si | SiO2 | 300 |  |  | Au/Cr | BGBC | 50 | 2000 | 11.5 | 0 |  | 2 | spin | 1500 | 60 |  |  |  |  | air |  | 2 | 160 | 1 | air | [8 empty] | 1.1 | [6 empty] | saturation | nitrogen |  | -80 | [-80,10]
16 | 16 | 3 | 10.1021/acs.chemmater.8b05224 |  |  | 7 | 2 | poly[2,5-(2-octyldodecyl)-3,6-diketopyrrolopyrrole-alt-5,5-(2,5-di(thien-2-yl)thieno [3,2-b]thiophene)] | DPP-DTT | 292.2 | 74.9 | 3.9 | C2H3-(C8H17)(C10H21) | 0.0062 | 25 | poly(dimethylsiloxane) | PDMS |  |  | 0.9938 | 6212 | chloroform | 61.2 | 5 | 1 |  |  |  |  | 0 |  |  | 3 | n-doped Si | SiO2 | 300 |  |  | Au/Cr | BGBC | 50 | 2000 | 11.5 | 0 |  | 2 | spin | 1500 | 60 |  |  |  |  | air |  | 2 | 160 | 1 | air | [8 empty] | 1.25 | [6 empty] | saturation | nitrogen |  | -80 | [-80,10]
17 | 17 | 3 | 10.1021/acs.chemmater.8b05224 |  |  | 8 | 2 | poly[2,5-(2-octyldodecyl)-3,6-diketopyrrolopyrrole-alt-5,5-(2,5-di(thien-2-yl)thieno [3,2-b]thiophene)] | DPP-DTT | 292.2 | 74.9 | 3.9 | C2H3-(C8H17)(C10H21) | 0.0123 | 25 | poly(dimethylsiloxane) | PDMS |  |  | 0.9877 | 6212 | chloroform | 61.2 | 5 | 1 |  |  |  |  | 0 |  |  | 3 | n-doped Si | SiO2 | 300 |  |  | Au/Cr | BGBC | 50 | 2000 | 11.5 | 0 |  | 2 | spin | 1500 | 60 |  |  |  |  | air |  | 2 | 160 | 1 | air | [8 empty] | 1.3 | [6 empty] | saturation | nitrogen |  | -80 | [-80,10]
18 | 18 | 3 | 10.1021/acs.chemmater.8b05224 |  |  | 9 | 2 | poly[2,5-(2-octyldodecyl)-3,6-diketopyrrolopyrrole-alt-5,5-(2,5-di(thien-2-yl)thieno [3,2-b]thiophene)] | DPP-DTT | 292.2 | 74.9 | 3.9 | C2H3-(C8H17)(C10H21) | 0.0244 | 25 | poly(dimethylsiloxane) | PDMS |  |  | 0.9756 | 6212 | chloroform | 61.2 | 5 | 1 |  |  |  |  | 0 |  |  | 3 | n-doped Si | SiO2 | 300 |  |  | Au/Cr | BGBC | 50 | 2000 | 11.5 | 0 |  | 2 | spin | 1500 | 60 |  |  |  |  | air |  | 2 | 160 | 1 | air | [8 empty] | 1.25 | [6 empty] | saturation | nitrogen |  | -80 | [-80,10]
19 | 19 | 3 | 10.1021/acs.chemmater.8b05224 |  |  | 10 | 2 | poly[2,5-(2-octyldodecyl)-3,6-diketopyrrolopyrrole-alt-5,5-(2,5-di(thien-2-yl)thieno [3,2-b]thiophene)] | DPP-DTT | 292.2 | 74.9 | 3.9 | C2H3-(C8H17)(C10H21) | 0.1667 | 25 | poly(dimethylsiloxane) | PDMS |  |  | 0.8333 | 6212 | chloroform | 61.2 | 5 | 1 |  |  |  |  | 0 |  |  | 3 | n-doped Si | SiO2 | 300 |  |  | Au/Cr | BGBC | 50 | 2000 | 11.5 | 0 |  | 2 | spin | 1500 | 60 |  |  |  |  | air |  | 2 | 160 | 1 | air | [8 empty] | 0.9 | [6 empty] | saturation | nitrogen |  | -80 | [-80,10]
20 | 20 | 3 | 10.1021/acs.chemmater.8b05224 |  |  | 11 | 2 | poly[2,5-(2-octyldodecyl)-3,6-diketopyrrolopyrrole-alt-5,5-(2,5-di(thien-2-yl)thieno [3,2-b]thiophene)] | DPP-DTT | 292.2 | 74.9 | 3.9 | C2H3-(C8H17)(C10H21) | 0.5 | 25 | poly(dimethylsiloxane) | PDMS |  |  | 0.5 | 6212 | chloroform | 61.2 | 5 | 1 |  |  |  |  | 0 |  |  | 3 | n-doped Si | SiO2 | 300 |  |  | Au/Cr | BGBC | 50 | 2000 | 11.5 | 0 |  | 2 | spin | 1500 | 60 |  |  |  |  | air |  | 2 | 160 | 1 | air | [8 empty] | 0.6 | [6 empty] | saturation | nitrogen |  | -80 | [-80,10]
21 | 21 | 4 | 10.1038/srep00754 |  |  | 12 | 3 | poly[2,5-(2-octyldodecyl)-3,6-diketopyrrolopyrrole-alt-5,5-(2,5-di(thien-2-yl)thieno [3,2-b]thiophene)] | DPP-DTT | 91 | 29 | 3.14 | C2H3-(C8H17)(C10H21) | 1 | [6 empty] | 7964 | chlorobenzene | 132 | 5 | 1 |  |  |  |  | 0 |  |  | 1 | [10 empty] | 0 |  | 3 | spin | [6 empty] | air |  | 3 | 160 | 0.5 | inert | [8 empty] | 1 | [6 empty] | saturation | air
22 | 22 | 4 | 10.1038/srep00754 |  |  | 13 | 4 | poly[2,5-(2-octyldodecyl)-3,6-diketopyrrolopyrrole-alt-5,5-(2,5-di(thien-2-yl)thieno [3,2-b]thiophene)] | DPP-DTT | 344 | 71 | 4.85 | C2H3-(C8H17)(C10H21) | 1 | [6 empty] | 7964 | chlorobenzene | 132 | 5 | 1 |  |  |  |  | 0 |  |  | 1 | [10 empty] | 0 |  | 3 | spin | [6 empty] | air |  | 3 | 160 | 0.5 | inert | [8 empty] | 3.8 | [6 empty] | saturation | air
23 | 23 | 4 | 10.1038/srep00754 |  |  | 14 | 5 | poly[2,5-(2-octyldodecyl)-3,6-diketopyrrolopyrrole-alt-5,5-(2,5-di(thien-2-yl)thieno [3,2-b]thiophene)] | DPP-DTT | 501 | 110 | 4.55 | C2H3-(C8H17)(C10H21) | 1 | [6 empty] | 7964 | chlorobenzene | 132 | 5 | 1 |  |  |  |  | 0 |  |  | 1 | [10 empty] | 0 |  | 3 | spin | [6 empty] | air |  | 3 | 160 | 0.5 | inert | 100 |  | 18.4 | 3.43 |  |  |  |  | 8.5 | [6 empty] | saturation | air
24 | 24 | 4 | 10.1038/srep00754 |  |  | 14 | 5 | poly[2,5-(2-octyldodecyl)-3,6-diketopyrrolopyrrole-alt-5,5-(2,5-di(thien-2-yl)thieno [3,2-b]thiophene)] | DPP-DTT | 501 | 110 | 4.55 | C2H3-(C8H17)(C10H21) | 1 | [6 empty] | 7964 | chlorobenzene | 132 | 5 | 1 |  |  |  |  | 0 |  |  | 4 | n-doped Si | SiO2 | 200 |  |  | Au | BGTC | 100 | 4000 | 17.25 | 3 | OTS-8 | 3 | spin | [6 empty] | air |  | 3 | 160 | 0.5 | inert | 100 |  | 18.4 | 3.43 |  |  |  |  | 6.85 |  | 1.35 |  | 2 |  | 55000000 | saturation | air | 0.9 | -60 | [-60,10]
25 | 25 | 4 | 10.1038/srep00754 |  |  | 14 | 5 | poly[2,5-(2-octyldodecyl)-3,6-diketopyrrolopyrrole-alt-5,5-(2,5-di(thien-2-yl)thieno [3,2-b]thiophene)] | DPP-DTT | 501 | 110 | 4.55 | C2H3-(C8H17)(C10H21) | 1 | [6 empty] | 7964 | chlorobenzene | 132 | 5 | 1 |  |  |  |  | 0 |  |  | 5 | n-doped Si | SiO2 | 200 |  |  | Au | BGTC | 125 | 4000 | 17.25 | 3 | OTS-8 | 3 | spin | [6 empty] | air |  | 3 | 160 | 0.5 | inert | 100 |  | 18.4 | 3.43 |  |  |  |  | 7.25 |  | 1.75 |  | 2 |  | 55000000 | saturation | air | 0.9 | -60 | [-60,10]
26 | 26 | 4 | 10.1038/srep00754 |  |  | 14 | 5 | poly[2,5-(2-octyldodecyl)-3,6-diketopyrrolopyrrole-alt-5,5-(2,5-di(thien-2-yl)thieno [3,2-b]thiophene)] | DPP-DTT | 501 | 110 | 4.55 | C2H3-(C8H17)(C10H21) | 1 | [6 empty] | 7964 | chlorobenzene | 132 | 5 | 1 |  |  |  |  | 0 |  |  | 6 | n-doped Si | SiO2 | 300 |  |  | Au | BGBC | 30 | 1400 | 11 | 4 | OTS-18 | 3 | spin | [6 empty] | air |  | 4 | 160 | 0.5 | air | 100 |  | 18.4 | 3.43 |  |  |  |  | 5.75 |  | 2.25 |  | -1 |  | 50500000 | saturation | air | 1.2 | -80 | [-30,5]
27 | 27 | 4 | 10.1038/srep00754 |  |  | 14 | 5 | poly[2,5-(2-octyldodecyl)-3,6-diketopyrrolopyrrole-alt-5,5-(2,5-di(thien-2-yl)thieno [3,2-b]thiophene)] | DPP-DTT | 501 | 110 | 4.55 | C2H3-(C8H17)(C10H21) | 1 | [6 empty] | 7964 | chlorobenzene | 132 | 5 | 1 |  |  |  |  | 0 |  |  | 7 | n-doped Si | SiO2 | 300 |  |  | Au | BGBC | 40 | 1400 | 11 | 4 | OTS-18 | 3 | spin | [6 empty] | air |  | 4 | 160 | 0.5 | air | 100 |  | 18.4 | 3.43 |  |  |  |  | 7.95 |  | 2.55 |  | -1 |  | 50500000 | saturation | air | 1.05 | -80 | [-30,5]
28 | 28 | 4 | 10.1038/srep00754 |  |  | 14 | 5 | poly[2,5-(2-octyldodecyl)-3,6-diketopyrrolopyrrole-alt-5,5-(2,5-di(thien-2-yl)thieno [3,2-b]thiophene)] | DPP-DTT | 501 | 110 | 4.55 | C2H3-(C8H17)(C10H21) | 1 | [6 empty] | 7964 | chlorobenzene | 132 | 5 | 1 |  |  |  |  | 0 |  |  | 8 | n-doped Si | SiO2 | 300 |  |  | Au | BGBC | 50 | 1400 | 11 | 4 | OTS-18 | 3 | spin | [6 empty] | air |  | 4 | 160 | 0.5 | air | 100 |  | 18.4 | 3.43 |  |  |  |  | 7.85 |  | 2.65 |  | -1.5 |  | 50500000 | saturation | air | 1.05 | -80 | [-30,5]
29 | 28 | 4 | 10.1038/srep00754 |  |  | 14 | 5 | poly[2,5-(2-octyldodecyl)-3,6-diketopyrrolopyrrole-alt-5,5-(2,5-di(thien-2-yl)thieno [3,2-b]thiophene)] | DPP-DTT | 501 | 110 | 4.55 | C2H3-(C8H17)(C10H21) | 1 | [6 empty] | 7964 | chlorobenzene | 132 | 5 | 1 |  |  |  |  | 0 |  |  | 8 | n-doped Si | SiO2 | 300 |  |  | Au | BGBC | 50 | 1400 | 11 | 4 | OTS-18 | 3 | spin | [6 empty] | air |  | 4 | 160 | 0.5 | air | 100 |  | 18.4 | 3.43 |  |  |  | 77 | 0.15 |  | 0.03 |  | -5 | 40 |  | saturation | nitrogen |  | -40 | [-40,20]
30 | 28 | 4 | 10.1038/srep00754 |  |  | 14 | 5 | poly[2,5-(2-octyldodecyl)-3,6-diketopyrrolopyrrole-alt-5,5-(2,5-di(thien-2-yl)thieno [3,2-b]thiophene)] | DPP-DTT | 501 | 110 | 4.55 | C2H3-(C8H17)(C10H21) | 1 | [6 empty] | 7964 | chlorobenzene | 132 | 5 | 1 |  |  |  |  | 0 |  |  | 8 | n-doped Si | SiO2 | 300 |  |  | Au | BGBC | 50 | 1400 | 11 | 4 | OTS-18 | 3 | spin | [6 empty] | air |  | 4 | 160 | 0.5 | air | 100 |  | 18.4 | 3.43 |  |  |  | 227 | 2.1 |  | 0.225 |  | 5 | 38 |  | saturation | nitrogen |  | -40 | [-40,20]
31 | 28 | 4 | 10.1038/srep00754 |  |  | 14 | 5 | poly[2,5-(2-octyldodecyl)-3,6-diketopyrrolopyrrole-alt-5,5-(2,5-di(thien-2-yl)thieno [3,2-b]thiophene)] | DPP-DTT | 501 | 110 | 4.55 | C2H3-(C8H17)(C10H21) | 1 | [6 empty] | 7964 | chlorobenzene | 132 | 5 | 1 |  |  |  |  | 0 |  |  | 8 | n-doped Si | SiO2 | 300 |  |  | Au | BGBC | 50 | 1400 | 11 | 4 | OTS-18 | 3 | spin | [6 empty] | air |  | 4 | 160 | 0.5 | air | 100 |  | 18.4 | 3.43 |  |  |  | 377 | 9 |  | 1.2 |  | 25 | 60 |  | saturation | nitrogen |  | -40 | [-40,20]
32 | 29 | 4 | 10.1038/srep00754 |  |  | 14 | 5 | poly[2,5-(2-octyldodecyl)-3,6-diketopyrrolopyrrole-alt-5,5-(2,5-di(thien-2-yl)thieno [3,2-b]thiophene)] | DPP-DTT | 501 | 110 | 4.55 | C2H3-(C8H17)(C10H21) | 1 | [6 empty] | 7964 | chlorobenzene | 132 | 5 | 1 |  |  |  |  | 0 |  |  | 5 | n-doped Si | SiO2 | 200 |  |  | Au | BGTC | 125 | 4000 | 17.25 | 3 | OTS-8 | 4 | blade | [6 empty] | air |  | 5 | 160 |  | inert | 100 |  | 18.4 | 3.43 |  |  |  |  | 4.4 |  | 0.9 |  | 0 |  | 5500000 | saturation | air | 1.1 | -60 | [-60,10]
33 | 30 | 4 | 10.1038/srep00754 |  |  | 14 | 5 | poly[2,5-(2-octyldodecyl)-3,6-diketopyrrolopyrrole-alt-5,5-(2,5-di(thien-2-yl)thieno [3,2-b]thiophene)] | DPP-DTT | 501 | 110 | 4.55 | C2H3-(C8H17)(C10H21) | 1 | [6 empty] | 7964 | chlorobenzene | 132 | 5 | 1 |  |  |  |  | 0 |  |  | 9 | n-doped Si | SiO2 | 200 |  |  | Au | BGTC | 125 | 1400 | 17.25 | 3 | OTS-8 | 5 | inkjet | [6 empty] | air |  | 5 | 160 |  | inert | 100 |  | 18.4 | 3.43 |  |  |  |  | 2.65 |  | 1.1 |  | 0 |  | 550000 | saturation | air | 1.1 | -60 | [-60,10]
34 | 31 | 4 | 10.1038/srep00754 |  |  | 14 | 5 | poly[2,5-(2-octyldodecyl)-3,6-diketopyrrolopyrrole-alt-5,5-(2,5-di(thien-2-yl)thieno [3,2-b]thiophene)] | DPP-DTT | 501 | 110 | 4.55 | C2H3-(C8H17)(C10H21) | 1 | [6 empty] | 7964 | chlorobenzene | 132 | 5 | 1 |  |  |  |  | 0 |  |  | 10 | PET | PAN | 800 | PMSQ | 50 | Au | BGBC | 70 | 7000 | 11.5 | 4 | OTS-18 | 3 | spin | [6 empty] | air |  | 4 | 160 | 0.5 | air | 100 |  | 18.4 | 3.43 |  |  |  |  | 3.5 |  | 1.8 |  | -2 |  | 50000000 | saturation | air | 1.65 | -60 | [-40,5]
35 | 32 | 5 | 10.1038/srep24476 |  |  | 15 | 6 | poly[2,5-(2-octyldodecyl)-3,6-diketopyrrolopyrrole-alt-5,5-(2,5-di(thien-2-yl)thieno [3,2-b]thiophene)] | DPP-DTT | 199 | 55 | 3.62 | C2H3-(C8H17)(C10H21) | 1 | [6 empty] | 7239 | 1,2-dichlorobenzene | 180.5 | 4 | 1 |  |  |  |  | 0 |  |  | 11 | n-doped Si | SiO2 | 350 |  |  | Au | BGTC | 80 | 1500 | 11.5 | 4 | OTS-18 | 6 | spin | 1500 | 150 |  |  |  |  | air |  | 6 | 25 | 1 | air | 50 |  |  | 3.65 |  |  |  |  | 1.16 |  |  |  | 9.7 |  | 200000 | saturation | air |  |  | [-60,20]
36 | 33 | 5 | 10.1038/srep24476 |  |  | 16 | 6 | poly[2,5-(2-octyldodecyl)-3,6-diketopyrrolopyrrole-alt-5,5-(2,5-di(thien-2-yl)thieno [3,2-b]thiophene)] | DPP-DTT | 199 | 55 | 3.62 | C2H3-(C8H17)(C10H21) | 0.8 | 26 | poly(styrene) | PS | 2.2 | 1.01 | 0.2 | 7239 | 1,2-dichlorobenzene | 180.5 | 4 | 1 |  |  |  |  | 0 |  |  | 11 | n-doped Si | SiO2 | 350 |  |  | Au | BGTC | 80 | 1500 | 11.5 | 4 | OTS-18 | 6 | spin | 1500 | 150 |  |  |  |  | air |  | 6 | 25 | 1 | air | [8 empty] | 3.39 |  |  |  | 6.4 |  | 2000000 | saturation | air |  |  | [-60,20]
37 | 34 | 5 | 10.1038/srep24476 |  |  | 17 | 6 | poly[2,5-(2-octyldodecyl)-3,6-diketopyrrolopyrrole-alt-5,5-(2,5-di(thien-2-yl)thieno [3,2-b]thiophene)] | DPP-DTT | 199 | 55 | 3.62 | C2H3-(C8H17)(C10H21) | 0.6 | 26 | poly(styrene) | PS | 2.2 | 1.01 | 0.4 | 7239 | 1,2-dichlorobenzene | 180.5 | 4 | 1 |  |  |  |  | 0 |  |  | 11 | n-doped Si | SiO2 | 350 |  |  | Au | BGTC | 80 | 1500 | 11.5 | 4 | OTS-18 | 6 | spin | 1500 | 150 |  |  |  |  | air |  | 6 | 25 | 1 | air | 50 | [7 empty] | 5.8 |  |  |  | 6.3 |  | 3000000 | saturation | air |  |  | [-60,20]
38 | 35 | 5 | 10.1038/srep24476 |  |  | 18 | 6 | poly[2,5-(2-octyldodecyl)-3,6-diketopyrrolopyrrole-alt-5,5-(2,5-di(thien-2-yl)thieno [3,2-b]thiophene)] | DPP-DTT | 199 | 55 | 3.62 | C2H3-(C8H17)(C10H21) | 0.4 | 26 | poly(styrene) | PS | 2.2 | 1.01 | 0.6 | 7239 | 1,2-dichlorobenzene | 180.5 | 4 | 1 |  |  |  |  | 0 |  |  | 11 | n-doped Si | SiO2 | 350 |  |  | Au | BGTC | 80 | 1500 | 11.5 | 4 | OTS-18 | 6 | spin | 1500 | 150 |  |  |  |  | air |  | 6 | 25 | 1 | air | [8 empty] | 6.76 |  |  |  | 1.7 |  | 10000000 | saturation | air |  |  | [-60,20]
39 | 36 | 5 | 10.1038/srep24476 |  |  | 19 | 6 | poly[2,5-(2-octyldodecyl)-3,6-diketopyrrolopyrrole-alt-5,5-(2,5-di(thien-2-yl)thieno [3,2-b]thiophene)] | DPP-DTT | 199 | 55 | 3.62 | C2H3-(C8H17)(C10H21) | 0.2 | 26 | poly(styrene) | PS | 2.2 | 1.01 | 0.8 | 7239 | 1,2-dichlorobenzene | 180.5 | 4 | 1 |  |  |  |  | 0 |  |  | 11 | n-doped Si | SiO2 | 350 |  |  | Au | BGTC | 80 | 1500 | 11.5 | 4 | OTS-18 | 6 | spin | 1500 | 150 |  |  |  |  | air |  | 6 | 25 | 1 | air | [8 empty] | 2.57 |  |  |  | 4.6 |  | 10000000 | saturation | air |  |  | [-60,20]
40 | 37 | 5 | 10.1038/srep24476 |  |  | 20 | 6 | poly[2,5-(2-octyldodecyl)-3,6-diketopyrrolopyrrole-alt-5,5-(2,5-di(thien-2-yl)thieno [3,2-b]thiophene)] | DPP-DTT | 199 | 55 | 3.62 | C2H3-(C8H17)(C10H21) | 0.4 | 27 | poly(styrene) | PS | 19.7 | 1.03 | 0.6 | 7239 | 1,2-dichlorobenzene | 180.5 | 4 | 1 |  |  |  |  | 0 |  |  | 11 | n-doped Si | SiO2 | 350 |  |  | Au | BGTC | 80 | 1500 | 11.5 | 4 | OTS-18 | 6 | spin | 1500 | 150 |  |  |  |  | air |  | 6 | 25 | 1 | air | [8 empty] | 6 | [6 empty] | saturation | air |  |  | [-60,20]
41 | 38 | 5 | 10.1038/srep24476 |  |  | 21 | 6 | poly[2,5-(2-octyldodecyl)-3,6-diketopyrrolopyrrole-alt-5,5-(2,5-di(thien-2-yl)thieno [3,2-b]thiophene)] | DPP-DTT | 199 | 55 | 3.62 | C2H3-(C8H17)(C10H21) | 0.4 | 28 | poly(styrene) | PS | 97.1 | 1.03 | 0.6 | 7239 | 1,2-dichlorobenzene | 180.5 | 4 | 1 |  |  |  |  | 0 |  |  | 11 | n-doped Si | SiO2 | 350 |  |  | Au | BGTC | 80 | 1500 | 11.5 | 4 | OTS-18 | 6 | spin | 1500 | 150 |  |  |  |  | air |  | 6 | 25 | 1 | air | [8 empty] | 5 | [6 empty] | saturation | air |  |  | [-60,20]
42 | 39 | 5 | 10.1038/srep24476 |  |  | 22 | 6 | poly[2,5-(2-octyldodecyl)-3,6-diketopyrrolopyrrole-alt-5,5-(2,5-di(thien-2-yl)thieno [3,2-b]thiophene)] | DPP-DTT | 199 | 55 | 3.62 | C2H3-(C8H17)(C10H21) | 0.4 | 29 | poly(styrene) | PS | 301.6 | 1.04 | 0.6 | 7239 | 1,2-dichlorobenzene | 180.5 | 4 | 1 |  |  |  |  | 0 |  |  | 11 | n-doped Si | SiO2 | 350 |  |  | Au | BGTC | 80 | 1500 | 11.5 | 4 | OTS-18 | 6 | spin | 1500 | 150 |  |  |  |  | air |  | 6 | 25 | 1 | air | [8 empty] | 4 | [6 empty] | saturation | air |  |  | [-60,20]
43 | 40 | 6 | 10.1016/j.cplett.2020.137507 |  |  | 23 | 3 | poly[2,5-(2-octyldodecyl)-3,6-diketopyrrolopyrrole-alt-5,5-(2,5-di(thien-2-yl)thieno [3,2-b]thiophene)] | DPP-DTT | 91 | 29 | 3.14 | C2H3-(C8H17)(C10H21) | 1 | [6 empty] | 6212 | chloroform | 61.2 | 6.5 | 1 |  |  |  |  | 0 |  |  | 12 | n-doped Si | Si3N4 |  |  |  | Au | BGBC | 120 | 3000 | 15 | 0 |  | 7 | spin | 1000 | 120 |  |  |  |  | air |  | 1 |  |  | inert | 50 | [7 empty] | 0.0003 | [6 empty] | saturation | air |  | -60 | [-80,0]
44 | 41 | 6 | 10.1016/j.cplett.2020.137507 |  |  | 23 | 3 | poly[2,5-(2-octyldodecyl)-3,6-diketopyrrolopyrrole-alt-5,5-(2,5-di(thien-2-yl)thieno [3,2-b]thiophene)] | DPP-DTT | 91 | 29 | 3.14 | C2H3-(C8H17)(C10H21) | 1 | [6 empty] | 6212 | chloroform | 61.2 | 6.5 | 1 |  |  |  |  | 0 |  |  | 12 | n-doped Si | Si3N4 |  |  |  | Au | BGBC | 120 | 3000 | 15 | 0 |  | 7 | spin | 1000 | 120 |  |  |  |  | air |  | 7 | 65 |  | inert | 50 | [7 empty] | 0.00085 | [6 empty] | saturation | air |  | -60 | [-80,0]
45 | 42 | 6 | 10.1016/j.cplett.2020.137507 |  |  | 23 | 3 | poly[2,5-(2-octyldodecyl)-3,6-diketopyrrolopyrrole-alt-5,5-(2,5-di(thien-2-yl)thieno [3,2-b]thiophene)] | DPP-DTT | 91 | 29 | 3.14 | C2H3-(C8H17)(C10H21) | 1 | [6 empty] | 6212 | chloroform | 61.2 | 6.5 | 1 |  |  |  |  | 0 |  |  | 12 | n-doped Si | Si3N4 |  |  |  | Au | BGBC | 120 | 3000 | 15 | 0 |  | 7 | spin | 1000 | 120 |  |  |  |  | air |  | 8 | 100 |  | inert | 50 | [7 empty] | 0.0035 | [6 empty] | saturation | air |  | -60 | [-80,0]
46 | 43 | 6 | 10.1016/j.cplett.2020.137507 |  |  | 23 | 3 | poly[2,5-(2-octyldodecyl)-3,6-diketopyrrolopyrrole-alt-5,5-(2,5-di(thien-2-yl)thieno [3,2-b]thiophene)] | DPP-DTT | 91 | 29 | 3.14 | C2H3-(C8H17)(C10H21) | 1 | [6 empty] | 6212 | chloroform | 61.2 | 6.5 | 1 |  |  |  |  | 0 |  |  | 12 | n-doped Si | Si3N4 |  |  |  | Au | BGBC | 120 | 3000 | 15 | 0 |  | 7 | spin | 1000 | 120 |  |  |  |  | air |  | 9 | 150 |  | inert | 50 | [7 empty] | 0.00057 | [6 empty] | saturation | air |  | -60 | [-80,0]
47 | 40 | 6 | 10.1016/j.cplett.2020.137507 |  |  | 23 | 3 | poly[2,5-(2-octyldodecyl)-3,6-diketopyrrolopyrrole-alt-5,5-(2,5-di(thien-2-yl)thieno [3,2-b]thiophene)] | DPP-DTT | 91 | 29 | 3.14 | C2H3-(C8H17)(C10H21) | 1 | [6 empty] | 6212 | chloroform | 61.2 | 6.5 | 1 |  |  |  |  | 0 |  |  | 12 | n-doped Si | Si3N4 |  |  |  | Au | BGBC | 120 | 3000 | 15 | 0 |  | 7 | spin | 1000 | 120 |  |  |  |  | air |  | 1 |  |  | inert | 50 | [7 empty] | 9.5e-05 | [6 empty] | linear | air |  | -10 | [-80,0]
48 | 41 | 6 | 10.1016/j.cplett.2020.137507 |  |  | 23 | 3 | poly[2,5-(2-octyldodecyl)-3,6-diketopyrrolopyrrole-alt-5,5-(2,5-di(thien-2-yl)thieno [3,2-b]thiophene)] | DPP-DTT | 91 | 29 | 3.14 | C2H3-(C8H17)(C10H21) | 1 | [6 empty] | 6212 | chloroform | 61.2 | 6.5 | 1 |  |  |  |  | 0 |  |  | 12 | n-doped Si | Si3N4 |  |  |  | Au | BGBC | 120 | 3000 | 15 | 0 |  | 7 | spin | 1000 | 120 |  |  |  |  | air |  | 7 | 65 |  | inert | 50 | [7 empty] | 0.0002 | [6 empty] | linear | air |  | -10 | [-80,0]
49 | 42 | 6 | 10.1016/j.cplett.2020.137507 |  |  | 23 | 3 | poly[2,5-(2-octyldodecyl)-3,6-diketopyrrolopyrrole-alt-5,5-(2,5-di(thien-2-yl)thieno [3,2-b]thiophene)] | DPP-DTT | 91 | 29 | 3.14 | C2H3-(C8H17)(C10H21) | 1 | [6 empty] | 6212 | chloroform | 61.2 | 6.5 | 1 |  |  |  |  | 0 |  |  | 12 | n-doped Si | Si3N4 |  |  |  | Au | BGBC | 120 | 3000 | 15 | 0 |  | 7 | spin | 1000 | 120 |  |  |  |  | air |  | 8 | 100 |  | inert | 50 | [7 empty] | 0.00102 | [6 empty] | linear | air |  | -10 | [-80,0]
50 | 43 | 6 | 10.1016/j.cplett.2020.137507 |  |  | 23 | 3 | poly[2,5-(2-octyldodecyl)-3,6-diketopyrrolopyrrole-alt-5,5-(2,5-di(thien-2-yl)thieno [3,2-b]thiophene)] | DPP-DTT | 91 | 29 | 3.14 | C2H3-(C8H17)(C10H21) | 1 | [6 empty] | 6212 | chloroform | 61.2 | 6.5 | 1 |  |  |  |  | 0 |  |  | 12 | n-doped Si | Si3N4 |  |  |  | Au | BGBC | 120 | 3000 | 15 | 0 |  | 7 | spin | 1000 | 120 |  |  |  |  | air |  | 9 | 150 |  | inert | 50 | [7 empty] | 0.000365 | [6 empty] | linear | air |  | -10 | [-80,0]
51 | 44 | 7 | 10.1021/acs.chemmater.0c02199 |  |  | 24 | 7 | poly[2,5-(2-octyldodecyl)-3,6-diketopyrrolopyrrole-alt-5,5-(2,5-di(thien-2-yl)thieno [3,2-b]thiophene)] | DPP-DTT | 290 | 143 | 2.03 | C2H3-(C8H17)(C10H21) | 1 | [6 empty] | 7239 | 1,2-dichlorobenzene | 180.5 | 3 | 1 |  |  |  |  | 0 |  |  | 13 | n-doped Si | SiO2 | 220 |  |  | Ag | BGTC | 30 | 1000 | 7.3 | 4 | OTS-18 | 8 | spin | 2000 | 240 |  |  |  |  | air |  | 6 | 25 | 1 | air | 16 |  | 21.82 |  | 10.5 |  | 0.457 |  | 0.0484 | 0.02 | 0.104 | 0.024 | -15.5 | 14 |  | saturation | nitrogen |  | -30 | [-30,0]
52 | 45 | 7 | 10.1021/acs.chemmater.0c02199 |  |  | 24 | 7 | poly[2,5-(2-octyldodecyl)-3,6-diketopyrrolopyrrole-alt-5,5-(2,5-di(thien-2-yl)thieno [3,2-b]thiophene)] | DPP-DTT | 290 | 143 | 2.03 | C2H3-(C8H17)(C10H21) | 1 | [6 empty] | 7239 | 1,2-dichlorobenzene | 180.5 | 3 | 1 |  |  |  |  | 0 |  |  | 13 | n-doped Si | SiO2 | 220 |  |  | Ag | BGTC | 30 | 1000 | 7.3 | 4 | OTS-18 | 9 | spin | 800 | 240 |  |  |  |  | air |  | 6 | 25 | 1 | air | 30 | [5 empty] | 0.5 |  | 0.1812 | 0.03 | 0.0716 | 0.02 | -13 | 15.2 |  | saturation | nitrogen |  | -30 | [-30,0]
53 | 46 | 7 | 10.1021/acs.chemmater.0c02199 |  |  | 25 | 7 | poly[2,5-(2-octyldodecyl)-3,6-diketopyrrolopyrrole-alt-5,5-(2,5-di(thien-2-yl)thieno [3,2-b]thiophene)] | DPP-DTT | 290 | 143 | 2.03 | C2H3-(C8H17)(C10H21) | 1 | [6 empty] | 7239 | 1,2-dichlorobenzene | 180.5 | 7 | 1 |  |  |  |  | 0 |  |  | 13 | n-doped Si | SiO2 | 220 |  |  | Ag | BGTC | 30 | 1000 | 7.3 | 4 | OTS-18 | 8 | spin | 2000 | 240 |  |  |  |  | air |  | 6 | 25 | 1 | air | 60 |  | 21.23 |  | 10.9 |  | 0.82 |  | 0.0901 | 0.013 | 0.0206 | 0.013 | -12.4 | 14.07 |  | saturation | nitrogen |  | -30 | [-30,0]
54 | 47 | 7 | 10.1021/acs.chemmater.0c02199 |  |  | 25 | 7 | poly[2,5-(2-octyldodecyl)-3,6-diketopyrrolopyrrole-alt-5,5-(2,5-di(thien-2-yl)thieno [3,2-b]thiophene)] | DPP-DTT | 290 | 143 | 2.03 | C2H3-(C8H17)(C10H21) | 1 | [6 empty] | 7239 | 1,2-dichlorobenzene | 180.5 | 7 | 1 |  |  |  |  | 0 |  |  | 13 | n-doped Si | SiO2 | 220 |  |  | Ag | BGTC | 30 | 1000 | 7.3 | 4 | OTS-18 | 9 | spin | 800 | 240 |  |  |  |  | air |  | 6 | 25 | 1 | air | 100 |  | 21.23 | 3.7 | 11 |  | 0.9 |  | 0.0641 | 0.012 | 0.0099 | 0.003 | -12.9 | 15 |  | saturation | nitrogen |  | -30 | [-30,0]
55 | 48 | 8 | 10.1016/j.spmi.2018.12.022 |  |  | 26 | 8 | poly[2,5-(2-octyldodecyl)-3,6-diketopyrrolopyrrole-alt-5,5-(2,5-di(thien-2-yl)thieno [3,2-b]thiophene)] | DPP-DTT | 100 | 67 | 3 | C2H3-(C8H17)(C10H21) | 1 | [6 empty] | 6212 | chloroform | 61.2 | 6.5 | 1 |  |  |  |  | 0 |  |  | 14 | n-doped Si | Si3N4 | 400 | PMMA |  | Au/MoO3 | BGTC | 120 | 3000 | 10 | 0 |  | 10 | spin | 1000 | 60 |  |  |  |  | air |  | 10 | 100 | 0.33 | inert | [8 empty] | 0.2 | 0.02 |  |  | -15 |  | 10000000 | saturation | air |  | -80 | [-100,0]
56 | 49 | 9 | 10.1039/c8sm02517g |  |  | 27 | 9 | poly[2,5-(2-octyldodecyl)-3,6-diketopyrrolopyrrole-alt-5,5-(2,5-di(thien-2-yl)thieno [3,2-b]thiophene)] | DPP-DTT | 279 | 77 | 3.65 | C2H3-(C8H17)(C10H21) | 1 | [6 empty] | 6212 | chloroform | 61.2 | 1.6 | 1 |  |  |  |  | 0 |  |  | 15 | n-doped Si | SiO2 | 200 |  |  | Au/Cr | BGBC | 100 | 1000 |  | 11 | DTS | 11 | spin | 1500 | 30 |  |  |  |  | air |  | 11 | 25 |  | inert | [8 empty] | 0.09 | 0.05 |  |  |  |  | 100 | saturation | nitrogen |  |  | [-20,10]
57 | 50 | 9 | 10.1039/c8sm02517g |  |  | 27 | 9 | poly[2,5-(2-octyldodecyl)-3,6-diketopyrrolopyrrole-alt-5,5-(2,5-di(thien-2-yl)thieno [3,2-b]thiophene)] | DPP-DTT | 279 | 77 | 3.65 | C2H3-(C8H17)(C10H21) | 1 | [6 empty] | 6212 | chloroform | 61.2 | 1.6 | 1 |  |  |  |  | 1 | methanol | 0.15 | 15 | n-doped Si | SiO2 | 200 |  |  | Au/Cr | BGBC | 100 | 1000 |  | 11 | DTS | 11 | spin | 1500 | 30 |  |  |  |  | air |  | 11 | 25 |  | inert | [8 empty] | 0.14 | 0.01 |  |  |  |  | 1000 | saturation | nitrogen |  |  | [-20,10]
58 | 51 | 10 | 10.1002/adfm.201909787 |  |  | 28 | 10 | poly[2,5-(2-octyldodecyl)-3,6-diketopyrrolopyrrole-alt-5,5-(2,5-di(thien-2-yl)thieno [3,2-b]thiophene)] | DPP-DTT | 102 | 43 | 2 | C4H7-(C10H21)2 | 1 | [6 empty] | 6212 | chloroform | 61.2 | 0.5 | 1 |  |  |  |  | 0 |  |  | 16 | n-doped Si | SiO2 | 300 |  |  | Ag/MoO3 | BGTC | 40 | 800 | 11 | 4 | OTS-18 | 12 | blade |  |  | 100 | 0.5 | 8 | parallel | air | 25 | 12 | 25 |  |  | 3.5 | [7 empty] | 0.00015 | 6.75e-05 |  |  | -35 |  | 100 | saturation | nitrogen |  |  | [-100,20]
59 | 52 | 10 | 10.1002/adfm.201909787 |  |  | 29 | 10 | poly[2,5-(2-octyldodecyl)-3,6-diketopyrrolopyrrole-alt-5,5-(2,5-di(thien-2-yl)thieno [3,2-b]thiophene)] | DPP-DTT | 102 | 43 | 2 | C4H7-(C10H21)2 | 1 | [6 empty] | 6212 | chloroform | 61.2 | 0.75 | 1 |  |  |  |  | 0 |  |  | 16 | n-doped Si | SiO2 | 300 |  |  | Ag/MoO3 | BGTC | 40 | 800 | 11 | 4 | OTS-18 | 12 | blade |  |  | 100 | 0.5 | 8 | parallel | air | 25 | 12 | 25 |  |  | 7.5 | [7 empty] | 0.02 | 0.01496 |  |  | -25 |  | 1000 | saturation | nitrogen |  |  | [-100,20]
60 | 53 | 10 | 10.1002/adfm.201909787 |  |  | 30 | 10 | poly[2,5-(2-octyldodecyl)-3,6-diketopyrrolopyrrole-alt-5,5-(2,5-di(thien-2-yl)thieno [3,2-b]thiophene)] | DPP-DTT | 102 | 43 | 2 | C4H7-(C10H21)2 | 1 | [6 empty] | 6212 | chloroform | 61.2 | 1 | 1 |  |  |  |  | 0 |  |  | 16 | n-doped Si | SiO2 | 300 |  |  | Ag/MoO3 | BGTC | 40 | 800 | 11 | 4 | OTS-18 | 12 | blade |  |  | 100 | 0.5 | 8 | parallel | air | 25 | 12 | 25 |  |  | 13 | [7 empty] | 0.06 | 0.0125 |  |  | -22.5 |  | 10000 | saturation | nitrogen |  |  | [-100,20]
61 | 54 | 10 | 10.1002/adfm.201909787 |  |  | 31 | 10 | poly[2,5-(2-octyldodecyl)-3,6-diketopyrrolopyrrole-alt-5,5-(2,5-di(thien-2-yl)thieno [3,2-b]thiophene)] | DPP-DTT | 102 | 43 | 2 | C4H7-(C10H21)2 | 1 | [6 empty] | 6212 | chloroform | 61.2 | 2 | 1 |  |  |  |  | 0 |  |  | 16 | n-doped Si | SiO2 | 300 |  |  | Ag/MoO3 | BGTC | 40 | 800 | 11 | 4 | OTS-18 | 12 | blade |  |  | 100 | 0.5 | 8 | parallel | air | 25 | 12 | 25 |  |  | 27 | [7 empty] | 0.15 | 0.075 |  |  | -15 |  | 1000000 | saturation | nitrogen |  |  | [-100,20]
62 | 55 | 10 | 10.1002/adfm.201909787 |  |  | 32 | 10 | poly[2,5-(2-octyldodecyl)-3,6-diketopyrrolopyrrole-alt-5,5-(2,5-di(thien-2-yl)thieno [3,2-b]thiophene)] | DPP-DTT | 102 | 43 | 2 | C4H7-(C10H21)2 | 1 | [6 empty] | 6212 | chloroform | 61.2 | 5 | 1 |  |  |  |  | 0 |  |  | 16 | n-doped Si | SiO2 | 300 |  |  | Ag/MoO3 | BGTC | 40 | 800 | 11 | 4 | OTS-18 | 12 | blade |  |  | 100 | 0.5 | 8 | parallel | air | 25 | 12 | 25 |  |  | 42 | [7 empty] | 0.45 | 0.1 |  |  | -5 |  | 100000 | saturation | nitrogen |  |  | [-100,20]
63 | 56 | 10 | 10.1002/adfm.201909787 |  |  | 28 | 10 | poly[2,5-(2-octyldodecyl)-3,6-diketopyrrolopyrrole-alt-5,5-(2,5-di(thien-2-yl)thieno [3,2-b]thiophene)] | DPP-DTT | 102 | 43 | 2 | C4H7-(C10H21)2 | 1 | [6 empty] | 6212 | chloroform | 61.2 | 0.5 | 1 |  |  |  |  | 0 |  |  | 16 | n-doped Si | SiO2 | 300 |  |  | Ag/MoO3 | BGTC | 40 | 800 | 11 | 4 | OTS-18 | 13 | blade |  |  | 100 | 0.5 | 8 | perpendicular | air | 25 | 12 | 25 |  |  | 3.5 | [7 empty] | 0.00045 | 0.0002 |  |  | -35 |  | 100 | saturation | nitrogen |  |  | [-100,20]
64 | 57 | 10 | 10.1002/adfm.201909787 |  |  | 29 | 10 | poly[2,5-(2-octyldodecyl)-3,6-diketopyrrolopyrrole-alt-5,5-(2,5-di(thien-2-yl)thieno [3,2-b]thiophene)] | DPP-DTT | 102 | 43 | 2 | C4H7-(C10H21)2 | 1 | [6 empty] | 6212 | chloroform | 61.2 | 0.75 | 1 |  |  |  |  | 0 |  |  | 16 | n-doped Si | SiO2 | 300 |  |  | Ag/MoO3 | BGTC | 40 | 800 | 11 | 4 | OTS-18 | 13 | blade |  |  | 100 | 0.5 | 8 | perpendicular | air | 25 | 12 | 25 |  |  | 7.5 | [7 empty] | 0.45 | 0.0496 |  |  | -25 |  | 1000 | saturation | nitrogen |  |  | [-100,20]
65 | 58 | 10 | 10.1002/adfm.201909787 |  |  | 30 | 10 | poly[2,5-(2-octyldodecyl)-3,6-diketopyrrolopyrrole-alt-5,5-(2,5-di(thien-2-yl)thieno [3,2-b]thiophene)] | DPP-DTT | 102 | 43 | 2 | C4H7-(C10H21)2 | 1 | [6 empty] | 6212 | chloroform | 61.2 | 1 | 1 |  |  |  |  | 0 |  |  | 16 | n-doped Si | SiO2 | 300 |  |  | Ag/MoO3 | BGTC | 40 | 800 | 11 | 4 | OTS-18 | 13 | blade |  |  | 100 | 0.5 | 8 | perpendicular | air | 25 | 12 | 25 |  |  | 13 | [7 empty] | 0.2 | 0.075 |  |  | -22.5 |  | 10000 | saturation | nitrogen |  |  | [-100,20]
66 | 59 | 10 | 10.1002/adfm.201909787 |  |  | 31 | 10 | poly[2,5-(2-octyldodecyl)-3,6-diketopyrrolopyrrole-alt-5,5-(2,5-di(thien-2-yl)thieno [3,2-b]thiophene)] | DPP-DTT | 102 | 43 | 2 | C4H7-(C10H21)2 | 1 | [6 empty] | 6212 | chloroform | 61.2 | 2 | 1 |  |  |  |  | 0 |  |  | 16 | n-doped Si | SiO2 | 300 |  |  | Ag/MoO3 | BGTC | 40 | 800 | 11 | 4 | OTS-18 | 13 | blade |  |  | 100 | 0.5 | 8 | perpendicular | air | 25 | 12 | 25 |  |  | 27 | [7 empty] | 0.8 | 0.1 |  |  | -15 |  | 1000000 | saturation | nitrogen |  |  | [-100,20]
67 | 60 | 10 | 10.1002/adfm.201909787 |  |  | 32 | 10 | poly[2,5-(2-octyldodecyl)-3,6-diketopyrrolopyrrole-alt-5,5-(2,5-di(thien-2-yl)thieno [3,2-b]thiophene)] | DPP-DTT | 102 | 43 | 2 | C4H7-(C10H21)2 | 1 | [6 empty] | 6212 | chloroform | 61.2 | 5 | 1 |  |  |  |  | 0 |  |  | 16 | n-doped Si | SiO2 | 300 |  |  | Ag/MoO3 | BGTC | 40 | 800 | 11 | 4 | OTS-18 | 13 | blade |  |  | 100 | 0.5 | 8 | perpendicular | air | 25 | 12 | 25 |  |  | 42 | [7 empty] | 0.5 | 0.15 |  |  | -5 |  | 100000 | saturation | nitrogen |  |  | [-100,20]
68 | 61 | 11 | 10.1063/1.5135977 |  |  | 33 | 11 | poly[2,5-(2-octyldodecyl)-3,6-diketopyrrolopyrrole-alt-5,5-(2,5-di(thien-2-yl)thieno [3,2-b]thiophene)] | DPP-DTT | 250 |  |  | C2H3-(C8H17)(C10H21) | 1 | [6 empty] | 7239 | 1,2-dichlorobenzene | 180.5 | 2 | 1 |  |  |  |  | 0 |  |  | 17 | glass | 6FDA-DABC | 143 |  |  | Au | BGTC | 50 | 1000 | 0.196 | 0 |  | 14 | spin | 3000 | 60 |  |  |  |  | air | 25 | 13 | 100 | 1 | air | [8 empty] | 0.11 | 0.02 |  |  | 0.08 |  | 282000 | saturation | air | 0.81 | -10 | [-10,5]
69 | 62 | 11 | 10.1063/1.5135977 |  |  | 34 | 11 | poly[2,5-(2-octyldodecyl)-3,6-diketopyrrolopyrrole-alt-5,5-(2,5-di(thien-2-yl)thieno [3,2-b]thiophene)] | DPP-DTT | 250 |  |  | C2H3-(C8H17)(C10H21) | 0.59 | 30 | poly(styrene) | PS | 280 |  | 0.41 | 7239 | 1,2-dichlorobenzene | 180.5 | 1.7 | 1 |  |  |  |  | 0 |  |  | 17 | glass | 6FDA-DABC | 143 |  |  | Au | BGTC | 50 | 1000 | 0.196 | 0 |  | 14 | spin | 3000 | 60 |  |  |  |  | air | 25 | 13 | 100 | 1 | air | [8 empty] | 0.3 | 0.02 |  |  | -0.17 |  | 446000 | saturation | air | 0.59 | -10 | [-10,5]
70 | 63 | 12 | 10.1063/1.5135977 |  |  | 34 | 11 | poly[2,5-(2-octyldodecyl)-3,6-diketopyrrolopyrrole-alt-5,5-(2,5-di(thien-2-yl)thieno [3,2-b]thiophene)] | DPP-DTT | 250 |  |  | C2H3-(C8H17)(C10H21) | 0.59 | 30 | poly(styrene) | PS | 280 |  | 0.41 | 7239 | 1,2-dichlorobenzene | 180.5 | 1.7 | 1 |  |  |  |  | 0 |  |  | 18 | glass | 6FDA-DABC | 77 |  |  | Au | BGTC | 50 | 1000 | 0.354 | 0 |  | 14 | spin | 3000 | 60 |  |  |  |  | air | 25 | 14 | 25 | 1 | inert | [8 empty] | 0.1 | 0.01 |  |  | -0.8 |  | 232000 | saturation | air | 0.44 | -5 | [-5,1] | Dielectric annealing temperature Is 25 C
71 | 64 | 12 | 10.1063/1.5135977 |  |  | 34 | 11 | poly[2,5-(2-octyldodecyl)-3,6-diketopyrrolopyrrole-alt-5,5-(2,5-di(thien-2-yl)thieno [3,2-b]thiophene)] | DPP-DTT | 250 |  |  | C2H3-(C8H17)(C10H21) | 0.59 | 30 | poly(styrene) | PS | 280 |  | 0.41 | 7239 | 1,2-dichlorobenzene | 180.5 | 1.7 | 1 |  |  |  |  | 0 |  |  | 18 | glass | 6FDA-DABC | 77 |  |  | Au | BGTC | 50 | 1000 | 0.354 | 0 |  | 14 | spin | 3000 | 60 |  |  |  |  | air | 25 | 13 | 100 | 1 | air | [8 empty] | 0.11 | 0.01 |  |  | -0.8 |  | 163000 | saturation | air | 0.64 | -5 | [-5,1] | Dielectric annealing temperature Is 100 C
72 | 63 | 12 | 10.1063/1.5135977 |  |  | 34 | 11 | poly[2,5-(2-octyldodecyl)-3,6-diketopyrrolopyrrole-alt-5,5-(2,5-di(thien-2-yl)thieno [3,2-b]thiophene)] | DPP-DTT | 250 |  |  | C2H3-(C8H17)(C10H21) | 0.59 | 30 | poly(styrene) | PS | 280 |  | 0.41 | 7239 | 1,2-dichlorobenzene | 180.5 | 1.7 | 1 |  |  |  |  | 0 |  |  | 18 | glass | 6FDA-DABC | 77 |  |  | Au | BGTC | 50 | 1000 | 0.354 | 0 |  | 14 | spin | 3000 | 60 |  |  |  |  | air | 25 | 14 | 25 | 1 | inert | [8 empty] | 0.02 |  |  |  | -0.54 |  | 17300 | linear | air | 0.15 | -0.5 | [-5,1] | Dielectric annealing temperature Is 25 C
73 | 64 | 12 | 10.1063/1.5135977 |  |  | 34 | 11 | poly[2,5-(2-octyldodecyl)-3,6-diketopyrrolopyrrole-alt-5,5-(2,5-di(thien-2-yl)thieno [3,2-b]thiophene)] | DPP-DTT | 250 |  |  | C2H3-(C8H17)(C10H21) | 0.59 | 30 | poly(styrene) | PS | 280 |  | 0.41 | 7239 | 1,2-dichlorobenzene | 180.5 | 1.7 | 1 |  |  |  |  | 0 |  |  | 18 | glass | 6FDA-DABC | 77 |  |  | Au | BGTC | 50 | 1000 | 0.354 | 0 |  | 14 | spin | 3000 | 60 |  |  |  |  | air | 25 | 13 | 100 | 1 | air | [8 empty] | 0.02 |  |  |  | -0.54 |  | 17300 | linear | air | 0.15 | -0.5 | [-5,1] | Dielectric annealing temperature Is 100 C
74 | 65 | 13 | 10.1039/c5tc02133b |  |  | 35 | 12 | poly[2,5-(2-octyldodecyl)-3,6-diketopyrrolopyrrole-alt-5,5-(2,5-di(thien-2-yl)thieno [3,2-b]thiophene)] | DPP-DTT | 350 | 125 | 2.8 | C2H3-(C8H17)(C10H21) | 1 | [6 empty] | 6212 | chloroform | 61.2 | 4 | 0.93 | 7239 | 1,2-dichlorobenzene | 180 | 0.07 | 0 |  |  | 19 | n-doped Si | Si3N4 | 400 | PMMA | 150 | Au | BGTC |  |  |  | 0 |  | 15 | spin | 1000 | 60 | [6 empty] | 0 |  |  |  | 100 |  | 19.73 | 3.8 | 10.9 | 3.4 |  |  | 2 |  | 1 |  |  |  |  | saturation | nitrogen |  | -100 | [-100,100]
75 | 66 | 13 | 10.1039/c5tc02133b |  |  | 36 | 12 | poly[2,5-(2-octyldodecyl)-3,6-diketopyrrolopyrrole-alt-5,5-(2,5-di(thien-2-yl)thieno [3,2-b]thiophene)] | DPP-DTT | 350 | 125 | 2.8 | C2H3-(C8H17)(C10H21) | 1 | [6 empty] | 6212 | chloroform | 61.2 | 4 | 1 |  |  |  |  | 0 |  |  | 19 | n-doped Si | Si3N4 | 400 | PMMA | 150 | Au | BGTC |  |  |  | 0 |  | 15 | spin | 1000 | 60 | [6 empty] | 0 |  |  |  | 100 |  | 19.53 | 3.88 | 4.65 | 4 |  |  | 1 |  | 0.35 |  |  |  |  | saturation | nitrogen |  | -100 | [-100,100]
76 | 67 | 13 | 10.1039/c5tc02133b |  |  | 37 | 13 | poly[2,5-(2-octyldodecyl)-3,6-diketopyrrolopyrrole-alt-5,5-(2,5-di(thien-2-yl)thieno [3,2-b]thiophene)] | DPP-DTT | 50 | 20 | 2.5 | C2H3-(C8H17)(C10H21) | 1 | [6 empty] | 6212 | chloroform | 61.2 | 4 | 0.93 | 7239 | 1,2-dichlorobenzene | 180 | 0.07 | 0 |  |  | 19 | n-doped Si | Si3N4 | 400 | PMMA | 150 | Au | BGTC |  |  |  | 0 |  | 15 | spin | 1000 | 60 | [6 empty] | 0 |  |  |  | 100 |  | 19.57 | 3.88 | 10.7 | 4.8 |  |  | 0.1 |  | 0.01 |  |  |  |  | saturation | nitrogen |  | -100 | [-100,100]
77 | 68 | 13 | 10.1039/c5tc02133b |  |  | 38 | 12 | poly[2,5-(2-octyldodecyl)-3,6-diketopyrrolopyrrole-alt-5,5-(2,5-di(thien-2-yl)thieno [3,2-b]thiophene)] | DPP-DTT | 350 | 125 | 2.8 | C2H3-(C8H17)(C10H21) | 0.25 | 31 | phenyl-C70-butyric acid methyl ester | PC70BM |  |  | 0.75 | 6212 | chloroform | 61.2 | 4 | 0.93 | 7239 | 1,2-dichlorobenzene | 180 | 0.07 | 0 |  |  | 19 | n-doped Si | Si3N4 | 400 | PMMA | 150 | Au | BGTC |  |  |  | 0 |  | 15 | spin | 1000 | 60 | [6 empty] | 0 | [5 empty] | 18.76 |  | 5.88 |  |  |  | 0.1 |  | 0 |  |  |  |  | saturation | nitrogen |  | -100 | [-100,100]
78 | 69 | 13 | 10.1039/c5tc02133b |  |  | 39 | 13 | poly[2,5-(2-octyldodecyl)-3,6-diketopyrrolopyrrole-alt-5,5-(2,5-di(thien-2-yl)thieno [3,2-b]thiophene)] | DPP-DTT | 50 | 20 | 2.5 | C2H3-(C8H17)(C10H21) | 0.25 | 31 | phenyl-C70-butyric acid methyl ester | PC70BM |  |  | 0.75 | 6212 | chloroform | 61.2 | 4 | 0.93 | 7239 | 1,2-dichlorobenzene | 180 | 0.07 | 0 |  |  | 19 | n-doped Si | Si3N4 | 400 | PMMA | 150 | Au | BGTC |  |  |  | 0 |  | 15 | spin | 1000 | 60 | [6 empty] | 0 | [5 empty] | 19.44 | 3.91 | 13.8 | 5.8 |  |  | 0.01 |  | 0 |  |  |  |  | saturation | nitrogen |  | -100 | [-100,100]
79 | 70 | 14 | 10.1039/c3nr03989g |  |  | 40 | 14 | poly[2,5-(2-octyldodecyl)-3,6-diketopyrrolopyrrole-alt-5,5-(2,5-di(thien-2-yl)thieno [3,2-b]thiophene)] | DPP-DTT |  | 106 |  | C2H3-(C8H17)(C10H21) | 1 | 32 | phenyl-C61-butyric acid methyl ester | PCBM | [6 empty] | 10 | 1 |  |  |  |  | 0 |  |  | 20 | n-doped Si | SiO2 | 300 |  |  | Au | BGBC | 10 | 15000 | 10.5 | 4 | OTS-18 | 3 | spin | [6 empty] | air |  | 15 | 135 | 0.5 | inert | [8 empty] | 0.14 |  | 0.06 |  |  |  | 100000 | saturation |  |  | -40 | [-20,40]
80 | 71 | 14 | 10.1039/c3nr03989g |  |  | 41 | 14 | poly[2,5-(2-octyldodecyl)-3,6-diketopyrrolopyrrole-alt-5,5-(2,5-di(thien-2-yl)thieno [3,2-b]thiophene)] | DPP-DTT |  | 106 |  | C2H3-(C8H17)(C10H21) | 0.5 | 32 | phenyl-C61-butyric acid methyl ester | PCBM |  |  | 0.5 |  |  |  | 10 | 1 |  |  |  |  | 0 |  |  | 20 | n-doped Si | SiO2 | 300 |  |  | Au | BGBC | 10 | 15000 | 10.5 | 4 | OTS-18 | 3 | spin | [6 empty] | air |  | 15 | 135 | 0.5 | inert | [8 empty] | 0.3 |  | 8e-06 |  |  |  | 100000 | saturation |  |  | -40 | [-20,40]
81 | 72 | 15 | 10.1021/acsami.8b03288 |  |  | 42 | 15 | poly[2,5-(2-octyldodecyl)-3,6-diketopyrrolopyrrole-alt-5,5-(2,5-di(thien-2-yl)thieno [3,2-b]thiophene)] | DPP-DTT |  |  |  | C2H3-(C8H17)(C10H21) | 1 | [6 empty] | 6212 | chloroform | 61.2 | 5 | 1 |  |  |  |  | 0 |  |  | 21 | glass | PVP | 430 |  |  | Au | BGTC | 50 | 1000 | 8.5 | 0 |  | 3 | spin | [6 empty] | air |  | 16 | 200 | 1 | inert | [8 empty] | 0.1 |  | 0 |  |  |  |  | saturation | nitrogen |  | -60 | [-60,20]
82 | 73 | 15 | 10.1021/acsami.8b03288 |  |  | 42 | 15 | poly[2,5-(2-octyldodecyl)-3,6-diketopyrrolopyrrole-alt-5,5-(2,5-di(thien-2-yl)thieno [3,2-b]thiophene)] | DPP-DTT |  |  |  | C2H3-(C8H17)(C10H21) | 1 | [6 empty] | 6212 | chloroform | 61.2 | 5 | 1 |  |  |  |  | 0 |  |  | 22 | glass | Shellac | 320 |  |  | Au | BGTC | 50 | 1000 | 9.36 | 0 |  | 3 | spin | [6 empty] | air |  | 16 | 200 | 1 | inert | [8 empty] | 0.084 |  | 0.24 |  |  |  |  | saturation | nitrogen |  | -60 | [-60,60]
83 | 74 | 16 | 10.1021/acsami.7b08133 |  |  | 43 | 16 | poly[2,5-(2-octyldodecyl)-3,6-diketopyrrolopyrrole-alt-5,5-(2,5-di(thien-2-yl)thieno [3,2-b]thiophene)] | DPP-DTT | 104 | 20 | 5.2 | C4H7-(C10H21)2 | 1 | [6 empty] | 6212 | chloroform | 61.2 | 5 | 1 |  |  |  |  | 0 |  |  | 23 | n-doped Si | SiO2 | 300 |  |  | Au | BGTC | 70 | 4500 | 11 | 4 | OTS-18 | 16 | blade |  |  | 100 | 0.5 | 7 | parallel |  | 25 | 12 | 25 |  |  | 33.5 |  |  | 3.55 |  |  |  |  | 0.1 | [6 empty] | saturation | nitrogen |  | -100 | [-100,-10]
84 | 75 | 16 | 10.1021/acsami.7b08133 |  |  | 44 | 16 | poly[2,5-(2-octyldodecyl)-3,6-diketopyrrolopyrrole-alt-5,5-(2,5-di(thien-2-yl)thieno [3,2-b]thiophene)] | DPP-DTT | 104 | 20 | 5.2 | C4H7-(C10H21)2 | 1 | [6 empty] | 6212 | chloroform | 61.2 | 7 | 1 |  |  |  |  | 0 |  |  | 23 | n-doped Si | SiO2 | 300 |  |  | Au | BGTC | 70 | 4500 | 11 | 4 | OTS-18 | 16 | blade |  |  | 100 | 0.5 | 7 | parallel |  | 25 | 12 | 25 |  |  | 46.9 |  |  | 3.55 |  |  |  |  | 0.17 | [6 empty] | saturation | nitrogen |  | -100 | [-100,-10]
85 | 76 | 16 | 10.1021/acsami.7b08133 |  |  | 45 | 16 | poly[2,5-(2-octyldodecyl)-3,6-diketopyrrolopyrrole-alt-5,5-(2,5-di(thien-2-yl)thieno [3,2-b]thiophene)] | DPP-DTT | 104 | 20 | 5.2 | C4H7-(C10H21)2 | 1 | [6 empty] | 6212 | chloroform | 61.2 | 8.5 | 1 |  |  |  |  | 0 |  |  | 23 | n-doped Si | SiO2 | 300 |  |  | Au | BGTC | 70 | 4500 | 11 | 4 | OTS-18 | 16 | blade |  |  | 100 | 0.5 | 7 | parallel |  | 25 | 12 | 25 |  |  | 56.95 |  |  | 3.55 |  |  |  |  | 0.15 | [6 empty] | saturation | nitrogen |  | -100 | [-100,-10]
86 | 77 | 17 | 10.1021/acsami.7b08133 |  |  | 46 | 16 | poly[2,5-(2-octyldodecyl)-3,6-diketopyrrolopyrrole-alt-5,5-(2,5-di(thien-2-yl)thieno [3,2-b]thiophene)] | DPP-DTT | 104 | 20 | 5.2 | C4H7-(C10H21)2 | 1 | [6 empty] | 6212 | chloroform | 61.2 | 10 | 1 |  |  |  |  | 0 |  |  | 23 | n-doped Si | SiO2 | 300 |  |  | Au | BGTC | 70 | 4500 | 11 | 4 | OTS-18 | 16 | blade |  |  | 100 | 0.5 | 7 | parallel |  | 25 | 12 | 25 |  |  | 67 |  |  | 3.55 |  |  |  |  | 0.28 | [6 empty] | saturation | nitrogen |  | -100 | [-100,-10]
87 | 78 | 17 | 10.1021/acsami.7b08133 |  |  | 47 | 16 | poly[2,5-(2-octyldodecyl)-3,6-diketopyrrolopyrrole-alt-5,5-(2,5-di(thien-2-yl)thieno [3,2-b]thiophene)] | DPP-DTT | 104 | 20 | 5.2 | C4H7-(C10H21)2 | 1 | [6 empty] | 6212 | chloroform | 61.2 | 12 | 1 |  |  |  |  | 0 |  |  | 23 | n-doped Si | SiO2 | 300 |  |  | Au | BGTC | 70 | 4500 | 11 | 4 | OTS-18 | 16 | blade |  |  | 100 | 0.5 | 7 | parallel |  | 25 | 12 | 25 |  |  | 80.4 |  |  | 3.55 |  |  |  |  | 0.2 | [6 empty] | saturation | nitrogen |  | -100 | [-100,-10]
88 | 79 | 17 | 10.1021/acsami.7b08133 |  |  | 48 | 16 | poly[2,5-(2-octyldodecyl)-3,6-diketopyrrolopyrrole-alt-5,5-(2,5-di(thien-2-yl)thieno [3,2-b]thiophene)] | DPP-DTT | 104 | 20 | 5.2 | C4H7-(C10H21)2 | 1 | [6 empty] | 6212 | chloroform | 61.2 | 14 | 1 |  |  |  |  | 0 |  |  | 23 | n-doped Si | SiO2 | 300 |  |  | Au | BGTC | 70 | 4500 | 11 | 4 | OTS-18 | 16 | blade |  |  | 100 | 0.5 | 7 | parallel |  | 25 | 12 | 25 |  |  | 93.8 |  |  | 3.55 |  |  |  |  | 0.29 | [6 empty] | saturation | nitrogen |  | -100 | [-100,-10]
89 | 80 | 17 | 10.1021/acsami.7b08133 |  |  | 49 | 16 | poly[2,5-(2-octyldodecyl)-3,6-diketopyrrolopyrrole-alt-5,5-(2,5-di(thien-2-yl)thieno [3,2-b]thiophene)] | DPP-DTT | 104 | 20 | 5.2 | C4H7-(C10H21)2 | 1 | [6 empty] | 6212 | chloroform | 61.2 | 16 | 1 |  |  |  |  | 0 |  |  | 23 | n-doped Si | SiO2 | 300 |  |  | Au | BGTC | 70 | 4500 | 11 | 4 | OTS-18 | 16 | blade |  |  | 100 | 0.5 | 7 | parallel |  | 25 | 12 | 25 |  |  | 107.2 |  |  | 3.55 |  |  |  |  | 0.325 | [6 empty] | saturation | nitrogen |  | -100 | [-100,-10]
90 | 81 | 17 | 10.1021/acsami.7b08133 |  |  | 50 | 16 | poly[2,5-(2-octyldodecyl)-3,6-diketopyrrolopyrrole-alt-5,5-(2,5-di(thien-2-yl)thieno [3,2-b]thiophene)] | DPP-DTT | 104 | 20 | 5.2 | C4H7-(C10H21)2 | 1 | [6 empty] | 6212 | chloroform | 61.2 | 18 | 1 |  |  |  |  | 0 |  |  | 23 | n-doped Si | SiO2 | 300 |  |  | Au | BGTC | 70 | 4500 | 11 | 4 | OTS-18 | 16 | blade |  |  | 100 | 0.5 | 7 | parallel |  | 25 | 12 | 25 |  |  | 120.6 |  |  | 3.55 |  |  |  |  | 0.36 | [6 empty] | saturation | nitrogen |  | -100 | [-100,-10]
91 | 82 | 17 | 10.1021/acsami.7b08133 |  |  | 51 | 16 | poly[2,5-(2-octyldodecyl)-3,6-diketopyrrolopyrrole-alt-5,5-(2,5-di(thien-2-yl)thieno [3,2-b]thiophene)] | DPP-DTT | 104 | 20 | 5.2 | C4H7-(C10H21)2 | 1 | [6 empty] | 6212 | chloroform | 61.2 | 25 | 1 |  |  |  |  | 0 |  |  | 23 | n-doped Si | SiO2 | 300 |  |  | Au | BGTC | 70 | 4500 | 11 | 4 | OTS-18 | 16 | blade |  |  | 100 | 0.5 | 7 | parallel |  | 25 | 12 | 25 |  |  | 167.5 |  |  | 3.55 |  |  |  |  | 0.4 | [6 empty] | saturation | nitrogen |  | -100 | [-100,-10]
92 | 83 | 17 | 10.1021/acsami.7b08133 |  |  | 43 | 16 | poly[2,5-(2-octyldodecyl)-3,6-diketopyrrolopyrrole-alt-5,5-(2,5-di(thien-2-yl)thieno [3,2-b]thiophene)] | DPP-DTT | 104 | 20 | 5.2 | C4H7-(C10H21)2 | 1 | [6 empty] | 6212 | chloroform | 61.2 | 5 | 1 |  |  |  |  | 0 |  |  | 23 | n-doped Si | SiO2 | 300 |  |  | Au | BGTC | 70 | 4500 | 11 | 4 | OTS-18 | 17 | blade |  |  | 100 | 0.5 | 7 | perpendicular |  | 25 | 12 | 25 |  |  | 33.5 |  |  | 3.55 |  |  |  |  | 0.18 | [6 empty] | saturation | nitrogen |  | -100 | [-100,-10]
93 | 84 | 17 | 10.1021/acsami.7b08133 |  |  | 44 | 16 | poly[2,5-(2-octyldodecyl)-3,6-diketopyrrolopyrrole-alt-5,5-(2,5-di(thien-2-yl)thieno [3,2-b]thiophene)] | DPP-DTT | 104 | 20 | 5.2 | C4H7-(C10H21)2 | 1 | [6 empty] | 6212 | chloroform | 61.2 | 7 | 1 |  |  |  |  | 0 |  |  | 23 | n-doped Si | SiO2 | 300 |  |  | Au | BGTC | 70 | 4500 | 11 | 4 | OTS-18 | 17 | blade |  |  | 100 | 0.5 | 7 | perpendicular |  | 25 | 12 | 25 |  |  | 46.9 |  |  | 3.55 |  |  |  |  | 0.28 | [6 empty] | saturation | nitrogen |  | -100 | [-100,-10]
94 | 85 | 17 | 10.1021/acsami.7b08133 |  |  | 45 | 16 | poly[2,5-(2-octyldodecyl)-3,6-diketopyrrolopyrrole-alt-5,5-(2,5-di(thien-2-yl)thieno [3,2-b]thiophene)] | DPP-DTT | 104 | 20 | 5.2 | C4H7-(C10H21)2 | 1 | [6 empty] | 6212 | chloroform | 61.2 | 8.5 | 1 |  |  |  |  | 0 |  |  | 23 | n-doped Si | SiO2 | 300 |  |  | Au | BGTC | 70 | 4500 | 11 | 4 | OTS-18 | 17 | blade |  |  | 100 | 0.5 | 7 | perpendicular |  | 25 | 12 | 25 |  |  | 56.95 |  |  | 3.55 |  |  |  |  | 0.23 | [6 empty] | saturation | nitrogen |  | -100 | [-100,-10]
95 | 86 | 17 | 10.1021/acsami.7b08133 |  |  | 46 | 16 | poly[2,5-(2-octyldodecyl)-3,6-diketopyrrolopyrrole-alt-5,5-(2,5-di(thien-2-yl)thieno [3,2-b]thiophene)] | DPP-DTT | 104 | 20 | 5.2 | C4H7-(C10H21)2 | 1 | [6 empty] | 6212 | chloroform | 61.2 | 10 | 1 |  |  |  |  | 0 |  |  | 23 | n-doped Si | SiO2 | 300 |  |  | Au | BGTC | 70 | 4500 | 11 | 4 | OTS-18 | 17 | blade |  |  | 100 | 0.5 | 7 | perpendicular |  | 25 | 12 | 25 |  |  | 67 |  |  | 3.55 |  |  |  |  | 0.315 | [6 empty] | saturation | nitrogen |  | -100 | [-100,-10]
96 | 87 | 17 | 10.1021/acsami.7b08133 |  |  | 47 | 16 | poly[2,5-(2-octyldodecyl)-3,6-diketopyrrolopyrrole-alt-5,5-(2,5-di(thien-2-yl)thieno [3,2-b]thiophene)] | DPP-DTT | 104 | 20 | 5.2 | C4H7-(C10H21)2 | 1 | [6 empty] | 6212 | chloroform | 61.2 | 12 | 1 |  |  |  |  | 0 |  |  | 23 | n-doped Si | SiO2 | 300 |  |  | Au | BGTC | 70 | 4500 | 11 | 4 | OTS-18 | 17 | blade |  |  | 100 | 0.5 | 7 | perpendicular |  | 25 | 12 | 25 |  |  | 80.4 |  |  | 3.55 |  |  |  |  | 0.18 | [6 empty] | saturation | nitrogen |  | -100 | [-100,-10]
97 | 88 | 17 | 10.1021/acsami.7b08133 |  |  | 48 | 16 | poly[2,5-(2-octyldodecyl)-3,6-diketopyrrolopyrrole-alt-5,5-(2,5-di(thien-2-yl)thieno [3,2-b]thiophene)] | DPP-DTT | 104 | 20 | 5.2 | C4H7-(C10H21)2 | 1 | [6 empty] | 6212 | chloroform | 61.2 | 14 | 1 |  |  |  |  | 0 |  |  | 23 | n-doped Si | SiO2 | 300 |  |  | Au | BGTC | 70 | 4500 | 11 | 4 | OTS-18 | 17 | blade |  |  | 100 | 0.5 | 7 | perpendicular |  | 25 | 12 | 25 |  |  | 93.8 |  |  | 3.55 |  |  |  |  | 0.28 | [6 empty] | saturation | nitrogen |  | -100 | [-100,-10]
98 | 89 | 17 | 10.1021/acsami.7b08133 |  |  | 49 | 16 | poly[2,5-(2-octyldodecyl)-3,6-diketopyrrolopyrrole-alt-5,5-(2,5-di(thien-2-yl)thieno [3,2-b]thiophene)] | DPP-DTT | 104 | 20 | 5.2 | C4H7-(C10H21)2 | 1 | [6 empty] | 6212 | chloroform | 61.2 | 16 | 1 |  |  |  |  | 0 |  |  | 23 | n-doped Si | SiO2 | 300 |  |  | Au | BGTC | 70 | 4500 | 11 | 4 | OTS-18 | 17 | blade |  |  | 100 | 0.5 | 7 | perpendicular |  | 25 | 12 | 25 |  |  | 107.2 |  |  | 3.55 |  |  |  |  | 0.3 | [6 empty] | saturation | nitrogen |  | -100 | [-100,-10]
99 | 90 | 17 | 10.1021/acsami.7b08133 |  |  | 50 | 16 | poly[2,5-(2-octyldodecyl)-3,6-diketopyrrolopyrrole-alt-5,5-(2,5-di(thien-2-yl)thieno [3,2-b]thiophene)] | DPP-DTT | 104 | 20 | 5.2 | C4H7-(C10H21)2 | 1 | [6 empty] | 6212 | chloroform | 61.2 | 18 | 1 |  |  |  |  | 0 |  |  | 23 | n-doped Si | SiO2 | 300 |  |  | Au | BGTC | 70 | 4500 | 11 | 4 | OTS-18 | 17 | blade |  |  | 100 | 0.5 | 7 | perpendicular |  | 25 | 12 | 25 |  |  | 120.6 |  |  | 3.55 |  |  |  |  | 0.28 | [6 empty] | saturation | nitrogen |  | -100 | [-100,-10]
100 | 91 | 17 | 10.1021/acsami.7b08133 |  |  | 51 | 16 | poly[2,5-(2-octyldodecyl)-3,6-diketopyrrolopyrrole-alt-5,5-(2,5-di(thien-2-yl)thieno [3,2-b]thiophene)] | DPP-DTT | 104 | 20 | 5.2 | C4H7-(C10H21)2 | 1 | [6 empty] | 6212 | chloroform | 61.2 | 25 | 1 |  |  |  |  | 0 |  |  | 23 | n-doped Si | SiO2 | 300 |  |  | Au | BGTC | 70 | 4500 | 11 | 4 | OTS-18 | 17 | blade |  |  | 100 | 0.5 | 7 | perpendicular |  | 25 | 12 | 25 |  |  | 167.5 |  |  | 3.49 |  |  |  |  | 0.275 | [6 empty] | saturation | nitrogen |  | -100 | [-100,-10]
101 | 92 | 17 | 10.1021/acsami.7b08133 |  |  | 52 | 16 | poly[2,5-(2-octyldodecyl)-3,6-diketopyrrolopyrrole-alt-5,5-(2,5-di(thien-2-yl)thieno [3,2-b]thiophene)] | DPP-DTT | 104 | 20 | 5.2 | C4H7-(C10H21)2 | 1 | [6 empty] | 6212 | chloroform | 61.2 | 3 | 1 |  |  |  |  | 0 |  |  | 24 | n-doped Si | CYTOP | 447 |  |  | Au | TGBC | 70 | 4500 | 4.2 | 4 | OTS-18 | 17 | blade |  |  | 100 | 0.5 | 7 | perpendicular |  | 25 | 17 | 100 | 0.5 |  | 20.1 |  |  | 3.55 |  |  |  |  | 0.08 | [6 empty] | saturation | nitrogen |  | -60 | [-60,0]
102 | 93 | 17 | 10.1021/acsami.7b08133 |  |  | 43 | 16 | poly[2,5-(2-octyldodecyl)-3,6-diketopyrrolopyrrole-alt-5,5-(2,5-di(thien-2-yl)thieno [3,2-b]thiophene)] | DPP-DTT | 104 | 20 | 5.2 | C4H7-(C10H21)2 | 1 | [6 empty] | 6212 | chloroform | 61.2 | 5 | 1 |  |  |  |  | 0 |  |  | 24 | n-doped Si | CYTOP | 447 |  |  | Au | TGBC | 70 | 4500 | 4.2 | 4 | OTS-18 | 17 | blade |  |  | 100 | 0.5 | 7 | perpendicular |  | 25 | 17 | 100 | 0.5 |  | 33.5 |  |  | 3.55 |  |  |  |  | 0.125 | [6 empty] | saturation | nitrogen |  | -60 | [-60,0]
103 | 94 | 17 | 10.1021/acsami.7b08133 |  |  | 44 | 16 | poly[2,5-(2-octyldodecyl)-3,6-diketopyrrolopyrrole-alt-5,5-(2,5-di(thien-2-yl)thieno [3,2-b]thiophene)] | DPP-DTT | 104 | 20 | 5.2 | C4H7-(C10H21)2 | 1 | [6 empty] | 6212 | chloroform | 61.2 | 7 | 1 |  |  |  |  | 0 |  |  | 24 | n-doped Si | CYTOP | 447 |  |  | Au | TGBC | 70 | 4500 | 4.2 | 4 | OTS-18 | 17 | blade |  |  | 100 | 0.5 | 7 | perpendicular |  | 25 | 17 | 100 | 0.5 |  | 46.9 |  |  | 3.55 |  |  |  |  | 0.08 | [6 empty] | saturation | nitrogen |  | -60 | [-60,0]
104 | 95 | 17 | 10.1021/acsami.7b08133 |  |  | 45 | 16 | poly[2,5-(2-octyldodecyl)-3,6-diketopyrrolopyrrole-alt-5,5-(2,5-di(thien-2-yl)thieno [3,2-b]thiophene)] | DPP-DTT | 104 | 20 | 5.2 | C4H7-(C10H21)2 | 1 | [6 empty] | 6212 | chloroform | 61.2 | 8.5 | 1 |  |  |  |  | 0 |  |  | 24 | n-doped Si | CYTOP | 447 |  |  | Au | TGBC | 70 | 4500 | 4.2 | 4 | OTS-18 | 17 | blade |  |  | 100 | 0.5 | 7 | perpendicular |  | 25 | 17 | 100 | 0.5 |  | 56.95 |  |  | 3.55 |  |  |  |  | 0.08 | [6 empty] | saturation | nitrogen |  | -60 | [-60,0]
105 | 96 | 17 | 10.1021/acsami.7b08133 |  |  | 46 | 16 | poly[2,5-(2-octyldodecyl)-3,6-diketopyrrolopyrrole-alt-5,5-(2,5-di(thien-2-yl)thieno [3,2-b]thiophene)] | DPP-DTT | 104 | 20 | 5.2 | C4H7-(C10H21)2 | 1 | [6 empty] | 6212 | chloroform | 61.2 | 10 | 1 |  |  |  |  | 0 |  |  | 24 | n-doped Si | CYTOP | 447 |  |  | Au | TGBC | 70 | 4500 | 4.2 | 4 | OTS-18 | 17 | blade |  |  | 100 | 0.5 | 7 | perpendicular |  | 25 | 17 | 100 | 0.5 |  | 67 |  |  | 3.55 |  |  |  |  | 0.08 | [6 empty] | saturation | nitrogen |  | -60 | [-60,0]
106 | 97 | 17 | 10.1021/acsami.7b08133 |  |  | 47 | 16 | poly[2,5-(2-octyldodecyl)-3,6-diketopyrrolopyrrole-alt-5,5-(2,5-di(thien-2-yl)thieno [3,2-b]thiophene)] | DPP-DTT | 104 | 20 | 5.2 | C4H7-(C10H21)2 | 1 | [6 empty] | 6212 | chloroform | 61.2 | 12 | 1 |  |  |  |  | 0 |  |  | 24 | n-doped Si | CYTOP | 447 |  |  | Au | TGBC | 70 | 4500 | 4.2 | 4 | OTS-18 | 17 | blade |  |  | 100 | 0.5 | 7 | perpendicular |  | 25 | 17 | 100 | 0.5 |  | 80.4 |  |  | 3.55 |  |  |  |  | 0.13 | [6 empty] | saturation | nitrogen |  | -60 | [-60,0]
107 | 98 | 17 | 10.1021/acsami.7b08133 |  |  | 48 | 16 | poly[2,5-(2-octyldodecyl)-3,6-diketopyrrolopyrrole-alt-5,5-(2,5-di(thien-2-yl)thieno [3,2-b]thiophene)] | DPP-DTT | 104 | 20 | 5.2 | C4H7-(C10H21)2 | 1 | [6 empty] | 6212 | chloroform | 61.2 | 14 | 1 |  |  |  |  | 0 |  |  | 24 | n-doped Si | CYTOP | 447 |  |  | Au | TGBC | 70 | 4500 | 4.2 | 4 | OTS-18 | 17 | blade |  |  | 100 | 0.5 | 7 | perpendicular |  | 25 | 17 | 100 | 0.5 |  | 93.8 |  |  | 3.55 |  |  |  |  | 0.125 | [6 empty] | saturation | nitrogen |  | -60 | [-60,0]
108 | 99 | 17 | 10.1021/acsami.7b08133 |  |  | 49 | 16 | poly[2,5-(2-octyldodecyl)-3,6-diketopyrrolopyrrole-alt-5,5-(2,5-di(thien-2-yl)thieno [3,2-b]thiophene)] | DPP-DTT | 104 | 20 | 5.2 | C4H7-(C10H21)2 | 1 | [6 empty] | 6212 | chloroform | 61.2 | 16 | 1 |  |  |  |  | 0 |  |  | 24 | n-doped Si | CYTOP | 447 |  |  | Au | TGBC | 70 | 4500 | 4.2 | 4 | OTS-18 | 17 | blade |  |  | 100 | 0.5 | 7 | perpendicular |  | 25 | 17 | 100 | 0.5 |  | 107.2 |  |  | 3.55 |  |  |  |  | 0.05 | [6 empty] | saturation | nitrogen |  | -60 | [-60,0]
109 | 100 | 17 | 10.1021/acsami.7b08133 |  |  | 50 | 16 | poly[2,5-(2-octyldodecyl)-3,6-diketopyrrolopyrrole-alt-5,5-(2,5-di(thien-2-yl)thieno [3,2-b]thiophene)] | DPP-DTT | 104 | 20 | 5.2 | C4H7-(C10H21)2 | 1 | [6 empty] | 6212 | chloroform | 61.2 | 18 | 1 |  |  |  |  | 0 |  |  | 24 | n-doped Si | CYTOP | 447 |  |  | Au | TGBC | 70 | 4500 | 4.2 | 4 | OTS-18 | 17 | blade |  |  | 100 | 0.5 | 7 | perpendicular |  | 25 | 17 | 100 | 0.5 |  | 120.6 |  |  | 3.55 |  |  |  |  | 0.075 | [6 empty] | saturation | nitrogen |  | -60 | [-60,0]
110 | 101 | 17 | 10.1021/acsami.7b08133 |  |  | 51 | 16 | poly[2,5-(2-octyldodecyl)-3,6-diketopyrrolopyrrole-alt-5,5-(2,5-di(thien-2-yl)thieno [3,2-b]thiophene)] | DPP-DTT | 104 | 20 | 5.2 | C4H7-(C10H21)2 | 1 | [6 empty] | 6212 | chloroform | 61.2 | 25 | 1 |  |  |  |  | 0 |  |  | 24 | n-doped Si | CYTOP | 447 |  |  | Au | TGBC | 70 | 4500 | 4.2 | 4 | OTS-18 | 17 | blade |  |  | 100 | 0.5 | 7 | perpendicular |  | 25 | 17 | 100 | 0.5 |  | 167.5 |  |  | 3.55 |  |  |  |  | 0.095 | [6 empty] | saturation | nitrogen |  | -60 | [-60,0]
111 | 102 | 17 | 10.1021/acsami.7b08133 |  |  | 52 | 16 | poly[2,5-(2-octyldodecyl)-3,6-diketopyrrolopyrrole-alt-5,5-(2,5-di(thien-2-yl)thieno [3,2-b]thiophene)] | DPP-DTT | 104 | 20 | 5.2 | C4H7-(C10H21)2 | 1 | [6 empty] | 6212 | chloroform | 61.2 | 3 | 1 |  |  |  |  | 0 |  |  | 24 | n-doped Si | CYTOP | 447 |  |  | Au | TGBC | 70 | 4500 | 4.2 | 4 | OTS-18 | 16 | blade |  |  | 100 | 0.5 | 7 | parallel |  | 25 | 17 | 100 | 0.5 |  | 20.1 |  |  | 3.55 |  |  |  |  | 0.055 | [6 empty] | saturation | nitrogen |  | -60 | [-60,0]
112 | 103 | 17 | 10.1021/acsami.7b08133 |  |  | 43 | 16 | poly[2,5-(2-octyldodecyl)-3,6-diketopyrrolopyrrole-alt-5,5-(2,5-di(thien-2-yl)thieno [3,2-b]thiophene)] | DPP-DTT | 104 | 20 | 5.2 | C4H7-(C10H21)2 | 1 | [6 empty] | 6212 | chloroform | 61.2 | 5 | 1 |  |  |  |  | 0 |  |  | 24 | n-doped Si | CYTOP | 447 |  |  | Au | TGBC | 70 | 4500 | 4.2 | 4 | OTS-18 | 16 | blade |  |  | 100 | 0.5 | 7 | parallel |  | 25 | 17 | 100 | 0.5 |  | 33.5 |  |  | 3.55 |  |  |  |  | 0.325 | [6 empty] | saturation | nitrogen |  | -60 | [-60,0]
113 | 104 | 17 | 10.1021/acsami.7b08133 |  |  | 44 | 16 | poly[2,5-(2-octyldodecyl)-3,6-diketopyrrolopyrrole-alt-5,5-(2,5-di(thien-2-yl)thieno [3,2-b]thiophene)] | DPP-DTT | 104 | 20 | 5.2 | C4H7-(C10H21)2 | 1 | [6 empty] | 6212 | chloroform | 61.2 | 7 | 1 |  |  |  |  | 0 |  |  | 24 | n-doped Si | CYTOP | 447 |  |  | Au | TGBC | 70 | 4500 | 4.2 | 4 | OTS-18 | 16 | blade |  |  | 100 | 0.5 | 7 | parallel |  | 25 | 17 | 100 | 0.5 |  | 46.9 |  |  | 3.55 |  |  |  |  | 0.3 | [6 empty] | saturation | nitrogen |  | -60 | [-60,0]
114 | 105 | 17 | 10.1021/acsami.7b08133 |  |  | 46 | 16 | poly[2,5-(2-octyldodecyl)-3,6-diketopyrrolopyrrole-alt-5,5-(2,5-di(thien-2-yl)thieno [3,2-b]thiophene)] | DPP-DTT | 104 | 20 | 5.2 | C4H7-(C10H21)2 | 1 | [6 empty] | 6212 | chloroform | 61.2 | 10 | 1 |  |  |  |  | 0 |  |  | 24 | n-doped Si | CYTOP | 447 |  |  | Au | TGBC | 70 | 4500 | 4.2 | 4 | OTS-18 | 16 | blade |  |  | 100 | 0.5 | 7 | parallel |  | 25 | 17 | 100 | 0.5 |  | 67 |  |  | 3.55 |  |  |  |  | 0.35 | [6 empty] | saturation | nitrogen |  | -60 | [-60,0]
115 | 106 | 17 | 10.1021/acsami.7b08133 |  |  | 47 | 16 | poly[2,5-(2-octyldodecyl)-3,6-diketopyrrolopyrrole-alt-5,5-(2,5-di(thien-2-yl)thieno [3,2-b]thiophene)] | DPP-DTT | 104 | 20 | 5.2 | C4H7-(C10H21)2 | 1 | [6 empty] | 6212 | chloroform | 61.2 | 12 | 1 |  |  |  |  | 0 |  |  | 24 | n-doped Si | CYTOP | 447 |  |  | Au | TGBC | 70 | 4500 | 4.2 | 4 | OTS-18 | 16 | blade |  |  | 100 | 0.5 | 7 | parallel |  | 25 | 17 | 100 | 0.5 |  | 80.4 |  |  | 3.55 |  |  |  |  | 0.38 | [6 empty] | saturation | nitrogen |  | -60 | [-60,0]
116 | 107 | 17 | 10.1021/acsami.7b08133 |  |  | 48 | 16 | poly[2,5-(2-octyldodecyl)-3,6-diketopyrrolopyrrole-alt-5,5-(2,5-di(thien-2-yl)thieno [3,2-b]thiophene)] | DPP-DTT | 104 | 20 | 5.2 | C4H7-(C10H21)2 | 1 | [6 empty] | 6212 | chloroform | 61.2 | 14 | 1 |  |  |  |  | 0 |  |  | 24 | n-doped Si | CYTOP | 447 |  |  | Au | TGBC | 70 | 4500 | 4.2 | 4 | OTS-18 | 16 | blade |  |  | 100 | 0.5 | 7 | parallel |  | 25 | 17 | 100 | 0.5 |  | 93.8 |  |  | 3.55 |  |  |  |  | 0.425 | [6 empty] | saturation | nitrogen |  | -60 | [-60,0]
117 | 108 | 17 | 10.1021/acsami.7b08133 |  |  | 50 | 16 | poly[2,5-(2-octyldodecyl)-3,6-diketopyrrolopyrrole-alt-5,5-(2,5-di(thien-2-yl)thieno [3,2-b]thiophene)] | DPP-DTT | 104 | 20 | 5.2 | C4H7-(C10H21)2 | 1 | [6 empty] | 6212 | chloroform | 61.2 | 18 | 1 |  |  |  |  | 0 |  |  | 24 | n-doped Si | CYTOP | 447 |  |  | Au | TGBC | 70 | 4500 | 4.2 | 4 | OTS-18 | 16 | blade |  |  | 100 | 0.5 | 7 | parallel |  | 25 | 17 | 100 | 0.5 |  | 120.6 |  |  | 3.55 |  |  |  |  | 0.4 | [6 empty] | saturation | nitrogen |  | -60 | [-60,0]
118 | 109 | 17 | 10.1021/acsami.7b08133 |  |  | 51 | 16 | poly[2,5-(2-octyldodecyl)-3,6-diketopyrrolopyrrole-alt-5,5-(2,5-di(thien-2-yl)thieno [3,2-b]thiophene)] | DPP-DTT | 104 | 20 | 5.2 | C4H7-(C10H21)2 | 1 | [6 empty] | 6212 | chloroform | 61.2 | 25 | 1 |  |  |  |  | 0 |  |  | 24 | n-doped Si | CYTOP | 447 |  |  | Au | TGBC | 70 | 4500 | 4.2 | 4 | OTS-18 | 16 | blade |  |  | 100 | 0.5 | 7 | parallel |  | 25 | 17 | 100 | 0.5 |  | 167.5 |  |  | 3.49 |  |  |  |  | 0.3 | [6 empty] | saturation | nitrogen |  | -60 | [-60,0]
119 | 110 | 18 | 10.1021/acsmaterialslett.1c00320 | RV_1.99 | M317_3 | 53 | 17 | poly[2,5-(2-octyldodecyl)-3,6-diketopyrrolopyrrole-alt-5,5-(2,5-di(thien-2-yl)thieno [3,2-b]thiophene)] | DPP-DTT | 292 | 143 | 2.03 | C2H3-(C8H17)(C10H21) | 1 | [6 empty] | 7964 | chlorobenzene | 132 | 3 | 1 |  |  |  |  | 0 |  |  | 3 | n-doped Si | SiO2 | 300 |  |  | Au/Cr | BGBC | 50 | 2000 | 11.5 | 4 | OTS-18 | 18 | wire |  |  |  | 80 | 90 | perpendicular | air | 56 | 18 | 56 | 0.16 | air | 45 | -71.4 | [6 empty] | 0.336 | 0.034 |  |  | 5.44 |  | 1500 | saturation | nitrogen |  | -80 | [-100,10] | Backward Curve Data used
120 | 111 | 18 | 10.1021/acsmaterialslett.1c00320 | RV_1.99 | M317_4 | 54 | 17 | poly[2,5-(2-octyldodecyl)-3,6-diketopyrrolopyrrole-alt-5,5-(2,5-di(thien-2-yl)thieno [3,2-b]thiophene)] | DPP-DTT | 292 | 143 | 2.03 | C2H3-(C8H17)(C10H21) | 1 | [6 empty] | 7964 | chlorobenzene | 132 | 4 | 1 |  |  |  |  | 0 |  |  | 3 | n-doped Si | SiO2 | 300 |  |  | Au/Cr | BGBC | 50 | 2000 | 11.5 | 4 | OTS-18 | 18 | wire |  |  |  | 80 | 90 | perpendicular | air | 56 | 18 | 56 | 0.16 | air | 55 | -67.1 | 19.6 | 3.7 | 7.96 | 2.47 |  |  | 0.401 | 0.036 |  |  | 12.35 |  | 880 | saturation | nitrogen |  | -80 | [-100,10] | Backward Curve Data used
121 | 112 | 18 | 10.1021/acsmaterialslett.1c00320 | RV_1.99 | M317_5 | 55 | 17 | poly[2,5-(2-octyldodecyl)-3,6-diketopyrrolopyrrole-alt-5,5-(2,5-di(thien-2-yl)thieno [3,2-b]thiophene)] | DPP-DTT | 292 | 143 | 2.03 | C2H3-(C8H17)(C10H21) | 1 | [6 empty] | 7964 | chlorobenzene | 132 | 5 | 1 |  |  |  |  | 0 |  |  | 3 | n-doped Si | SiO2 | 300 |  |  | Au/Cr | BGBC | 50 | 2000 | 11.5 | 4 | OTS-18 | 18 | wire |  |  |  | 80 | 90 | perpendicular | air | 56 | 18 | 56 | 0.16 | air | 75 | -46.5 | 19.7 | 3.7 | 8.06 | 2.62 |  |  | 0.56 | 0.08 |  |  | 9.48 |  | 900 | saturation | nitrogen |  | -80 | [-100,10] | Backward Curve Data used
122 | 113 | 18 | 10.1021/acsmaterialslett.1c00320 | RV_1.99 | M317_6 | 56 | 17 | poly[2,5-(2-octyldodecyl)-3,6-diketopyrrolopyrrole-alt-5,5-(2,5-di(thien-2-yl)thieno [3,2-b]thiophene)] | DPP-DTT | 292 | 143 | 2.03 | C2H3-(C8H17)(C10H21) | 1 | [6 empty] | 7964 | chlorobenzene | 132 | 6 | 1 |  |  |  |  | 0 |  |  | 3 | n-doped Si | SiO2 | 300 |  |  | Au/Cr | BGBC | 50 | 2000 | 11.5 | 4 | OTS-18 | 18 | wire |  |  |  | 80 | 90 | perpendicular | air | 56 | 18 | 56 | 0.16 | air | 115 | -23.4 | 19.6 | 3.7 | 8.04 | 2.61 |  |  | 0.442 | 0.089 |  |  | 12.03 |  | 840 | saturation | nitrogen |  | -80 | [-100,10] | Backward Curve Data used
123 | 114 | 18 | 10.1021/acsmaterialslett.1c00320 | RV_1.99 | M317_8 | 57 | 17 | poly[2,5-(2-octyldodecyl)-3,6-diketopyrrolopyrrole-alt-5,5-(2,5-di(thien-2-yl)thieno [3,2-b]thiophene)] | DPP-DTT | 292 | 143 | 2.03 | C2H3-(C8H17)(C10H21) | 1 | [6 empty] | 7964 | chlorobenzene | 132 | 8 | 1 |  |  |  |  | 0 |  |  | 3 | n-doped Si | SiO2 | 300 |  |  | Au/Cr | BGBC | 50 | 2000 | 11.5 | 4 | OTS-18 | 18 | wire |  |  |  | 80 | 90 | perpendicular | air | 56 | 18 | 56 | 0.16 | air | 160 | -15 | 19.4 | 3.7 | 7.85 | 2.5 |  |  | 0.397 | 0.086 |  |  | 18.5 |  | 420 | saturation | nitrogen |  | -80 | [-100,10] | Backward Curve Data used
124 | 115 | 19 | 10.1126/sciadv.1600076 |  |  | 58 | 18 | poly[2,5-(2-octyldodecyl)-3,6-diketopyrrolopyrrole-alt-5,5-(2,5-di(thien-2-yl)thieno [3,2-b]thiophene)] | DPP-DTT | 255 | 94.44444444 | 2.7 | C2H3-(C8H17)(C10H21) | 1 | [6 empty] | 7239 | 1,2-dichlorobenzene | 180.5 | 5 | 1 |  |  |  |  | 0 |  |  | 25 | n-doped Si | SiO2 | 300 |  |  | Au | BGBC | 80 | 8800 | 11 | 4 | OTS-18 | 19 | spin | [6 empty] | air | 100 | 0 |  |  |  | 55 |  | 19.3 | [5 empty] | 0.8 |  |  |  | -1 |  | 10000000 | saturation | air | 3 | -60 | [-30,5]
125 | 116 | 20 | 10.1002/adma.201102786 |  |  | 59 | 19 | poly[2,5-(2-octyldodecyl)-3,6-diketopyrrolopyrrole-alt-5,5-(2,5-di(thien-2-yl)thieno [3,2-b]thiophene)] | DPP-DTT | 193.5 | 50 | 3.87 | C2H3-(C8H17)(C10H21) | 1 | [6 empty] | 7239 | 1,2-dichlorobenzene | 180.5 | 10 | 1 |  |  |  |  | 0 |  |  | 26 | glass | PMMA | 550 |  |  | Au | TGBC | 20 | 10000 | 6.2 | 12 | O2-Plasma-Cleaned | 20 | spin | [6 empty] | nitrogen |  | 19 | 100 | 2 | inert | 40 | [7 empty] | 0.47 | 0.12 | 0.02 | 0.003 | -2 | 24 | 1000000 | saturation | nitrogen |  |  | [-100,40]
126 | 117 | 20 | 10.1002/adma.201102786 |  |  | 59 | 19 | poly[2,5-(2-octyldodecyl)-3,6-diketopyrrolopyrrole-alt-5,5-(2,5-di(thien-2-yl)thieno [3,2-b]thiophene)] | DPP-DTT | 193.5 | 50 | 3.87 | C2H3-(C8H17)(C10H21) | 1 | [6 empty] | 7239 | 1,2-dichlorobenzene | 180.5 | 10 | 1 |  |  |  |  | 0 |  |  | 26 | glass | PMMA | 550 |  |  | Au | TGBC | 20 | 10000 | 6.2 | 12 | O2-Plasma-Cleaned | 20 | spin | [6 empty] | nitrogen |  | 20 | 200 | 2.33 | inert | 40 | [7 empty] | 1.23 | 0.17 | 0.02 | 0.002 | -4 | 32 | 1000000 | saturation | nitrogen |  |  | [-100,40]
127 | 118 | 20 | 10.1002/adma.201102786 |  |  | 59 | 19 | poly[2,5-(2-octyldodecyl)-3,6-diketopyrrolopyrrole-alt-5,5-(2,5-di(thien-2-yl)thieno [3,2-b]thiophene)] | DPP-DTT | 193.5 | 50 | 3.87 | C2H3-(C8H17)(C10H21) | 1 | [6 empty] | 7239 | 1,2-dichlorobenzene | 180.5 | 10 | 1 |  |  |  |  | 0 |  |  | 26 | glass | PMMA | 550 |  |  | Au | TGBC | 20 | 10000 | 6.2 | 12 | O2-Plasma-Cleaned | 20 | spin | [6 empty] | nitrogen |  | 21 | 320 | 2.33 | inert | 40 |  | 20.2 | 3.8 |  |  |  |  | 0.93 | 0.25 | 0.29 | 0.06 | -14 | 10 | 1000000 | saturation | nitrogen |  |  | [-100,40]
128 | 119 | 20 | 10.1002/adma.201102786 |  |  | 59 | 19 | poly[2,5-(2-octyldodecyl)-3,6-diketopyrrolopyrrole-alt-5,5-(2,5-di(thien-2-yl)thieno [3,2-b]thiophene)] | DPP-DTT | 193.5 | 50 | 3.87 | C2H3-(C8H17)(C10H21) | 1 | [6 empty] | 7239 | 1,2-dichlorobenzene | 180.5 | 10 | 1 |  |  |  |  | 0 |  |  | 26 | glass | PMMA | 550 |  |  | Au | TGBC | 20 | 10000 | 6.2 | 0 |  | 20 | spin | [6 empty] | nitrogen |  | 21 | 320 | 2.33 | inert | 40 |  | 20.2 | 3.8 |  |  |  |  | 1.36 | 0.26 | 1.56 | 0.49 | -16 | 0 | 1000000 | saturation | nitrogen |  |  | [-100,40]
129 | 120 | 21 | 10.1038/ncomms16070 |  |  | 60 | 20 | poly[2,5-(2-octyldodecyl)-3,6-diketopyrrolopyrrole-alt-5,5-(2,5-di(thien-2-yl)thieno [3,2-b]thiophene)] | DPP-DTT | 54.79 | 20.052 | 2.73 | C4H7-(C10H21)2 | 1 | [6 empty] | 6212 | chloroform | 61.2 | 8 | 1 |  |  |  |  | 0 |  |  | 27 | n-doped Si | SiO2 | 300 |  |  | Ag | BGTC | 52 | 4400 | 11 | 4 | OTS-18 | 12 | blade |  |  | 100 | 0.5 | 8 | parallel | air | 25 | 0 |  |  |  | 56 |  | 22.9 | 3.545 |  |  |  |  | 0.16 | 0.05 |  |  | -28.77 |  | 100000 | saturation | nitrogen |  |  | [-100,0]
130 | 121 | 21 | 10.1038/ncomms16070 |  |  | 60 | 20 | poly[2,5-(2-octyldodecyl)-3,6-diketopyrrolopyrrole-alt-5,5-(2,5-di(thien-2-yl)thieno [3,2-b]thiophene)] | DPP-DTT | 54.79 | 20.052 | 2.73 | C4H7-(C10H21)2 | 1 | [6 empty] | 6212 | chloroform | 61.2 | 8 | 1 |  |  |  |  | 0 |  |  | 27 | n-doped Si | SiO2 | 300 |  |  | Ag | BGTC | 52 | 4400 | 11 | 4 | OTS-18 | 13 | blade |  |  | 100 | 0.5 | 8 | perpendicular | air | 25 | 0 |  |  |  | 56 |  | 23.55 | 3.575 |  |  |  |  | 0.32 | 0.06 |  |  | -29.23 |  | 100000 | saturation | nitrogen |  |  | [-100,0]
131 | 122 | 21 | 10.1038/ncomms16070 |  |  | 61 | 20 | poly[2,5-(2-octyldodecyl)-3,6-diketopyrrolopyrrole-alt-5,5-(2,5-di(thien-2-yl)thieno [3,2-b]thiophene)] | DPP-DTT | 54.79 | 20.052 | 2.73 | C4H7-(C10H21)2 | 1 | [6 empty] | 6212 | chloroform | 61.2 | 12 | 1 |  |  |  |  | 0 |  |  | 27 | n-doped Si | SiO2 | 300 |  |  | Ag | BGTC | 52 | 4400 | 11 | 4 | OTS-18 | 12 | blade |  |  | 100 | 0.5 | 8 | parallel | air | 25 | 0 |  |  |  | 72 |  | 22.9 | 3.54 |  |  |  |  | 0.24 | 0.04 |  |  | -27.08 |  | 100000 | saturation | nitrogen |  |  | [-100,0]
132 | 123 | 21 | 10.1038/ncomms16070 |  |  | 61 | 20 | poly[2,5-(2-octyldodecyl)-3,6-diketopyrrolopyrrole-alt-5,5-(2,5-di(thien-2-yl)thieno [3,2-b]thiophene)] | DPP-DTT | 54.79 | 20.052 | 2.73 | C4H7-(C10H21)2 | 1 | [6 empty] | 6212 | chloroform | 61.2 | 12 | 1 |  |  |  |  | 0 |  |  | 27 | n-doped Si | SiO2 | 300 |  |  | Ag | BGTC | 52 | 4400 | 11 | 4 | OTS-18 | 13 | blade |  |  | 100 | 0.5 | 8 | perpendicular | air | 25 | 0 |  |  |  | 72 |  | 23.15 | 3.555 |  |  |  |  | 0.27 | 0.04 |  |  | -26.81 |  | 100000 | saturation | nitrogen |  |  | [-100,0]
133 | 124 | 21 | 10.1038/ncomms16070 |  |  | 62 | 20 | poly[2,5-(2-octyldodecyl)-3,6-diketopyrrolopyrrole-alt-5,5-(2,5-di(thien-2-yl)thieno [3,2-b]thiophene)] | DPP-DTT | 54.79 | 20.052 | 2.73 | C4H7-(C10H21)2 | 1 | [6 empty] | 6212 | chloroform | 61.2 | 27 | 1 |  |  |  |  | 0 |  |  | 27 | n-doped Si | SiO2 | 300 |  |  | Ag | BGTC | 52 | 4400 | 11 | 4 | OTS-18 | 12 | blade |  |  | 100 | 0.5 | 8 | parallel | air | 25 | 0 |  |  |  | 176.9 |  | 22.9 | 3.54 |  |  |  |  | 0.25 | 0.05 |  |  | -16.47 |  | 100000 | saturation | nitrogen |  |  | [-100,0]
134 | 125 | 21 | 10.1038/ncomms16070 |  |  | 62 | 20 | poly[2,5-(2-octyldodecyl)-3,6-diketopyrrolopyrrole-alt-5,5-(2,5-di(thien-2-yl)thieno [3,2-b]thiophene)] | DPP-DTT | 54.79 | 20.052 | 2.73 | C4H7-(C10H21)2 | 1 | [6 empty] | 6212 | chloroform | 61.2 | 27 | 1 |  |  |  |  | 0 |  |  | 27 | n-doped Si | SiO2 | 300 |  |  | Ag | BGTC | 52 | 4400 | 11 | 4 | OTS-18 | 13 | blade |  |  | 100 | 0.5 | 8 | perpendicular | air | 25 | 0 |  |  |  | 176.9 |  | 23.15 | 3.55 |  |  |  |  | 0.2 | 0.04 |  |  | -19.22 |  | 100000 | saturation | nitrogen |  |  | [-100,0]
135 | 126 | 22 | 10.1002/adfm.201706372 |  |  | 63 | 21 | poly[2,5-(2-octyldodecyl)-3,6-diketopyrrolopyrrole-alt-5,5-(2,5-di(thien-2-yl)thieno [3,2-b]thiophene)] | DPP-DTT | 250 | 68 | 3.67 | C2H3-(C8H17)(C10H21) | 1 | [6 empty] | 7239 | 1,2-dichlorobenzene | 180.5 | 4 | 1 |  |  |  |  | 0 |  |  | 2 | n-doped Si | SiO2 | 300 |  |  | Au | BGTC | 80 | 1500 | 10 | 4 | OTS-18 | 6 | spin | 1500 | 150 |  |  |  |  | air |  | 12 | 25 |  |  | 60 | [7 empty] | 0.8 | [6 empty] | saturation | nitrogen |  | -60 | [-60,20]
136 | 127 | 23 |  | RV_1.120 | M0311A2_2 | 64 | 22 | poly[2,5-(2-octyldodecyl)-3,6-diketopyrrolopyrrole-alt-5,5-(2,5-di(thien-2-yl)thieno [3,2-b]thiophene)] | DPP-DTT | 204 | 66 | 3.1 | C2H3-(C8H17)(C10H21) | 1 | [6 empty] | 7964 | chlorobenzene | 132 | 2 | 1 |  |  |  |  | 0 |  |  | 3 | n-doped Si | SiO2 | 300 |  |  | Au/Cr | BGBC | 50 | 2000 | 11.5 | 0 |  | 22 | blade |  |  |  | 5 | 90 | perpendicular | air | 56 | 18 | 56 | 0.16 | air | 13 | [7 empty] | 0.042815914 | 0.021110447 |  |  | -30.60239064 |  | 18000 | saturation | nitrogen |  | -80 | [-100,10] | Backward Curve Data used
137 | 128 | 23 |  | RV_1.120 | M0311A2_6 | 65 | 22 | poly[2,5-(2-octyldodecyl)-3,6-diketopyrrolopyrrole-alt-5,5-(2,5-di(thien-2-yl)thieno [3,2-b]thiophene)] | DPP-DTT | 204 | 66 | 3.1 | C2H3-(C8H17)(C10H21) | 1 | [6 empty] | 7964 | chlorobenzene | 132 | 6 | 1 |  |  |  |  | 0 |  |  | 3 | n-doped Si | SiO2 | 300 |  |  | Au/Cr | BGBC | 50 | 2000 | 11.5 | 0 |  | 22 | blade |  |  |  | 5 | 90 | perpendicular | air | 56 | 18 | 56 | 0.16 | air | 75 | [7 empty] | 0.113931203 | 0.017588452 |  |  | -4.243247954 |  | 36500 | saturation | nitrogen |  | -80 | [-100,10] | Backward Curve Data used
138 | 129 | 23 |  | RV_1.120 | M0311A2_10 | 66 | 22 | poly[2,5-(2-octyldodecyl)-3,6-diketopyrrolopyrrole-alt-5,5-(2,5-di(thien-2-yl)thieno [3,2-b]thiophene)] | DPP-DTT | 204 | 66 | 3.1 | C2H3-(C8H17)(C10H21) | 1 | [6 empty] | 7964 | chlorobenzene | 132 | 10 | 1 |  |  |  |  | 0 |  |  | 3 | n-doped Si | SiO2 | 300 |  |  | Au/Cr | BGBC | 50 | 2000 | 11.5 | 0 |  | 22 | blade |  |  |  | 5 | 90 | perpendicular | air | 56 | 18 | 56 | 0.16 | air | 165 | [7 empty] | 0.061765646 | 0.015667236 |  |  | -4.767027445 |  | 28800 | saturation | nitrogen |  | -80 | [-100,10] | Backward Curve Data used
139 | 130 | 24 |  | RV_1.127 | M0311A2_5 | 67 | 22 | poly[2,5-(2-octyldodecyl)-3,6-diketopyrrolopyrrole-alt-5,5-(2,5-di(thien-2-yl)thieno [3,2-b]thiophene)] | DPP-DTT | 204 | 66 | 3.1 | C2H3-(C8H17)(C10H21) | 1 | [6 empty] | 7964 | chlorobenzene | 132 | 5 | 1 |  |  |  |  | 0 |  |  | 3 | n-doped Si | SiO2 | 300 |  |  | Au/Cr | BGBC | 50 | 2000 | 11.5 | 0 |  | 22 | blade |  |  |  | 5 | 90 | perpendicular | air | 56 | 18 | 56 | 0.16 | air | [8 empty] | 0.22 | 0.0308 |  |  | -15.3 |  | 860000 | saturation | nitrogen |  | -80 | [-100,10] | Backward Curve Data used
140 | 131 | 25 |  | RV_1.130 | M317_5 | 55 | 17 | poly[2,5-(2-octyldodecyl)-3,6-diketopyrrolopyrrole-alt-5,5-(2,5-di(thien-2-yl)thieno [3,2-b]thiophene)] | DPP-DTT | 292 | 143 | 2.03 | C2H3-(C8H17)(C10H21) | 1 | [6 empty] | 7964 | chlorobenzene | 132 | 5 | 1 |  |  |  |  | 0 |  |  | 3 | n-doped Si | SiO2 | 300 |  |  | Au/Cr | BGBC | 50 | 2000 | 11.5 | 0 |  | 22 | blade |  |  |  | 5 | 90 | perpendicular | air | 56 | 18 | 56 | 0.16 | air |  | -70 | [6 empty] | 0.105 | 0.03 |  |  | -7 |  | 7000 | saturation | nitrogen |  | -80 | [-100,10] | Backward Curve Data used
141 | 130 | 25 |  | RV_1.130 | M0311A2_5 | 67 | 22 | poly[2,5-(2-octyldodecyl)-3,6-diketopyrrolopyrrole-alt-5,5-(2,5-di(thien-2-yl)thieno [3,2-b]thiophene)] | DPP-DTT | 204 | 66 | 3.1 | C2H3-(C8H17)(C10H21) | 1 | [6 empty] | 7964 | chlorobenzene | 132 | 5 | 1 |  |  |  |  | 0 |  |  | 3 | n-doped Si | SiO2 | 300 |  |  | Au/Cr | BGBC | 50 | 2000 | 11.5 | 0 |  | 22 | blade |  |  |  | 5 | 90 | perpendicular | air | 56 | 18 | 56 | 0.16 | air | [8 empty] | 0.077 | 0.023 |  |  | -11 |  | 21000 | saturation | nitrogen |  | -80 | [-100,10] | Backward Curve Data used
142 | 132 | 25 |  | RV_1.130 | M0311A3_5 | 68 | 23 | poly[2,5-(2-octyldodecyl)-3,6-diketopyrrolopyrrole-alt-5,5-(2,5-di(thien-2-yl)thieno [3,2-b]thiophene)] | DPP-DTT | 110 | 44 | 2.5 | C2H3-(C8H17)(C10H21) | 1 | [6 empty] | 7964 | chlorobenzene | 132 | 5 | 1 |  |  |  |  | 0 |  |  | 3 | n-doped Si | SiO2 | 300 |  |  | Au/Cr | BGBC | 50 | 2000 | 11.5 | 0 |  | 22 | blade |  |  |  | 5 | 90 | perpendicular | air | 56 | 18 | 56 | 0.16 | air | [8 empty] | 0.052 | 0.024 |  |  | -18.9 |  | 20400 | saturation | nitrogen |  | -80 | [-100,10] | Backward Curve Data used
143 | 133 | 25 |  | RV_1.130 | M0311A4_5 | 69 | 24 | poly[2,5-(2-octyldodecyl)-3,6-diketopyrrolopyrrole-alt-5,5-(2,5-di(thien-2-yl)thieno [3,2-b]thiophene)] | DPP-DTT | 152 | 55 | 2.76 | C2H3-(C8H17)(C10H21) | 1 | [6 empty] | 7964 | chlorobenzene | 132 | 5 | 1 |  |  |  |  | 0 |  |  | 3 | n-doped Si | SiO2 | 300 |  |  | Au/Cr | BGBC | 50 | 2000 | 11.5 | 0 |  | 22 | blade |  |  |  | 5 | 90 | perpendicular | air | 56 | 18 | 56 | 0.16 | air | [8 empty] | 0.047 | 0.007 |  |  | -12.8 |  | 13000 | saturation | nitrogen |  | -80 | [-100,10] | Backward Curve Data used
144 | 134 | 26 |  | RV_1.134 | M317_5 | 55 | 17 | poly[2,5-(2-octyldodecyl)-3,6-diketopyrrolopyrrole-alt-5,5-(2,5-di(thien-2-yl)thieno [3,2-b]thiophene)] | DPP-DTT | 292 | 143 | 2.03 | C2H3-(C8H17)(C10H21) | 1 | [6 empty] | 7964 | chlorobenzene | 132 | 5 | 1 |  |  |  |  | 0 |  |  | 3 | n-doped Si | SiO2 | 300 |  |  | Au/Cr | BGBC | 50 | 2000 | 11.5 | 0 |  | 23 | blade |  |  |  | 2 | 90 | perpendicular | air | 56 | 18 | 56 | 0.16 | air |  | -50 | [6 empty] | 0.104 | 0.01 |  |  | 1.7 |  | 20000 | saturation | nitrogen |  | -80 | [-100,10] | Backward Curve Data used
145 | 135 | 27 |  | RV_1.144 | M0311A2_20 | 70 | 22 | poly[2,5-(2-octyldodecyl)-3,6-diketopyrrolopyrrole-alt-5,5-(2,5-di(thien-2-yl)thieno [3,2-b]thiophene)] | DPP-DTT | 204 | 66 | 3.1 | C2H3-(C8H17)(C10H21) | 0.2 | 33 | poly(styrene) | PS | 35 |  | 0.8 | 7964 | chlorobenzene | 132 | 5 | 1 |  |  |  |  | 0 |  |  | 3 | n-doped Si | SiO2 | 300 |  |  | Au/Cr | BGBC | 50 | 2000 | 11.5 | 4 | OTS-18 | 23 | blade |  |  |  | 2 | 90 | perpendicular | air | 56 | 18 | 56 | 0.16 | air | [8 empty] | 0.187176952 | 0.037 |  |  | -15.76536343 |  | 104000 | saturation | nitrogen |  | -80 | [-100,10] | Forward Curve Data Used, Some hysteris and backward curve had 2 regimes
146 | 136 | 27 |  | RV_1.144 | M0311A2_40 | 71 | 22 | poly[2,5-(2-octyldodecyl)-3,6-diketopyrrolopyrrole-alt-5,5-(2,5-di(thien-2-yl)thieno [3,2-b]thiophene)] | DPP-DTT | 204 | 66 | 3.1 | C2H3-(C8H17)(C10H21) | 0.4 | 33 | poly(styrene) | PS | 35 |  | 0.6 | 7964 | chlorobenzene | 132 | 5 | 1 |  |  |  |  | 0 |  |  | 3 | n-doped Si | SiO2 | 300 |  |  | Au/Cr | BGBC | 50 | 2000 | 11.5 | 4 | OTS-18 | 23 | blade |  |  |  | 2 | 90 | perpendicular | air | 56 | 18 | 56 | 0.16 | air | [8 empty] | 0.190528892 | 0.0409 |  |  | -5.702253038 |  | 38400 | saturation | nitrogen |  | -80 | [-100,10] | Forward Curve Data Used, Some hysteris and backward curve had 2 regimes
147 | 137 | 27 |  | RV_1.144 | M0311A2_60 | 72 | 22 | poly[2,5-(2-octyldodecyl)-3,6-diketopyrrolopyrrole-alt-5,5-(2,5-di(thien-2-yl)thieno [3,2-b]thiophene)] | DPP-DTT | 204 | 66 | 3.1 | C2H3-(C8H17)(C10H21) | 0.6 | 33 | poly(styrene) | PS | 35 |  | 0.4 | 7964 | chlorobenzene | 132 | 5 | 1 |  |  |  |  | 0 |  |  | 3 | n-doped Si | SiO2 | 300 |  |  | Au/Cr | BGBC | 50 | 2000 | 11.5 | 4 | OTS-18 | 23 | blade |  |  |  | 2 | 90 | perpendicular | air | 56 | 18 | 56 | 0.16 | air | [8 empty] | 0.180283392 | 0.017 |  |  | 3.791659973 |  | 74000 | saturation | nitrogen |  | -80 | [-100,10] | Forward Curve Data Used
148 | 138 | 27 |  | RV_1.144 | M0311A2_80 | 73 | 22 | poly[2,5-(2-octyldodecyl)-3,6-diketopyrrolopyrrole-alt-5,5-(2,5-di(thien-2-yl)thieno [3,2-b]thiophene)] | DPP-DTT | 204 | 66 | 3.1 | C2H3-(C8H17)(C10H21) | 0.8 | 33 | poly(styrene) | PS | 35 |  | 0.2 | 7964 | chlorobenzene | 132 | 5 | 1 |  |  |  |  | 0 |  |  | 3 | n-doped Si | SiO2 | 300 |  |  | Au/Cr | BGBC | 50 | 2000 | 11.5 | 4 | OTS-18 | 23 | blade |  |  |  | 2 | 90 | perpendicular | air | 56 | 18 | 56 | 0.16 | air | [8 empty] | 0.159097091 | 0.013 |  |  | 6.11632255 |  | 10300 | saturation | nitrogen |  | -80 | [-100,10] | Forward Curve Data Used
149 | 139 | 27 |  | RV_1.144 | M0311A2_100 | 67 | 22 | poly[2,5-(2-octyldodecyl)-3,6-diketopyrrolopyrrole-alt-5,5-(2,5-di(thien-2-yl)thieno [3,2-b]thiophene)] | DPP-DTT | 204 | 66 | 3.1 | C2H3-(C8H17)(C10H21) | 1 | [6 empty] | 7964 | chlorobenzene | 132 | 5 | 1 |  |  |  |  | 0 |  |  | 3 | n-doped Si | SiO2 | 300 |  |  | Au/Cr | BGBC | 50 | 2000 | 11.5 | 4 | OTS-18 | 23 | blade |  |  |  | 2 | 90 | perpendicular | air | 56 | 18 | 56 | 0.16 | air | [8 empty] | 0.129223278 | 0.0166 |  |  | 9.628249873 |  | 21900 | saturation | nitrogen |  | -80 | [-100,10] | Forward Curve Data Used
150 | 140 | 27 |  | RV_1.144 | M317_20 | 74 | 17 | poly[2,5-(2-octyldodecyl)-3,6-diketopyrrolopyrrole-alt-5,5-(2,5-di(thien-2-yl)thieno [3,2-b]thiophene)] | DPP-DTT | 292 | 143 | 2.03 | C2H3-(C8H17)(C10H21) | 0.2 | 33 | poly(styrene) | PS | 35 |  | 0.8 | 7964 | chlorobenzene | 132 | 5 | 1 |  |  |  |  | 0 |  |  | 3 | n-doped Si | SiO2 | 300 |  |  | Au/Cr | BGBC | 50 | 2000 | 11.5 | 0 |  | 23 | blade |  |  |  | 2 | 90 | perpendicular | air | 56 | 18 | 56 | 0.16 | air |  | -122.33 | [6 empty] | 0.143917 | 0.02857575 |  |  | -9.971101 |  | 46443.73 | saturation | nitrogen |  | -80 | [-100,10] | Forward Curve Data Used
151 | 141 | 27 |  | RV_1.144 | M317_40 | 75 | 17 | poly[2,5-(2-octyldodecyl)-3,6-diketopyrrolopyrrole-alt-5,5-(2,5-di(thien-2-yl)thieno [3,2-b]thiophene)] | DPP-DTT | 292 | 143 | 2.03 | C2H3-(C8H17)(C10H21) | 0.4 | 33 | poly(styrene) | PS | 35 |  | 0.6 | 7964 | chlorobenzene | 132 | 5 | 1 |  |  |  |  | 0 |  |  | 3 | n-doped Si | SiO2 | 300 |  |  | Au/Cr | BGBC | 50 | 2000 | 11.5 | 0 |  | 23 | blade |  |  |  | 2 | 90 | perpendicular | air | 56 | 18 | 56 | 0.16 | air |  | -118.65 | [6 empty] | 0.1762463 | 0.02289835 |  |  | 8.504994 |  | 2509.159 | saturation | nitrogen |  | -80 | [-100,10] | Forward Curve Data Used
152 | 142 | 27 |  | RV_1.144 | M317_60 | 76 | 17 | poly[2,5-(2-octyldodecyl)-3,6-diketopyrrolopyrrole-alt-5,5-(2,5-di(thien-2-yl)thieno [3,2-b]thiophene)] | DPP-DTT | 292 | 143 | 2.03 | C2H3-(C8H17)(C10H21) | 0.6 | 33 | poly(styrene) | PS | 35 |  | 0.4 | 7964 | chlorobenzene | 132 | 5 | 1 |  |  |  |  | 0 |  |  | 3 | n-doped Si | SiO2 | 300 |  |  | Au/Cr | BGBC | 50 | 2000 | 11.5 | 0 |  | 23 | blade |  |  |  | 2 | 90 | perpendicular | air | 56 | 18 | 56 | 0.16 | air |  | -108.02 | [6 empty] | 0.1743018 | 0.02611888 |  |  | 22.47357 |  | 2601.417 | saturation | nitrogen |  | -80 | [-100,10] | Forward Curve Data Used
153 | 143 | 27 |  | RV_1.144 | M317_80 | 77 | 17 | poly[2,5-(2-octyldodecyl)-3,6-diketopyrrolopyrrole-alt-5,5-(2,5-di(thien-2-yl)thieno [3,2-b]thiophene)] | DPP-DTT | 292 | 143 | 2.03 | C2H3-(C8H17)(C10H21) | 0.8 | 33 | poly(styrene) | PS | 35 |  | 0.2 | 7964 | chlorobenzene | 132 | 5 | 1 |  |  |  |  | 0 |  |  | 3 | n-doped Si | SiO2 | 300 |  |  | Au/Cr | BGBC | 50 | 2000 | 11.5 | 0 |  | 23 | blade |  |  |  | 2 | 90 | perpendicular | air | 56 | 18 | 56 | 0.16 | air |  | -83.4 | [6 empty] | 0.09292491 | 0.006736489 |  |  | 3.42082 |  | 4687.325 | saturation | nitrogen |  | -80 | [-100,10] | Forward Curve Data Used, Some hysteris and backward curve had 2 regimes
154 | 134 | 27 |  | RV_1.144 | M317_100 | 55 | 17 | poly[2,5-(2-octyldodecyl)-3,6-diketopyrrolopyrrole-alt-5,5-(2,5-di(thien-2-yl)thieno [3,2-b]thiophene)] | DPP-DTT | 292 | 143 | 2.03 | C2H3-(C8H17)(C10H21) | 1 | [6 empty] | 7964 | chlorobenzene | 132 | 5 | 1 |  |  |  |  | 0 |  |  | 3 | n-doped Si | SiO2 | 300 |  |  | Au/Cr | BGBC | 50 | 2000 | 11.5 | 0 |  | 23 | blade |  |  |  | 2 | 90 | perpendicular | air | 56 | 18 | 56 | 0.16 | air |  | -57.57 | [6 empty] | 0.07440289 | 0.009706546 |  |  | 8.897807 |  | 3437.174 | saturation | nitrogen |  | -80 | [-100,10] | Forward Curve Data Used, Some hysteris and backward curve had 2 regimes
155 | 144 | 28 |  | RV_1.149 | M317_20 | 74 | 17 | poly[2,5-(2-octyldodecyl)-3,6-diketopyrrolopyrrole-alt-5,5-(2,5-di(thien-2-yl)thieno [3,2-b]thiophene)] | DPP-DTT | 292 | 143 | 2.03 | C2H3-(C8H17)(C10H21) | 0.2 | 33 | poly(styrene) | PS | 35 |  | 0.8 | 7964 | chlorobenzene | 132 | 5 | 1 |  |  |  |  | 0 |  |  | 3 | n-doped Si | SiO2 | 300 |  |  | Au/Cr | BGBC | 50 | 2000 | 11.5 | 4 | OTS-18 | 23 | blade |  |  |  | 2 | 90 | perpendicular | air | 56 | 18 | 56 | 0.16 | air |  | -122.33 | [6 empty] | 0.124165231 | 0.02214 |  |  | -29.18373807 |  | 415610.7475 | saturation | nitrogen |  | -80 | [-80,10] | Forward Curve Data Used, Some hysteris and backward curve had 2 regimes
156 | 145 | 28 |  | RV_1.149 | M317_40 | 75 | 17 | poly[2,5-(2-octyldodecyl)-3,6-diketopyrrolopyrrole-alt-5,5-(2,5-di(thien-2-yl)thieno [3,2-b]thiophene)] | DPP-DTT | 292 | 143 | 2.03 | C2H3-(C8H17)(C10H21) | 0.4 | 33 | poly(styrene) | PS | 35 |  | 0.6 | 7964 | chlorobenzene | 132 | 5 | 1 |  |  |  |  | 0 |  |  | 3 | n-doped Si | SiO2 | 300 |  |  | Au/Cr | BGBC | 50 | 2000 | 11.5 | 4 | OTS-18 | 23 | blade |  |  |  | 2 | 90 | perpendicular | air | 56 | 18 | 56 | 0.16 | air |  | -118.65 | [6 empty] | 0.370376245 | 0.0337 |  |  | -18.55878023 |  | 29382.43221 | saturation | nitrogen |  | -80 | [-80,10] | Forward Curve Data Used, Some hysteris and backward curve had 2 regimes
157 | 146 | 28 |  | RV_1.149 | M317_60 | 76 | 17 | poly[2,5-(2-octyldodecyl)-3,6-diketopyrrolopyrrole-alt-5,5-(2,5-di(thien-2-yl)thieno [3,2-b]thiophene)] | DPP-DTT | 292 | 143 | 2.03 | C2H3-(C8H17)(C10H21) | 0.6 | 33 | poly(styrene) | PS | 35 |  | 0.4 | 7964 | chlorobenzene | 132 | 5 | 1 |  |  |  |  | 0 |  |  | 3 | n-doped Si | SiO2 | 300 |  |  | Au/Cr | BGBC | 50 | 2000 | 11.5 | 4 | OTS-18 | 23 | blade |  |  |  | 2 | 90 | perpendicular | air | 56 | 18 | 56 | 0.16 | air |  | -108.02 | [6 empty] | 0.319754 | 0.04869 |  |  | -1.320205612 |  | 6162.467264 | saturation | nitrogen |  | -80 | [-80,10] | Forward Curve Data Used
158 | 147 | 28 |  | RV_1.149 | M317_80 | 77 | 17 | poly[2,5-(2-octyldodecyl)-3,6-diketopyrrolopyrrole-alt-5,5-(2,5-di(thien-2-yl)thieno [3,2-b]thiophene)] | DPP-DTT | 292 | 143 | 2.03 | C2H3-(C8H17)(C10H21) | 0.8 | 33 | poly(styrene) | PS | 35 |  | 0.2 | 7964 | chlorobenzene | 132 | 5 | 1 |  |  |  |  | 0 |  |  | 3 | n-doped Si | SiO2 | 300 |  |  | Au/Cr | BGBC | 50 | 2000 | 11.5 | 4 | OTS-18 | 23 | blade |  |  |  | 2 | 90 | perpendicular | air | 56 | 18 | 56 | 0.16 | air |  | -83.4 | [6 empty] | 0.257337819 | 0.0212477 |  |  | 16.93104169 |  | 2455.227029 | saturation | nitrogen |  | -80 | [-80,10] | Forward Curve Data Used
159 | 148 | 28 |  | RV_1.149 | M317_100 | 55 | 17 | poly[2,5-(2-octyldodecyl)-3,6-diketopyrrolopyrrole-alt-5,5-(2,5-di(thien-2-yl)thieno [3,2-b]thiophene)] | DPP-DTT | 292 | 143 | 2.03 | C2H3-(C8H17)(C10H21) | 1 | [6 empty] | 7964 | chlorobenzene | 132 | 5 | 1 |  |  |  |  | 0 |  |  | 3 | n-doped Si | SiO2 | 300 |  |  | Au/Cr | BGBC | 50 | 2000 | 11.5 | 4 | OTS-18 | 23 | blade |  |  |  | 2 | 90 | perpendicular | air | 56 | 18 | 56 | 0.16 | air |  | -57.57 | [6 empty] | 0.193502465 | 0.00815 |  |  | 22.03724998 |  | 927.2712067 | saturation | nitrogen |  | -80 | [-80,10] | Forward Curve Data Used
160 | 149 | 29 |  | RV_1.163 | M0311A2_2 | 64 | 22 | poly[2,5-(2-octyldodecyl)-3,6-diketopyrrolopyrrole-alt-5,5-(2,5-di(thien-2-yl)thieno [3,2-b]thiophene)] | DPP-DTT | 204 | 66 | 3.1 | C2H3-(C8H17)(C10H21) | 1 | [6 empty] | 7964 | chlorobenzene | 132 | 2 | 1 |  |  |  |  | 0 |  |  | 3 | n-doped Si | SiO2 | 300 |  |  | Au/Cr | BGBC | 50 | 2000 | 11.5 | 0 |  | 23 | blade |  |  |  | 2 | 90 | perpendicular | air | 56 | 18 | 56 | 0.16 | air | [8 empty] | 0.01253543 | 0.0085896 |  |  | -31.89739 |  | 5075.073 | saturation | nitrogen |  | -80 | [-80,10] | Backward Curve Data used
161 | 150 | 29 |  | RV_1.163 | M0311A2_4 | 78 | 22 | poly[2,5-(2-octyldodecyl)-3,6-diketopyrrolopyrrole-alt-5,5-(2,5-di(thien-2-yl)thieno [3,2-b]thiophene)] | DPP-DTT | 204 | 66 | 3.1 | C2H3-(C8H17)(C10H21) | 1 | [6 empty] | 7964 | chlorobenzene | 132 | 4 | 1 |  |  |  |  | 0 |  |  | 3 | n-doped Si | SiO2 | 300 |  |  | Au/Cr | BGBC | 50 | 2000 | 11.5 | 0 |  | 23 | blade |  |  |  | 2 | 90 | perpendicular | air | 56 | 18 | 56 | 0.16 | air | [8 empty] | 0.03833299 | 0.0111768 |  |  | -16.65933 |  | 16164.03 | saturation | nitrogen |  | -80 | [-80,10] | Backward Curve Data used
162 | 151 | 29 |  | RV_1.163 | M0311A2_6 | 65 | 22 | poly[2,5-(2-octyldodecyl)-3,6-diketopyrrolopyrrole-alt-5,5-(2,5-di(thien-2-yl)thieno [3,2-b]thiophene)] | DPP-DTT | 204 | 66 | 3.1 | C2H3-(C8H17)(C10H21) | 1 | [6 empty] | 7964 | chlorobenzene | 132 | 6 | 1 |  |  |  |  | 0 |  |  | 3 | n-doped Si | SiO2 | 300 |  |  | Au/Cr | BGBC | 50 | 2000 | 11.5 | 0 |  | 23 | blade |  |  |  | 2 | 90 | perpendicular | air | 56 | 18 | 56 | 0.16 | air | [8 empty] | 0.101182 | 0.0120325 |  |  | -8.565869 |  | 19112.34 | saturation | nitrogen |  | -80 | [-80,10] | Backward Curve Data used
163 | 152 | 29 |  | RV_1.163 | M0311A2_7 | 79 | 22 | poly[2,5-(2-octyldodecyl)-3,6-diketopyrrolopyrrole-alt-5,5-(2,5-di(thien-2-yl)thieno [3,2-b]thiophene)] | DPP-DTT | 204 | 66 | 3.1 | C2H3-(C8H17)(C10H21) | 1 | [6 empty] | 7964 | chlorobenzene | 132 | 7 | 1 |  |  |  |  | 0 |  |  | 3 | n-doped Si | SiO2 | 300 |  |  | Au/Cr | BGBC | 50 | 2000 | 11.5 | 0 |  | 23 | blade |  |  |  | 2 | 90 | perpendicular | air | 56 | 18 | 56 | 0.16 | air | [8 empty] | 0.1986009 | 0.0246048 |  |  | -3.790973 |  | 7581.845 | saturation | nitrogen |  | -80 | [-80,10] | Backward Curve Data used
164 | 153 | 29 |  | RV_1.163 | M0311A2_8 | 80 | 22 | poly[2,5-(2-octyldodecyl)-3,6-diketopyrrolopyrrole-alt-5,5-(2,5-di(thien-2-yl)thieno [3,2-b]thiophene)] | DPP-DTT | 204 | 66 | 3.1 | C2H3-(C8H17)(C10H21) | 1 | [6 empty] | 7964 | chlorobenzene | 132 | 8 | 1 |  |  |  |  | 0 |  |  | 3 | n-doped Si | SiO2 | 300 |  |  | Au/Cr | BGBC | 50 | 2000 | 11.5 | 0 |  | 23 | blade |  |  |  | 2 | 90 | perpendicular | air | 56 | 18 | 56 | 0.16 | air | [8 empty] | 0.1638418 | 0.01740145 |  |  | -3.486283 |  | 10444.5 | saturation | nitrogen |  | -80 | [-80,10] | Backward Curve Data used
165 | 154 | 29 |  | RV_1.163 | M0311A2_10 | 66 | 22 | poly[2,5-(2-octyldodecyl)-3,6-diketopyrrolopyrrole-alt-5,5-(2,5-di(thien-2-yl)thieno [3,2-b]thiophene)] | DPP-DTT | 204 | 66 | 3.1 | C2H3-(C8H17)(C10H21) | 1 | [6 empty] | 7964 | chlorobenzene | 132 | 10 | 1 |  |  |  |  | 0 |  |  | 3 | n-doped Si | SiO2 | 300 |  |  | Au/Cr | BGBC | 50 | 2000 | 11.5 | 0 |  | 23 | blade |  |  |  | 2 | 90 | perpendicular | air | 56 | 18 | 56 | 0.16 | air | [8 empty] | 0.1701872 | 0.0172474 |  |  | -2.949866 |  | 5860.671 | saturation | nitrogen |  | -80 | [-80,10] | Backward Curve Data used
166 | 155 | 30 |  | RV_1.164 | M0311A3_2 | 81 | 23 | poly[2,5-(2-octyldodecyl)-3,6-diketopyrrolopyrrole-alt-5,5-(2,5-di(thien-2-yl)thieno [3,2-b]thiophene)] | DPP-DTT | 110 | 44 | 2.5 | C2H3-(C8H17)(C10H21) | 1 | [6 empty] | 7964 | chlorobenzene | 132 | 2 | 1 |  |  |  |  | 0 |  |  | 3 | n-doped Si | SiO2 | 300 |  |  | Au/Cr | BGBC | 50 | 2000 | 11.5 | 0 |  | 23 | blade |  |  |  | 2 | 90 | perpendicular | air | 56 | 18 | 56 | 0.16 | air | [8 empty] | 0.000412427 | 4.632542e-06 |  |  | -13.19526 |  | 21832.2 | saturation | nitrogen |  | -80 | [-80,10] | Backward Curve Data used
167 | 156 | 30 |  | RV_1.164 | M0311A3_4 | 82 | 23 | poly[2,5-(2-octyldodecyl)-3,6-diketopyrrolopyrrole-alt-5,5-(2,5-di(thien-2-yl)thieno [3,2-b]thiophene)] | DPP-DTT | 110 | 44 | 2.5 | C2H3-(C8H17)(C10H21) | 1 | [6 empty] | 7964 | chlorobenzene | 132 | 4 | 1 |  |  |  |  | 0 |  |  | 3 | n-doped Si | SiO2 | 300 |  |  | Au/Cr | BGBC | 50 | 2000 | 11.5 | 0 |  | 23 | blade |  |  |  | 2 | 90 | perpendicular | air | 56 | 18 | 56 | 0.16 | air | [8 empty] | 0.007139338 | 0.00305 |  |  | -18.16837 |  | 1737.669 | saturation | nitrogen |  | -80 | [-80,10] | Backward Curve Data used
168 | 157 | 30 |  | RV_1.164 | M0311A3_6 | 83 | 23 | poly[2,5-(2-octyldodecyl)-3,6-diketopyrrolopyrrole-alt-5,5-(2,5-di(thien-2-yl)thieno [3,2-b]thiophene)] | DPP-DTT | 110 | 44 | 2.5 | C2H3-(C8H17)(C10H21) | 1 | [6 empty] | 7964 | chlorobenzene | 132 | 6 | 1 |  |  |  |  | 0 |  |  | 3 | n-doped Si | SiO2 | 300 |  |  | Au/Cr | BGBC | 50 | 2000 | 11.5 | 0 |  | 23 | blade |  |  |  | 2 | 90 | perpendicular | air | 56 | 18 | 56 | 0.16 | air | [8 empty] | 0.03741155 | 0.00738 |  |  | -17.97677 |  | 14547.41 | saturation | nitrogen |  | -80 | [-80,10] | Backward Curve Data used
169 | 158 | 30 |  | RV_1.164 | M0311A3_8 | 84 | 23 | poly[2,5-(2-octyldodecyl)-3,6-diketopyrrolopyrrole-alt-5,5-(2,5-di(thien-2-yl)thieno [3,2-b]thiophene)] | DPP-DTT | 110 | 44 | 2.5 | C2H3-(C8H17)(C10H21) | 1 | [6 empty] | 7964 | chlorobenzene | 132 | 8 | 1 |  |  |  |  | 0 |  |  | 3 | n-doped Si | SiO2 | 300 |  |  | Au/Cr | BGBC | 50 | 2000 | 11.5 | 0 |  | 23 | blade |  |  |  | 2 | 90 | perpendicular | air | 56 | 18 | 56 | 0.16 | air | [8 empty] | 0.07267182 | 0.017549 |  |  | -16.34346 |  | 14630.64 | saturation | nitrogen |  | -80 | [-80,10] | Backward Curve Data used
170 | 159 | 30 |  | RV_1.164 | M0311A3_9 | 85 | 23 | poly[2,5-(2-octyldodecyl)-3,6-diketopyrrolopyrrole-alt-5,5-(2,5-di(thien-2-yl)thieno [3,2-b]thiophene)] | DPP-DTT | 110 | 44 | 2.5 | C2H3-(C8H17)(C10H21) | 1 | [6 empty] | 7964 | chlorobenzene | 132 | 9 | 1 |  |  |  |  | 0 |  |  | 3 | n-doped Si | SiO2 | 300 |  |  | Au/Cr | BGBC | 50 | 2000 | 11.5 | 0 |  | 23 | blade |  |  |  | 2 | 90 | perpendicular | air | 56 | 18 | 56 | 0.16 | air | [8 empty] | 0.0637786 | 0.01131 |  |  | -11.8026 |  | 12970.33 | saturation | nitrogen |  | -80 | [-80,10] | Backward Curve Data used
171 | 160 | 30 |  | RV_1.164 | M0311A3_10 | 86 | 23 | poly[2,5-(2-octyldodecyl)-3,6-diketopyrrolopyrrole-alt-5,5-(2,5-di(thien-2-yl)thieno [3,2-b]thiophene)] | DPP-DTT | 110 | 44 | 2.5 | C2H3-(C8H17)(C10H21) | 1 | [6 empty] | 7964 | chlorobenzene | 132 | 10 | 1 |  |  |  |  | 0 |  |  | 3 | n-doped Si | SiO2 | 300 |  |  | Au/Cr | BGBC | 50 | 2000 | 11.5 | 0 |  | 23 | blade |  |  |  | 2 | 90 | perpendicular | air | 56 | 18 | 56 | 0.16 | air | [8 empty] | 0.02764165 | 0.0035 |  |  | -9.521726 |  | 14729.74 | saturation | nitrogen |  | -80 | [-80,10] | Backward Curve Data used
172 | 161 | 30 |  | RV_1.164 | M0311A3_12 | 87 | 23 | poly[2,5-(2-octyldodecyl)-3,6-diketopyrrolopyrrole-alt-5,5-(2,5-di(thien-2-yl)thieno [3,2-b]thiophene)] | DPP-DTT | 110 | 44 | 2.5 | C2H3-(C8H17)(C10H21) | 1 | [6 empty] | 7964 | chlorobenzene | 132 | 12 | 1 |  |  |  |  | 0 |  |  | 3 | n-doped Si | SiO2 | 300 |  |  | Au/Cr | BGBC | 50 | 2000 | 11.5 | 0 |  | 23 | blade |  |  |  | 2 | 90 | perpendicular | air | 56 | 18 | 56 | 0.16 | air | [8 empty] | 0.04691231 | 0.00365 |  |  | -4.499573 |  | 76771.02 | saturation | nitrogen |  | -80 | [-80,10] | Backward Curve Data used
173 | 162 | 31 |  | RV_1.167 | M0311A2_2 | 64 | 22 | poly[2,5-(2-octyldodecyl)-3,6-diketopyrrolopyrrole-alt-5,5-(2,5-di(thien-2-yl)thieno [3,2-b]thiophene)] | DPP-DTT | 204 | 66 | 3.1 | C2H3-(C8H17)(C10H21) | 1 | [6 empty] | 7964 | chlorobenzene | 132 | 2 | 1 |  |  |  |  | 0 |  |  | 3 | n-doped Si | SiO2 | 300 |  |  | Au/Cr | BGBC | 50 | 2000 | 11.5 | 4 | OTS-18 | 23 | blade |  |  |  | 2 | 90 | perpendicular | air | 56 | 18 | 56 | 0.16 | air | [8 empty] | 0.01194289 | 0.0152178 |  |  | -33.31569 |  | 7650.296 | saturation | nitrogen |  | -80 | [-80,10] | Backward Curve Data used
174 | 163 | 32 |  | RV_1.168 | M0311A2_4 | 78 | 22 | poly[2,5-(2-octyldodecyl)-3,6-diketopyrrolopyrrole-alt-5,5-(2,5-di(thien-2-yl)thieno [3,2-b]thiophene)] | DPP-DTT | 204 | 66 | 3.1 | C2H3-(C8H17)(C10H21) | 1 | [6 empty] | 7964 | chlorobenzene | 132 | 4 | 1 |  |  |  |  | 0 |  |  | 3 | n-doped Si | SiO2 | 300 |  |  | Au/Cr | BGBC | 50 | 2000 | 11.5 | 4 | OTS-18 | 23 | blade |  |  |  | 2 | 90 | perpendicular | air | 56 | 18 | 56 | 0.16 | air | [8 empty] | 0.04211968 | 0.009550148 |  |  | -13.826 |  | 83852.99 | saturation | nitrogen |  | -80 | [-80,10] | Backward Curve Data used
175 | 164 | 32 |  | RV_1.168 | M0311A2_6 | 65 | 22 | poly[2,5-(2-octyldodecyl)-3,6-diketopyrrolopyrrole-alt-5,5-(2,5-di(thien-2-yl)thieno [3,2-b]thiophene)] | DPP-DTT | 204 | 66 | 3.1 | C2H3-(C8H17)(C10H21) | 1 | [6 empty] | 7964 | chlorobenzene | 132 | 6 | 1 |  |  |  |  | 0 |  |  | 3 | n-doped Si | SiO2 | 300 |  |  | Au/Cr | BGBC | 50 | 2000 | 11.5 | 4 | OTS-18 | 23 | blade |  |  |  | 2 | 90 | perpendicular | air | 56 | 18 | 56 | 0.16 | air | [8 empty] | 0.1480035 | 0.05391073 |  |  | -14.60713 |  | 1935.483 | saturation | nitrogen |  | -80 | [-80,10] | Backward Curve Data used
176 | 165 | 32 |  | RV_1.168 | M0311A2_7 | 79 | 22 | poly[2,5-(2-octyldodecyl)-3,6-diketopyrrolopyrrole-alt-5,5-(2,5-di(thien-2-yl)thieno [3,2-b]thiophene)] | DPP-DTT | 204 | 66 | 3.1 | C2H3-(C8H17)(C10H21) | 1 | [6 empty] | 7964 | chlorobenzene | 132 | 7 | 1 |  |  |  |  | 0 |  |  | 3 | n-doped Si | SiO2 | 300 |  |  | Au/Cr | BGBC | 50 | 2000 | 11.5 | 4 | OTS-18 | 23 | blade |  |  |  | 2 | 90 | perpendicular | air | 56 | 18 | 56 | 0.16 | air | [8 empty] | 0.1118084 | 0.02593016 |  |  | -14.36914 |  | 8410.753 | saturation | nitrogen |  | -80 | [-80,10] | Backward Curve Data used
177 | 166 | 32 |  | RV_1.168 | M0311A2_8 | 80 | 22 | poly[2,5-(2-octyldodecyl)-3,6-diketopyrrolopyrrole-alt-5,5-(2,5-di(thien-2-yl)thieno [3,2-b]thiophene)] | DPP-DTT | 204 | 66 | 3.1 | C2H3-(C8H17)(C10H21) | 1 | [6 empty] | 7964 | chlorobenzene | 132 | 8 | 1 |  |  |  |  | 0 |  |  | 3 | n-doped Si | SiO2 | 300 |  |  | Au/Cr | BGBC | 50 | 2000 | 11.5 | 4 | OTS-18 | 23 | blade |  |  |  | 2 | 90 | perpendicular | air | 56 | 18 | 56 | 0.16 | air | [8 empty] | 0.1636265 | 0.04833422 |  |  | -4.795585 |  | 1353.265 | saturation | nitrogen |  | -80 | [-80,10] | Backward Curve Data used
178 | 167 | 32 |  | RV_1.168 | M0311A2_10 | 66 | 22 | poly[2,5-(2-octyldodecyl)-3,6-diketopyrrolopyrrole-alt-5,5-(2,5-di(thien-2-yl)thieno [3,2-b]thiophene)] | DPP-DTT | 204 | 66 | 3.1 | C2H3-(C8H17)(C10H21) | 1 | [6 empty] | 7964 | chlorobenzene | 132 | 10 | 1 |  |  |  |  | 0 |  |  | 3 | n-doped Si | SiO2 | 300 |  |  | Au/Cr | BGBC | 50 | 2000 | 11.5 | 4 | OTS-18 | 23 | blade |  |  |  | 2 | 90 | perpendicular | air | 56 | 18 | 56 | 0.16 | air | [8 empty] | 0.1416477 | 0.0476972 |  |  | -5.310003 |  | 2085.529 | saturation | nitrogen |  | -80 | [-80,10] | Backward Curve Data used

## experiment_info
exp_id | citation_type | meta.lab_notebook_page | meta.doi
1 | literature |  | 10.1039/C5TC02579F
2 | literature |  | 10.1021/acs.chemmater.7b03019
3 | literature |  | 10.1021/acs.chemmater.8b05224
4 | literature |  | 10.1038/srep00754
5 | literature |  | 10.1038/srep24476
6 | literature |  | 10.1016/j.cplett.2020.137507
7 | literature |  | 10.1021/acs.chemmater.0c02199
8 | literature |  | 10.1016/j.spmi.2018.12.022
9 | literature |  | 10.1039/c8sm02517g
10 | literature |  | 10.1002/adfm.201909787
11 | literature |  | 10.1063/1.5135977
12 | literature |  | 10.1063/1.5135977
13 | literature |  | 10.1039/c5tc02133b
14 | literature |  | 10.1039/c3nr03989g
15 | literature |  | 10.1021/acsami.8b03288
16 | literature |  | 10.1021/acsami.7b08133
17 | literature |  | 10.1021/acsami.7b08133
18 | literature | RV_1.99 | 10.1021/acsmaterialslett.1c00320
19 | literature |  | 10.1126/sciadv.1600076
20 | literature |  | 10.1002/adma.201102786
21 | literature |  | 10.1038/ncomms16070
22 | literature |  | 10.1002/adfm.201706372
23 | laboratory | RV_1.120
24 | laboratory | RV_1.127
25 | laboratory | RV_1.130
26 | laboratory | RV_1.134
27 | laboratory | RV_1.144
28 | laboratory | RV_1.149
29 | laboratory | RV_1.163
30 | laboratory | RV_1.164
31 | laboratory | RV_1.167
32 | laboratory | RV_1.168

## solution
solution_id | concentration
1 | 4
2 | 4
3 | 5
4 | 5
5 | 5
6 | 5
7 | 5
8 | 5
9 | 5
10 | 5
11 | 5
12 | 5
13 | 5
14 | 5
15 | 4
16 | 4
17 | 4
18 | 4
19 | 4
20 | 4
21 | 4
22 | 4
23 | 6.5
24 | 3
25 | 7
26 | 6.5
27 | 1.6
28 | 0.5
29 | 0.75
30 | 1
31 | 2
32 | 5
33 | 2
34 | 2
35 | 4
36 | 4
37 | 4
38 | 4
39 | 4
40 | 10
41 | 10
42 | 5
43 | 5
44 | 7
45 | 8.5
46 | 10
47 | 12
48 | 14
49 | 16
50 | 18
51 | 25
52 | 3
53 | 3
54 | 4
55 | 5
56 | 6
57 | 8
58 | 5
59 | 10
60 | 8
61 | 12
62 | 27
63 | 4
64 | 2
65 | 6
66 | 10
67 | 5
68 | 5
69 | 5
70 | 5
71 | 5
72 | 5
73 | 5
74 | 5
75 | 5
76 | 5
77 | 5
78 | 4
79 | 7
80 | 8
81 | 2
82 | 4
83 | 6
84 | 8
85 | 9
86 | 10
87 | 12

## solvent
pubchem_cid | iupac_name | meta.boiling_point
7964 | chlorobenzene | 132
6212 | chloroform | 61.2
7239 | 1,2-dichlorobenzene | 180.5

## solution_makeup_solvent
solution_id | solvent_id | vol_frac
1 | 7964 | 1
2 | 7964 | 1
3 | 6212 | 1
4 | 6212 | 1
5 | 6212 | 1
6 | 6212 | 1
7 | 6212 | 1
8 | 6212 | 1
9 | 6212 | 1
10 | 6212 | 1
11 | 6212 | 1
12 | 7964 | 1
13 | 7964 | 1
14 | 7964 | 1
15 | 7239 | 1
16 | 7239 | 1
17 | 7239 | 1
18 | 7239 | 1
19 | 7239 | 1
20 | 7239 | 1
21 | 7239 | 1
22 | 7239 | 1
23 | 6212 | 1
24 | 7239 | 1
25 | 7239 | 1
26 | 6212 | 1
27 | 6212 | 1
28 | 6212 | 1
29 | 6212 | 1
30 | 6212 | 1
31 | 6212 | 1
32 | 6212 | 1
33 | 7239 | 1
34 | 7239 | 1
35 | 6212 | 0.93
35 | 7239 | 0.07
36 | 6212 | 1
37 | 6212 | 0.93
37 | 7239 | 0.07
38 | 6212 | 0.93
38 | 7239 | 0.07
39 | 6212 | 0.93
39 | 7239 | 0.07
42 | 6212 | 1
43 | 6212 | 1
44 | 6212 | 1
45 | 6212 | 1
46 | 6212 | 1
47 | 6212 | 1
48 | 6212 | 1
49 | 6212 | 1
50 | 6212 | 1
51 | 6212 | 1
52 | 6212 | 1
53 | 7964 | 1
54 | 7964 | 1
55 | 7964 | 1
56 | 7964 | 1
57 | 7964 | 1
58 | 7239 | 1
59 | 7239 | 1
60 | 6212 | 1
61 | 6212 | 1
62 | 6212 | 1
63 | 7239 | 1
64 | 7964 | 1
65 | 7964 | 1
66 | 7964 | 1
67 | 7964 | 1
68 | 7964 | 1
69 | 7964 | 1
70 | 7964 | 1
71 | 7964 | 1
72 | 7964 | 1
73 | 7964 | 1
74 | 7964 | 1
75 | 7964 | 1
76 | 7964 | 1
77 | 7964 | 1
78 | 7964 | 1
79 | 7964 | 1
80 | 7964 | 1
81 | 7964 | 1
82 | 7964 | 1
83 | 7964 | 1
84 | 7964 | 1
85 | 7964 | 1
86 | 7964 | 1
87 | 7964 | 1

## polymer
polymer_id | common_name | iupac_name | mw | mn | dispersity | meta.sidechain
1 | DPP-DTT | poly[2,5-(2-octyldodecyl)-3,6-diketopyrrolopyrrole-alt-5,5-(2,5-di(thien-2-yl)thieno [3,2-b]thiophene)] | 299 | 90 | 3.32 | C2H3-(C8H17)(C10H21)
2 | DPP-DTT | poly[2,5-(2-octyldodecyl)-3,6-diketopyrrolopyrrole-alt-5,5-(2,5-di(thien-2-yl)thieno [3,2-b]thiophene)] | 292.2 | 74.9 | 3.9 | C2H3-(C8H17)(C10H21)
3 | DPP-DTT | poly[2,5-(2-octyldodecyl)-3,6-diketopyrrolopyrrole-alt-5,5-(2,5-di(thien-2-yl)thieno [3,2-b]thiophene)] | 91 | 29 | 3.14 | C2H3-(C8H17)(C10H21)
4 | DPP-DTT | poly[2,5-(2-octyldodecyl)-3,6-diketopyrrolopyrrole-alt-5,5-(2,5-di(thien-2-yl)thieno [3,2-b]thiophene)] | 344 | 71 | 4.85 | C2H3-(C8H17)(C10H21)
5 | DPP-DTT | poly[2,5-(2-octyldodecyl)-3,6-diketopyrrolopyrrole-alt-5,5-(2,5-di(thien-2-yl)thieno [3,2-b]thiophene)] | 501 | 110 | 4.55 | C2H3-(C8H17)(C10H21)
6 | DPP-DTT | poly[2,5-(2-octyldodecyl)-3,6-diketopyrrolopyrrole-alt-5,5-(2,5-di(thien-2-yl)thieno [3,2-b]thiophene)] | 199 | 55 | 3.62 | C2H3-(C8H17)(C10H21)
7 | DPP-DTT | poly[2,5-(2-octyldodecyl)-3,6-diketopyrrolopyrrole-alt-5,5-(2,5-di(thien-2-yl)thieno [3,2-b]thiophene)] | 290 | 143 | 2.03 | C2H3-(C8H17)(C10H21)
8 | DPP-DTT | poly[2,5-(2-octyldodecyl)-3,6-diketopyrrolopyrrole-alt-5,5-(2,5-di(thien-2-yl)thieno [3,2-b]thiophene)] | 100 | 67 | 3 | C2H3-(C8H17)(C10H21)
9 | DPP-DTT | poly[2,5-(2-octyldodecyl)-3,6-diketopyrrolopyrrole-alt-5,5-(2,5-di(thien-2-yl)thieno [3,2-b]thiophene)] | 279 | 77 | 3.65 | C2H3-(C8H17)(C10H21)
10 | DPP-DTT | poly[2,5-(2-octyldodecyl)-3,6-diketopyrrolopyrrole-alt-5,5-(2,5-di(thien-2-yl)thieno [3,2-b]thiophene)] | 102 | 43 | 2 | C4H7-(C10H21)2
11 | DPP-DTT | poly[2,5-(2-octyldodecyl)-3,6-diketopyrrolopyrrole-alt-5,5-(2,5-di(thien-2-yl)thieno [3,2-b]thiophene)] | 250 |  |  | C2H3-(C8H17)(C10H21)
12 | DPP-DTT | poly[2,5-(2-octyldodecyl)-3,6-diketopyrrolopyrrole-alt-5,5-(2,5-di(thien-2-yl)thieno [3,2-b]thiophene)] | 350 | 125 | 2.8 | C2H3-(C8H17)(C10H21)
13 | DPP-DTT | poly[2,5-(2-octyldodecyl)-3,6-diketopyrrolopyrrole-alt-5,5-(2,5-di(thien-2-yl)thieno [3,2-b]thiophene)] | 50 | 20 | 2.5 | C2H3-(C8H17)(C10H21)
14 | DPP-DTT | poly[2,5-(2-octyldodecyl)-3,6-diketopyrrolopyrrole-alt-5,5-(2,5-di(thien-2-yl)thieno [3,2-b]thiophene)] |  | 106 |  | C2H3-(C8H17)(C10H21)
15 | DPP-DTT | poly[2,5-(2-octyldodecyl)-3,6-diketopyrrolopyrrole-alt-5,5-(2,5-di(thien-2-yl)thieno [3,2-b]thiophene)] |  |  |  | C2H3-(C8H17)(C10H21)
16 | DPP-DTT | poly[2,5-(2-octyldodecyl)-3,6-diketopyrrolopyrrole-alt-5,5-(2,5-di(thien-2-yl)thieno [3,2-b]thiophene)] | 104 | 20 | 5.2 | C4H7-(C10H21)2
17 | DPP-DTT | poly[2,5-(2-octyldodecyl)-3,6-diketopyrrolopyrrole-alt-5,5-(2,5-di(thien-2-yl)thieno [3,2-b]thiophene)] | 292 | 143 | 2.03 | C2H3-(C8H17)(C10H21)
18 | DPP-DTT | poly[2,5-(2-octyldodecyl)-3,6-diketopyrrolopyrrole-alt-5,5-(2,5-di(thien-2-yl)thieno [3,2-b]thiophene)] | 255 | 94.4 | 2.7 | C2H3-(C8H17)(C10H21)
19 | DPP-DTT | poly[2,5-(2-octyldodecyl)-3,6-diketopyrrolopyrrole-alt-5,5-(2,5-di(thien-2-yl)thieno [3,2-b]thiophene)] | 193.5 | 50 | 3.87 | C2H3-(C8H17)(C10H21)
20 | DPP-DTT | poly[2,5-(2-octyldodecyl)-3,6-diketopyrrolopyrrole-alt-5,5-(2,5-di(thien-2-yl)thieno [3,2-b]thiophene)] | 54.79 | 20.05 | 2.73 | C4H7-(C10H21)2
21 | DPP-DTT | poly[2,5-(2-octyldodecyl)-3,6-diketopyrrolopyrrole-alt-5,5-(2,5-di(thien-2-yl)thieno [3,2-b]thiophene)] | 250 | 68 | 3.67 | C2H3-(C8H17)(C10H21)
22 | DPP-DTT | poly[2,5-(2-octyldodecyl)-3,6-diketopyrrolopyrrole-alt-5,5-(2,5-di(thien-2-yl)thieno [3,2-b]thiophene)] | 204 | 66 | 3.1 | C2H3-(C8H17)(C10H21)
23 | DPP-DTT | poly[2,5-(2-octyldodecyl)-3,6-diketopyrrolopyrrole-alt-5,5-(2,5-di(thien-2-yl)thieno [3,2-b]thiophene)] | 110 | 44 | 2.5 | C2H3-(C8H17)(C10H21)
24 | DPP-DTT | poly[2,5-(2-octyldodecyl)-3,6-diketopyrrolopyrrole-alt-5,5-(2,5-di(thien-2-yl)thieno [3,2-b]thiophene)] | 152 | 55 | 2.76 | C2H3-(C8H17)(C10H21)
25 | PDMS | poly(dimethylsiloxane)
26 | PS | poly(styrene) | 2.2 |  | 1.01
27 | PS | poly(styrene) | 19.7 |  | 1.03
28 | PS | poly(styrene) | 97.1 |  | 1.03
29 | PS | poly(styrene) | 301.6 |  | 1.04
30 | PS | poly(styrene) | 280
31 | PC70BM | phenyl-C70-butyric acid methyl ester
32 | PCBM | phenyl-C61-butyric acid methyl ester
33 | PS | poly(styrene) | 35

## solution_makeup_polymer
solution_id | polymer_id | wt_frac
1 | 1 | 1
2 | 1 | 1
3 | 2 | 1
4 | 2 | 0.0083
4 | 25 | 0.9917
5 | 2 | 0.0041
5 | 25 | 0.9959
6 | 2 | 0.0049
6 | 25 | 0.9951
7 | 2 | 0.0062
7 | 25 | 0.9938
8 | 2 | 0.0123
8 | 25 | 0.9877
9 | 2 | 0.0244
9 | 25 | 0.9756
10 | 2 | 0.1667
10 | 25 | 0.8333
11 | 2 | 0.5
11 | 25 | 0.5
12 | 3 | 1
13 | 4 | 1
14 | 5 | 1
15 | 6 | 1
16 | 6 | 0.8
16 | 26 | 0.2
17 | 6 | 0.6
17 | 26 | 0.4
18 | 6 | 0.4
18 | 26 | 0.6
19 | 6 | 0.2
19 | 26 | 0.8
20 | 6 | 0.4
20 | 27 | 0.6
21 | 6 | 0.4
21 | 28 | 0.6
22 | 6 | 0.4
22 | 29 | 0.6
23 | 3 | 1
24 | 7 | 1
25 | 7 | 1
26 | 8 | 1
27 | 9 | 1
28 | 10 | 1
29 | 10 | 1
30 | 10 | 1
31 | 10 | 1
32 | 10 | 1
33 | 11 | 1
34 | 11 | 0.59
34 | 30 | 0.41
35 | 12 | 1
36 | 12 | 1
37 | 13 | 1
38 | 12 | 0.25
38 | 31 | 0.75
39 | 13 | 0.25
39 | 31 | 0.75
40 | 14 | 1
41 | 14 | 0.5
41 | 32 | 0.5
42 | 15 | 1
43 | 16 | 1
44 | 16 | 1
45 | 16 | 1
46 | 16 | 1
47 | 16 | 1
48 | 16 | 1
49 | 16 | 1
50 | 16 | 1
51 | 16 | 1
52 | 16 | 1
53 | 17 | 1
54 | 17 | 1
55 | 17 | 1
56 | 17 | 1
57 | 17 | 1
58 | 18 | 1
59 | 19 | 1
60 | 20 | 1
61 | 20 | 1
62 | 20 | 1
63 | 21 | 1
64 | 22 | 1
65 | 22 | 1
66 | 22 | 1
67 | 22 | 1
68 | 23 | 1
69 | 24 | 1
70 | 22 | 0.2
70 | 33 | 0.8
71 | 22 | 0.4
71 | 33 | 0.6
72 | 22 | 0.6
72 | 33 | 0.4
73 | 22 | 0.8
73 | 33 | 0.2
74 | 17 | 0.2
74 | 33 | 0.8
75 | 17 | 0.4
75 | 33 | 0.6
76 | 17 | 0.6
76 | 33 | 0.4
77 | 17 | 0.8
77 | 33 | 0.2
78 | 22 | 1
79 | 22 | 1
80 | 22 | 1
81 | 23 | 1
82 | 23 | 1
83 | 23 | 1
84 | 23 | 1
85 | 23 | 1
86 | 23 | 1
87 | 23 | 1

## solution_treatment
solution_treatment_id
1

## solution_treatment_order
solution_treatment_id | process_order | solution_treatment_step_id
1 | 1 | 1

## solution_treatment_step
solution_treatment_step_id | treatment_type | params.iupac_name | params.pubchem_cid | params.vol_frac_added
1 | poor_solvent | methanol | 887 | 0.15

## device_fabrication
device_fab_id | params.electrode_configuration | params.gate_material | params.dielectric_material | params.dielectric_thickness | params.dielectric_material_2 | params.dielectric_thickness_2 | params.channel_length | params.channel_width | meta.electrode_material | meta.adhesion_layer | meta.dielectric_capacitance
1 | BGTC | n-doped Si | SiO2 | 300 |  |  | 80 | 1500 | Au |  | 10
2 | BGBC | n-doped Si | SiO2 | 300 |  |  | 50 | 2000 | Au | Cr | 11.5
3 | BGTC | n-doped Si | SiO2 | 200 |  |  | 100 | 4000 | Au |  | 17.25
4 | BGTC | n-doped Si | SiO2 | 200 |  |  | 125 | 4000 | Au |  | 17.25
5 | BGBC | n-doped Si | SiO2 | 300 |  |  | 30 | 1400 | Au |  | 11
6 | BGBC | n-doped Si | SiO2 | 300 |  |  | 40 | 1400 | Au |  | 11
7 | BGBC | n-doped Si | SiO2 | 300 |  |  | 50 | 1400 | Au |  | 11
8 | BGTC | n-doped Si | SiO2 | 200 |  |  | 125 | 1400 | Au |  | 17.25
9 | BGBC | PET | PAN | 800 | PMSQ | 50 | 70 | 7000 | Au |  | 11.5
10 | BGTC | n-doped Si | SiO2 | 350 |  |  | 80 | 1500 | Au |  | 11.5
11 | BGBC | n-doped Si | Si3N4 |  |  |  | 120 | 3000 | Au |  | 15
12 | BGTC | n-doped Si | SiO2 | 220 |  |  | 30 | 1000 | Ag |  | 7.3
13 | BGTC | n-doped Si | Si3N4 | 400 | PMMA |  | 120 | 3000 | Au | MoO3 | 10
14 | BGBC | n-doped Si | SiO2 | 200 |  |  | 100 | 1000 | Au | Cr
15 | BGTC | n-doped Si | SiO2 | 300 |  |  | 40 | 800 | Ag | MoO3 | 11
16 | BGTC | glass | 6FDA-DABC | 143 |  |  | 50 | 1000 | Au |  | 0.196
17 | BGTC | glass | 6FDA-DABC | 77 |  |  | 50 | 1000 | Au |  | 0.354
18 | BGTC | n-doped Si | Si3N4 | 400 | PMMA | 150 |  |  | Au
19 | BGBC | n-doped Si | SiO2 | 300 |  |  | 10 | 15000 | Au |  | 10.5
20 | BGTC | glass | PVP | 430 |  |  | 50 | 1000 | Au |  | 8.5
21 | BGTC | glass | Shellac | 320 |  |  | 50 | 1000 | Au |  | 9.36
22 | BGTC | n-doped Si | SiO2 | 300 |  |  | 70 | 4500 | Au |  | 11
23 | TGBC | n-doped Si | CYTOP | 447 |  |  | 70 | 4500 | Au |  | 4.2
24 | BGBC | n-doped Si | SiO2 | 300 |  |  | 80 | 8800 | Au |  | 11
25 | TGBC | glass | PMMA | 550 |  |  | 20 | 10000 | Au |  | 6.2
26 | BGTC | n-doped Si | SiO2 | 300 |  |  | 52 | 4400 | Ag |  | 11

## substrate_pretreat
substrate_pretreat_id
1
2
3
4
5
6
7
8
9
10
11
12

## substrate_pretreat_step
substrate_pretreat_step_id | treatment_type | params.sam_name | params.iupac_name | params.pubchem_cid
1 | sam | MTS | methyltrichlorosilane | 6399
2 | sam | PTS | phenyltrichlorosilane | 7372
3 | sam | OTS-8 | octyltrichlorosilane | 21354
4 | sam | OTS-18 | octadecyltrichlorosilane | 8157
5 | sam | DTS | decyltriethoxysilane | 76261
6 | o2_plasma

## substrate_pretreat_order
substrate_pretreat_id | process_order | substrate_pretreat_step_id
1 | 1 | 1
2 | 1 | 2
3 | 1 | 3
4 | 1 | 4
5 | 1 | 1
5 | 2 | 4
6 | 1 | 4
6 | 2 | 1
7 | 1 | 2
7 | 2 | 4
8 | 1 | 4
8 | 2 | 2
9 | 1 | 3
9 | 2 | 4
10 | 1 | 4
10 | 2 | 3
11 | 1 | 5
12 | 1 | 6

## film_deposition
film_deposition_id | deposition_type | params.spin_rate | params.spin_time | params.blade_height | params.coating_speed | params.blade_angle | params.coating_direction | params.environment | params.temperature
1 | spin | 1000 | [5 empty] | air
2 | spin | 1500 | 60 |  |  |  |  | air
3 | spin | [6 empty] | air
4 | blade | [6 empty] | air
5 | inkjet | [6 empty] | air
6 | spin | 1500 | 150 |  |  |  |  | air
7 | spin | 1000 | 120 |  |  |  |  | air
8 | spin | 2000 | 240 |  |  |  |  | air
9 | spin | 800 | 240 |  |  |  |  | air
10 | spin | 1000 | 60 |  |  |  |  | air
11 | spin | 1500 | 30 |  |  |  |  | air
12 | blade |  |  | 100 | 0.5 | 8 | parallel | air | 25
13 | blade |  |  | 100 | 0.5 | 8 | perpendicular | air | 25
14 | spin | 3000 | 60 |  |  |  |  | air | 25
15 | spin | 1000 | 60
16 | blade |  |  | 100 | 0.5 | 7 | parallel |  | 25
17 | blade |  |  | 100 | 0.5 | 7 | perpendicular |  | 25
18 | wire |  |  |  | 80 | 90 | perpendicular | air | 56
19 | spin | [6 empty] | air | 100
20 | spin | [6 empty] | nitrogen
21 | spin | 1500 | 150 |  |  |  |  | air
22 | blade |  |  |  | 5 | 90 | perpendicular | air | 56
23 | blade |  |  |  | 2 | 90 | perpendicular | air | 56

## postprocess
postprocess_id
1
2
3
4
5
6
7
8
9
10
11
12
13
14
15
16
17
18
19
20
21

## postprocess_step
postprocess_step_id | treatment_type | params.temperature | params.time | params.environment
1 | annealing |  |  | inert
2 | annealing | 160 | 1 | air
3 | annealing | 160 | 0.5 | inert
4 | annealing | 160 | 0.5 | air
5 | annealing | 160 |  | inert
6 | annealing | 25 | 1 | air
7 | annealing | 65 |  | inert
8 | annealing | 100 |  | inert
9 | annealing | 150 |  | inert
10 | annealing | 100 | 0.33 | inert
11 | annealing | 25 |  | inert
12 | annealing | 25
13 | annealing | 100 | 1 | air
14 | annealing | 25 | 1 | inert
15 | annealing | 135 | 0.5 | inert
16 | annealing | 200 | 1 | inert
17 | annealing | 100 | 0.5
18 | annealing | 56 | 0.16 | air
19 | annealing | 100 | 2 | inert
20 | annealing | 200 | 2.33 | inert
21 | annealing | 320 | 2.33 | inert

## postprocess_order
postprocess_id | process_order | postprocess_step_id
1 | 1 | 1
2 | 1 | 2
3 | 1 | 3
4 | 1 | 4
5 | 1 | 5
6 | 1 | 6
7 | 1 | 7
8 | 1 | 8
9 | 1 | 9
10 | 1 | 10
11 | 1 | 11
12 | 1 | 12
13 | 1 | 13
14 | 1 | 14
15 | 1 | 15
16 | 1 | 16
17 | 1 | 17
18 | 1 | 18
19 | 1 | 19
20 | 1 | 20
21 | 1 | 21

## ofet_process
process_id | solution_id | solution_treatment_id | device_fab_id | substrate_pretreat_id | film_deposition_id | postprocess_id
1 | 1 |  | 1 |  | 1 | 1
2 | 1 |  | 1 | 1 | 1 | 1
3 | 1 |  | 1 | 2 | 1 | 1
4 | 1 |  | 1 | 3 | 1 | 1
5 | 1 |  | 1 | 4 | 1 | 1
6 | 1 |  | 1 | 5 | 1 | 1
7 | 2 |  | 1 | 6 | 1 | 1
8 | 2 |  | 1 | 7 | 1 | 1
9 | 2 |  | 1 | 8 | 1 | 1
10 | 2 |  | 1 | 9 | 1 | 1
11 | 2 |  | 1 | 10 | 1 | 1
12 | 3 |  | 2 |  | 2 | 2
13 | 4 |  | 2 |  | 2 | 2
14 | 5 |  | 2 |  | 2 | 2
15 | 6 |  | 2 |  | 2 | 2
16 | 7 |  | 2 |  | 2 | 2
17 | 8 |  | 2 |  | 2 | 2
18 | 9 |  | 2 |  | 2 | 2
19 | 10 |  | 2 |  | 2 | 2
20 | 11 |  | 2 |  | 2 | 2
21 | 12 |  |  |  | 3 | 3
22 | 13 |  |  |  | 3 | 3
23 | 14 |  |  |  | 3 | 3
24 | 14 |  | 3 | 3 | 3 | 3
25 | 14 |  | 4 | 3 | 3 | 3
26 | 14 |  | 5 | 4 | 3 | 4
27 | 14 |  | 6 | 4 | 3 | 4
28 | 14 |  | 7 | 4 | 3 | 4
29 | 14 |  | 4 | 3 | 4 | 5
30 | 14 |  | 8 | 3 | 5 | 5
31 | 14 |  | 9 | 4 | 3 | 4
32 | 15 |  | 10 | 4 | 6 | 6
33 | 16 |  | 10 | 4 | 6 | 6
34 | 17 |  | 10 | 4 | 6 | 6
35 | 18 |  | 10 | 4 | 6 | 6
36 | 19 |  | 10 | 4 | 6 | 6
37 | 20 |  | 10 | 4 | 6 | 6
38 | 21 |  | 10 | 4 | 6 | 6
39 | 22 |  | 10 | 4 | 6 | 6
40 | 23 |  | 11 |  | 7 | 1
41 | 23 |  | 11 |  | 7 | 7
42 | 23 |  | 11 |  | 7 | 8
43 | 23 |  | 11 |  | 7 | 9
44 | 24 |  | 12 | 4 | 8 | 6
45 | 24 |  | 12 | 4 | 9 | 6
46 | 25 |  | 12 | 4 | 8 | 6
47 | 25 |  | 12 | 4 | 9 | 6
48 | 26 |  | 13 |  | 10 | 10
49 | 27 |  | 14 | 11 | 11 | 11
50 | 27 | 1 | 14 | 11 | 11 | 11
51 | 28 |  | 15 | 4 | 12 | 12
52 | 29 |  | 15 | 4 | 12 | 12
53 | 30 |  | 15 | 4 | 12 | 12
54 | 31 |  | 15 | 4 | 12 | 12
55 | 32 |  | 15 | 4 | 12 | 12
56 | 28 |  | 15 | 4 | 13 | 12
57 | 29 |  | 15 | 4 | 13 | 12
58 | 30 |  | 15 | 4 | 13 | 12
59 | 31 |  | 15 | 4 | 13 | 12
60 | 32 |  | 15 | 4 | 13 | 12
61 | 33 |  | 16 |  | 14 | 13
62 | 34 |  | 16 |  | 14 | 13
63 | 34 |  | 17 |  | 14 | 14
64 | 34 |  | 17 |  | 14 | 13
65 | 35 |  | 18 |  | 15
66 | 36 |  | 18 |  | 15
67 | 37 |  | 18 |  | 15
68 | 38 |  | 18 |  | 15
69 | 39 |  | 18 |  | 15
70 | 40 |  | 19 | 4 | 3 | 15
71 | 41 |  | 19 | 4 | 3 | 15
72 | 42 |  | 20 |  | 3 | 16
73 | 42 |  | 21 |  | 3 | 16
74 | 43 |  | 22 | 4 | 16 | 12
75 | 44 |  | 22 | 4 | 16 | 12
76 | 45 |  | 22 | 4 | 16 | 12
77 | 46 |  | 22 | 4 | 16 | 12
78 | 47 |  | 22 | 4 | 16 | 12
79 | 48 |  | 22 | 4 | 16 | 12
80 | 49 |  | 22 | 4 | 16 | 12
81 | 50 |  | 22 | 4 | 16 | 12
82 | 51 |  | 22 | 4 | 16 | 12
83 | 43 |  | 22 | 4 | 17 | 12
84 | 44 |  | 22 | 4 | 17 | 12
85 | 45 |  | 22 | 4 | 17 | 12
86 | 46 |  | 22 | 4 | 17 | 12
87 | 47 |  | 22 | 4 | 17 | 12
88 | 48 |  | 22 | 4 | 17 | 12
89 | 49 |  | 22 | 4 | 17 | 12
90 | 50 |  | 22 | 4 | 17 | 12
91 | 51 |  | 22 | 4 | 17 | 12
92 | 52 |  | 23 | 4 | 17 | 17
93 | 43 |  | 23 | 4 | 17 | 17
94 | 44 |  | 23 | 4 | 17 | 17
95 | 45 |  | 23 | 4 | 17 | 17
96 | 46 |  | 23 | 4 | 17 | 17
97 | 47 |  | 23 | 4 | 17 | 17
98 | 48 |  | 23 | 4 | 17 | 17
99 | 49 |  | 23 | 4 | 17 | 17
100 | 50 |  | 23 | 4 | 17 | 17
101 | 51 |  | 23 | 4 | 17 | 17
102 | 52 |  | 23 | 4 | 16 | 17
103 | 43 |  | 23 | 4 | 16 | 17
104 | 44 |  | 23 | 4 | 16 | 17
105 | 46 |  | 23 | 4 | 16 | 17
106 | 47 |  | 23 | 4 | 16 | 17
107 | 48 |  | 23 | 4 | 16 | 17
108 | 50 |  | 23 | 4 | 16 | 17
109 | 51 |  | 23 | 4 | 16 | 17
110 | 53 |  | 2 | 4 | 18 | 18
111 | 54 |  | 2 | 4 | 18 | 18
112 | 55 |  | 2 | 4 | 18 | 18
113 | 56 |  | 2 | 4 | 18 | 18
114 | 57 |  | 2 | 4 | 18 | 18
115 | 58 |  | 24 | 4 | 19
116 | 59 |  | 25 | 12 | 20 | 19
117 | 59 |  | 25 | 12 | 20 | 20
118 | 59 |  | 25 | 12 | 20 | 21
119 | 59 |  | 25 |  | 20 | 21
120 | 60 |  | 26 | 4 | 12
121 | 60 |  | 26 | 4 | 13
122 | 61 |  | 26 | 4 | 12
123 | 61 |  | 26 | 4 | 13
124 | 62 |  | 26 | 4 | 12
125 | 62 |  | 26 | 4 | 13
126 | 63 |  | 1 | 4 | 6 | 12
127 | 64 |  | 2 |  | 22 | 18
128 | 65 |  | 2 |  | 22 | 18
129 | 66 |  | 2 |  | 22 | 18
130 | 67 |  | 2 |  | 22 | 18
131 | 55 |  | 2 |  | 22 | 18
132 | 68 |  | 2 |  | 22 | 18
133 | 69 |  | 2 |  | 22 | 18
134 | 55 |  | 2 |  | 23 | 18
135 | 70 |  | 2 | 4 | 23 | 18
136 | 71 |  | 2 | 4 | 23 | 18
137 | 72 |  | 2 | 4 | 23 | 18
138 | 73 |  | 2 | 4 | 23 | 18
139 | 67 |  | 2 | 4 | 23 | 18
140 | 74 |  | 2 |  | 23 | 18
141 | 75 |  | 2 |  | 23 | 18
142 | 76 |  | 2 |  | 23 | 18
143 | 77 |  | 2 |  | 23 | 18
144 | 74 |  | 2 | 4 | 23 | 18
145 | 75 |  | 2 | 4 | 23 | 18
146 | 76 |  | 2 | 4 | 23 | 18
147 | 77 |  | 2 | 4 | 23 | 18
148 | 55 |  | 2 | 4 | 23 | 18
149 | 64 |  | 2 |  | 23 | 18
150 | 78 |  | 2 |  | 23 | 18
151 | 65 |  | 2 |  | 23 | 18
152 | 79 |  | 2 |  | 23 | 18
153 | 80 |  | 2 |  | 23 | 18
154 | 66 |  | 2 |  | 23 | 18
155 | 81 |  | 2 |  | 23 | 18
156 | 82 |  | 2 |  | 23 | 18
157 | 83 |  | 2 |  | 23 | 18
158 | 84 |  | 2 |  | 23 | 18
159 | 85 |  | 2 |  | 23 | 18
160 | 86 |  | 2 |  | 23 | 18
161 | 87 |  | 2 |  | 23 | 18
162 | 64 |  | 2 | 4 | 23 | 18
163 | 78 |  | 2 | 4 | 23 | 18
164 | 65 |  | 2 | 4 | 23 | 18
165 | 79 |  | 2 | 4 | 23 | 18
166 | 80 |  | 2 | 4 | 23 | 18
167 | 66 |  | 2 | 4 | 23 | 18

## sample
sample_id | exp_id | process_id | meta.lab_sample_id
1 | 1 | 1
2 | 1 | 2
3 | 1 | 3
4 | 1 | 4
5 | 1 | 5
6 | 1 | 6
7 | 1 | 7
8 | 1 | 8
9 | 1 | 9
10 | 1 | 10
11 | 1 | 11
12 | 2 | 12
13 | 2 | 13
14 | 3 | 14
15 | 3 | 15
16 | 3 | 16
17 | 3 | 17
18 | 3 | 18
19 | 3 | 19
20 | 3 | 20
21 | 4 | 21
22 | 4 | 22
23 | 4 | 23
24 | 4 | 24
25 | 4 | 25
26 | 4 | 26
27 | 4 | 27
28 | 4 | 28
29 | 4 | 28
30 | 4 | 28
31 | 4 | 28
32 | 4 | 29
33 | 4 | 30
34 | 4 | 31
35 | 5 | 32
36 | 5 | 33
37 | 5 | 34
38 | 5 | 35
39 | 5 | 36
40 | 5 | 37
41 | 5 | 38
42 | 5 | 39
43 | 6 | 40
44 | 6 | 41
45 | 6 | 42
46 | 6 | 43
47 | 6 | 40
48 | 6 | 41
49 | 6 | 42
50 | 6 | 43
51 | 7 | 44
52 | 7 | 45
53 | 7 | 46
54 | 7 | 47
55 | 8 | 48
56 | 9 | 49
57 | 9 | 50
58 | 10 | 51
59 | 10 | 52
60 | 10 | 53
61 | 10 | 54
62 | 10 | 55
63 | 10 | 56
64 | 10 | 57
65 | 10 | 58
66 | 10 | 59
67 | 10 | 60
68 | 11 | 61
69 | 11 | 62
70 | 12 | 63
71 | 12 | 64
72 | 12 | 63
73 | 12 | 64
74 | 13 | 65
75 | 13 | 66
76 | 13 | 67
77 | 13 | 68
78 | 13 | 69
79 | 14 | 70
80 | 14 | 71
81 | 15 | 72
82 | 15 | 73
83 | 16 | 74
84 | 16 | 75
85 | 16 | 76
86 | 17 | 77
87 | 17 | 78
88 | 17 | 79
89 | 17 | 80
90 | 17 | 81
91 | 17 | 82
92 | 17 | 83
93 | 17 | 84
94 | 17 | 85
95 | 17 | 86
96 | 17 | 87
97 | 17 | 88
98 | 17 | 89
99 | 17 | 90
100 | 17 | 91
101 | 17 | 92
102 | 17 | 93
103 | 17 | 94
104 | 17 | 95
105 | 17 | 96
106 | 17 | 97
107 | 17 | 98
108 | 17 | 99
109 | 17 | 100
110 | 17 | 101
111 | 17 | 102
112 | 17 | 103
113 | 17 | 104
114 | 17 | 105
115 | 17 | 106
116 | 17 | 107
117 | 17 | 108
118 | 17 | 109
119 | 18 | 110 | M317_3
120 | 18 | 111 | M317_4
121 | 18 | 112 | M317_5
122 | 18 | 113 | M317_6
123 | 18 | 114 | M317_8
124 | 19 | 115
125 | 20 | 116
126 | 20 | 117
127 | 20 | 118
128 | 20 | 119
129 | 21 | 120
130 | 21 | 121
131 | 21 | 122
132 | 21 | 123
133 | 21 | 124
134 | 21 | 125
135 | 22 | 126
136 | 23 | 127 | M0311A2_2
137 | 23 | 128 | M0311A2_6
138 | 23 | 129 | M0311A2_10
139 | 24 | 130 | M0311A2_5
140 | 25 | 131 | M317_5
141 | 25 | 130 | M0311A2_5
142 | 25 | 132 | M0311A3_5
143 | 25 | 133 | M0311A4_5
144 | 26 | 134 | M317_5
145 | 27 | 135 | M0311A2_20
146 | 27 | 136 | M0311A2_40
147 | 27 | 137 | M0311A2_60
148 | 27 | 138 | M0311A2_80
149 | 27 | 139 | M0311A2_100
150 | 27 | 140 | M317_20
151 | 27 | 141 | M317_40
152 | 27 | 142 | M317_60
153 | 27 | 143 | M317_80
154 | 27 | 134 | M317_100
155 | 28 | 144 | M317_20
156 | 28 | 145 | M317_40
157 | 28 | 146 | M317_60
158 | 28 | 147 | M317_80
159 | 28 | 148 | M317_100
160 | 29 | 149 | M0311A2_2
161 | 29 | 150 | M0311A2_4
162 | 29 | 151 | M0311A2_6
163 | 29 | 152 | M0311A2_7
164 | 29 | 153 | M0311A2_8
165 | 29 | 154 | M0311A2_10
166 | 30 | 155 | M0311A3_2
167 | 30 | 156 | M0311A3_4
168 | 30 | 157 | M0311A3_6
169 | 30 | 158 | M0311A3_8
170 | 30 | 159 | M0311A3_9
171 | 30 | 160 | M0311A3_10
172 | 30 | 161 | M0311A3_12
173 | 31 | 162 | M0311A2_2
174 | 32 | 163 | M0311A2_4
175 | 32 | 164 | M0311A2_6
176 | 32 | 165 | M0311A2_7
177 | 32 | 166 | M0311A2_8
178 | 32 | 167 | M0311A2_10