## Data Origin
Sample Info |  | JSON | Note
Instructions: Each excel file is for a single sample. For multiple similar samples, duplicate the file and change only the necessary data. One file = one sample.
YOUR NAME (Data Contributor)
first_name | Rahul | meta | Data contributor's name
last_name | Venkatesh | meta
email | rvenkatesh6@gatech.edu | meta
Experimental Data Origin
citation_type | literature
If lab generated, please fill in the lab data info below:
Laboratory Data Info
sample_date |  | meta | mm/dd/yyyy
lab_notebook_id |  | meta | Lab notebook number and page: ex.) RV_1.99
lab_sample_id |  | meta | sample identifier in the lab notebook: ex.) M317_5gL
If literature, please fill in the source info below:
If you have a DOI, navigate to the doi2bib link to the right, and make sure information can be extracted from the DOI as intended
doi | 10.1038/srep24476 | meta | https://www.doi2bib.org/bib/
publication_type | journal_article | meta
If you have a DOI that works, then STOP HERE on this tab! Rest will be autofilled from DOI.
If data is from publication without DOI, fill in information here
publisher |  | meta | if dissertation, this will be the university
journal |  | meta
title |  | meta
author1 |  | meta | copy and paste more rows if needed
author2 |  | meta
keyword1 |  | meta
keyword2 |  | meta
publication_year |  | meta
volume |  | meta
issue |  | meta
url |  | meta
language |  | meta
location |  | meta | please put first author's major affiliation here
date_of_citation |  | meta | mm/dd/yyyy

## Solution Makeup
Solution Makeup |  | UNIT | JSON | NOTE
Instruction: 1. Fill in the experimental procedure to describe your processing in detail; 2. Choose the overall processing method from the dropdown menu; 3. Copy and paste each key processing step from the toolbox, in order, and fill out relevant details. 4. Fill in the Description/Fixed Value column with non-numerical descriptions or numerical results (Fixed Value).
Solution Information # | List the solution concentration below:
entity_type | solution
concentration | 4 | mg/ml |  | Total concentration of all polymer species in solution
Input solvent information used for initial solution makeup
Solvent 1:
Solvent # | Description/Fixed Value | Unit | JSON
entity_type | solvent
iupac_name | 1,2-dichlorobenzene |  |  | Please do not abbreviate. Most synonyms are fine; refer to PubChem (linked) to verify it is searchable
pubchem_cid | 7239 |  |  | https://pubchem.ncbi.nlm.nih.gov/
vol_frac | 1 |  |  | 0 to 1. If only one solvent, type 1
Solvent 2: Copy and paste another solvent box here if a second solvent was used
Input polymer information used for initial solution makeup
Polymer 1: Usually the polymer semiconductor
Polymer # | Description/Fixed Value | Unit | JSON
entity_type | polymer
common_name | DPP-DTT
iupac_name | poly[2,5-(2-octyldodecyl)-3,6-diketopyrrolopyrrole-alt-5,5-(2,5-di(thien-2-yl)thieno [3,2-b]thiophene)]
mn | 55 | kDa
mw | 199 | kDa
dispersity | 3.62
wt_frac | 0.6
Other metadata:
supplier | Osilla |  | meta
batch_number | M0311A2 |  | meta
regioregularity |  |  | meta
meta_field_1 |  |  | meta
meta_field_2 |  |  | meta
meta_field_3 |  |  | meta
Polymer 2. If applicable, paste another box from above Usually an insulator, if it is used. Other types of components can also be included
Polymer # | Description/Fixed Value | Unit | JSON
entity_type | polymer
common_name | PS
iupac_name | poly(styrene)
mn | 2.18 | kDa
mw | 2.2 | kDa
dispersity | 1.01
wt_frac | 0.4
Other metadata:
supplier | Sigma |  | meta
batch_number | S1234 |  | meta
regioregularity |  |  | meta
meta_field_1 |  |  | meta
meta_field_2 |  |  | meta
meta_field_3 |  |  | meta
PASTE ABOVE THIS LINE # | ^^^^^^^^^^^^^^^^^^^^^^^^^^^^^^

## Solution Treatment
Solution Processing |  |  | JSON | TOOLBOX
Instruction: 1. Fill in the experimental procedure to describe your processing in detail; 2. Choose the overall processing method from the dropdown menu; 3. Copy and paste each key processing step from the toolbox, in order, and fill out relevant details. 4. Fill in the Description/Fixed Value column with non-numerical descriptions or numerical results (Fixed Value).
Pick a segment that describes the processing step
Mixing # | Description/Fixed Value | Unit | JSON
treatment_type | mixing |  |  | Poor Solvent # | Description/Fixed Value | Unit | JSON
process_step | 1 |  |  | treatment_type | poor_solvent
environment | air |  | params | process_step
mixing_speed |  | RPM | params | environment |  |  | params
temperature | 60 | C | params | iupac_name |  |  | params
time | 12 | hr | params | pubchem_cid |  |  | params
description |  |  | meta | vol_frac_added |  |  | params
|  |  |  | description |  |  | meta
|  |  |  | Mixing # | Description/Fixed Value | Unit | JSON
|  |  |  | treatment_type | mixing
process_step
|  |  |  | environment |  |  | params
|  |  |  | mixing_speed |  | RPM | params
|  |  |  | temperature |  | C | params
|  |  |  | time |  | h | params
|  |  |  | description |  |  | meta
|  |  |  | UV Irradiation # | Name | Unit | JSON
|  |  |  | treatment_type | uv_irradiation
process_step
|  |  |  | environment |  |  | params
|  |  |  | time |  | min | params
|  |  |  | equipment_model |  |  | meta
|  |  |  | intensity |  | W cm2 | meta
|  |  |  | wavelength |  | nm | meta
|  |  |  | mixing_speed |  | RPM | meta
|  |  |  | temperature |  | C | meta
|  |  |  | description |  |  | meta
|  |  |  | Aging # | Description/Fixed Value | Unit | JSON
|  |  |  | treatment_type | aging
process_step
|  |  |  | environment |  |  | params
|  |  |  | temperature |  | C | params
|  |  |  | time |  | hr | params
|  |  |  | description |  |  | meta
|  |  |  | Sonication # | Description/Fixed Value | Unit | JSON
|  |  |  | treatment_type | sonication
process_step
|  |  |  | environment |  |  | params
|  |  |  | time |  | min | params
|  |  |  | equipment_model |  |  | meta
|  |  |  | frequency |  | kHz | meta
|  |  |  | intensity |  | W cm2 | meta
|  |  |  | description |  |  | meta
PASTE ABOVE THIS LINE # | ^^^^^^^^^^^^^^^^^^^^^^^^^^^^^^

## Device Fabrication
Device Substrate |  | UNIT | JSON | NOTE
Instructions: Fill out the available information. Leave blank if not available or applicable
Electrode contact dimensions and details
electrode_configuration | BGTC |  | params
channel_length | 80 | µm | params
channel_width | 1500 | µm | params
adhesion_layer |  |  | meta
electrode_material | Au |  | meta
Substrate material details
gate_material | n-doped Si |  | params
dielectric_1_material | SiO2 |  | params
dielectric_1_thickness | 350 | nm | params
dielectric_2_material |  |  | params
dielectric_2_thickness |  |  | params
Include other metadata here:
dielectric_1_capacitance | 11.5 | nF/cm^2 | meta
dielectric_2_capacitance |  | nF/cm^2 | meta
metadata1 |  |  | meta
metadata2 |  |  | meta
metadata3 |  |  | meta

## Substrate Pretreat
Substrate Pretreatment |  |  | JSON | TOOLBOX
Instruction: 1. Fill in the experimental procedure to describe your processing in detail; 2. Choose the overall processing method from the dropdown menu; 3. Copy and paste each key processing step from the toolbox, in order, and fill out relevant details. 4. Fill in the Description/Fixed Value column with non-numerical descriptions or numerical results (Fixed Value).
Pick a segment that describes the processing step
|  |  |  | Chemical Treat # | Description/Fixed Value | Unit | JSON
|  |  |  | treatment_type | chemical_treat
process_step
Self-Assembled Monolayer (SAM) # | Description/Fixed Value | Unit | JSON | environment |  |  | params
treatment_type | sam |  |  | iupac_name | methanol |  | params
process_step | 1 |  |  | temperature |  | C | params
environment |  |  | params | time |  | min | params
sam_name | OTS-18 |  | params | description |  |  | meta
iupac_name | octadecyltrichlorosilane |  | params
pubchem_cid | 8157 |  | params | UV-Ozone # | Description/Fixed Value | Unit | JSON
temperature | 25 | C | params | treatment_type | uv_ozone
time | 24 | h | params | process_step
description | Inside Glove Box |  | meta | time |  | min | params
|  |  |  | equipment_model |  |  | meta
|  |  |  | intensity |  | W cm2 | meta
|  |  |  | description |  |  | meta
|  |  |  | Self-Assembled Monolayer (SAM) # | Description/Fixed Value | Unit | JSON
|  |  |  | treatment_type | sam
process_step
|  |  |  | environment |  |  | params
|  |  |  | sam_name | OTS-8 |  | params
|  |  |  | iupac_name | octyltrichlorosilane |  | params
|  |  |  | pubchem_cid | 21354 |  | params
|  |  |  | temperature |  | C | params
|  |  |  | time |  | h | params
|  |  |  | description |  |  | meta
|  |  |  | Other # | Description/Fixed Value | Unit | JSON
|  |  |  | treatment_type | (fill in here)
process_step
|  |  |  | field1 |  |  | params
|  |  |  | field2 |  | C | params
|  |  |  | field3 |  | hr | params
|  |  |  | metadata_field1 |  |  | meta
|  |  |  | metadata_field2 |  |  | meta
|  |  |  | description |  |  | meta
PASTE ABOVE THIS LINE # | ^^^^^^^^^^^^^^^

## Coating Process
Deposition Process |  |  | JSON | TOOLBOX
Instruction: 1. Fill in the experimental procedure to describe your processing in detail; 2. Choose the overall processing method from the dropdown menu; 3. Copy and paste each key processing step from the toolbox, in order, and fill out relevant details. 4. Fill in the Description/Fixed Value column with non-numerical descriptions or numerical results (Fixed Value).
Pick a segment that describes the processing step.
DO NOT FILL OUT BELOW. PASTE THE BOX INTO THE LEFT HAND SIDE
Copy and paste the relevant box from the right hand side below |  |  |  | Spin Coating # |  | Unit | JSON
Spin Coating # |  | Unit | JSON | deposition_type | spin
deposition_type | spin |  |  | environment |  |  | params
environment | air |  | params | spin_rate |  | RPM | params
spin_rate | 1500 | RPM | params | spin_time |  | sec | params
spin_time | 150 | sec | params | deposited_volume |  | mL | params
temperature |  | C | params | temperature |  | C | params | dynamic vs. static
injection_method |  |  | params | injection_method |  |  | params
description |  |  | meta | description |  |  | meta
|  |  |  | Blade Coating # |  | Unit | JSON
|  |  |  | deposition_type | blade
|  |  |  | environment |  |  | params
|  |  |  | coating_speed |  | mm/s | params
|  |  |  | blade_angle |  |  | params
|  |  |  | blade_material |  |  | meta | Direction of coating vs. direction of channel
|  |  |  | blade_height |  | µm | params
|  |  |  | temperature |  | C | params
|  |  |  | frequency |  | Hz | params
|  |  |  | amplitude |  |  | params
|  |  |  | deposited_volume |  | mL | params
|  |  |  | coating_direction |  |  | params
|  |  |  | description |  |  | meta
|  |  |  | Drop Casted # |  | Unit | JSON
|  |  |  | deposition_type | drop
|  |  |  | environment |  |  | params
|  |  |  | deposited_volume |  | mL | params
|  |  |  | Other Coating Method # |  | Unit | JSON | <-select one or type
deposition_type
|  |  |  | environment |  |  | params
|  |  |  | coating_speed |  | mm/s | params
|  |  |  | temperature |  | C | params
|  |  |  | coating_direction |  |  | params
|  |  |  | description |  |  | meta
|  |  |  | deposited_volume |  | mL | params | Fill out and add more rows as needed
|  |  |  | param1 |  |  | params
|  |  |  | param2 |  |  | params
|  |  |  | metadata_field1 |  |  | meta
|  |  |  | metadata_field2 |  |  | meta

## Post-Processing
Post-Processing |  |  | JSON | TOOLBOX
Instructions: 1. Fill in the experimental procedure to describe your processing in detail; 2. Choose the overall processing method from the dropdown menu; 3. Copy and paste each key processing step from the toolbox, in order, and fill out relevant details. 4. Fill in the Description/Fixed Value column with non-numerical descriptions or numerical results (Fixed Value).
Pick a segment that describes the processing step
------------------------------------------------------------------PASTE BELOW THIS LINE --------------------------------------------------------------------
Annealing # | Value | Unit | JSON | Annealing # | Value | Unit | JSON
treatment_type | annealing |  |  | treatment_type | annealing
process_step | 1 |  |  | process_step
environment | air |  | params | environment |  |  | params
temperature | 25 | C | params | temperature |  | C | params
time | 1 | h | params | time |  | h | params
description |  |  | meta | description |  |  | meta
|  |  |  | Chemical Treat # | Value | Unit | JSON
|  |  |  | treatment_type | chemical_treat
process_step
|  |  |  | environment |  |  | params
|  |  |  | pubchem_id |  |  | params
|  |  |  | temperature |  | C | params
|  |  |  | time |  | min | params
|  |  |  | description |  |  | meta
|  |  |  | Other # | Value | Unit | JSON
|  |  |  | treatment_type | (fill in here)
process_step
|  |  |  | environment |  |  | params
|  |  |  | field1 |  |  | params
|  |  |  | field2 |  | C | params
|  |  |  | field3 |  |  | params
|  |  |  | description |  |  | meta
PASTE ABOVE THIS LINE # | ^^^^^^^^^^^^^^^^^^^^^^^^^^^^^^

## Device Measurement
Device Performance | value | unit | replicates | error | error_type | JSON |  | TOOLBOX
Instructions: Fill in information about device measurements. Order of the boxes does NOT matter on this sheet
Copy/paste as many boxes as required for every unique measurement type, in no particular order
------------------------------------------------------------------PASTE BELOW THIS LINE --------------------------------------------------------------------
[8 empty] | Transfer Curve # | value | unit | replicates | error | error_type | JSON
Transfer Curve # | value | unit | replicates | error | error_type | JSON |  | Performance Metrics
Performance Metrics | [7 empty] | measurement_type | transfer_curve
measurement_type | transfer_curve | [6 empty] | direction | [5 empty] | meta
direction | [5 empty] | meta |  | hole_mobility | 0.000202 | cm2/V-s |  |  |  | data
hole_mobility | 6.76 | cm2/V-s |  |  |  | data |  | mobility_regime | linear |  |  |  |  | meta
mobility_regime | linear |  |  |  |  | meta |  | hole_threshold_voltage | [5 empty] | data
hole_threshold_voltage | 1.7 | V |  |  |  | data |  | on_off_current | [5 empty] | data
on_off_current | 10000000 |  |  |  |  | data |  | subthreshold_voltage |  | V_decade |  |  |  | meta
subthreshold_voltage |  | V_decade |  |  |  | meta
Other Transfer Curve Information
Other Transfer Curve Information | [7 empty] | environment | air |  |  |  |  | meta
environment | air |  |  |  |  | meta |  | temperature |  | C |  |  |  | meta
temperature | 25 | C |  |  |  | meta |  | Vds | -3 | V |  |  |  | meta
Vds |  | V |  |  |  | meta |  | Vg_range |  | V |  |  |  | meta
Vg_range | [-60,20] | V |  |  |  | meta | <- e.g., [-80, 80] | equipment_description | Agilent 4155C |  |  |  |  | meta
equipment_description | Keithley 2636B |  |  |  |  | meta |  | metadata1 | [5 empty] | meta
metadata1 | [5 empty] | meta |  | metadata2 | [5 empty] | meta
metadata2 | [5 empty] | meta |  | metadata3 | [5 empty] | meta
metadata3 | [5 empty] | meta | include extension!-> | filename | [5 empty] | meta
filename | [5 empty] | meta |  | description | [5 empty] | meta
description | [5 empty] | meta
PASTE ABOVE THIS LINE # | ^^^^^^^^^^^^^^^^^^^^^^^^^^^^^^

## Other Measurements
Other Characterization | value | unit | replicates | error | error_type | JSON | TOOLBOX
Instructions: Enter relevant details of characterization methods in appropriate boxes below. Leave other boxes blank.
------------------------------------------------------------------PASTE BELOW THIS LINE -------------------------------------------------------------------- | [6 empty] | Copy/paste as many boxes as required for every unique measurement type, in no particular order
UV-vis (film) # | value | unit | replicates | error | error_type | JSON | UV-vis (film) # | value | unit | replicates | error | error_type | JSON
measurement_type | uv_vis_film | [5 empty] | measurement_type | uv_vis_film
equipment_description | Cary 60 UV-vis |  |  |  |  | meta | equipment_description | [5 empty] | meta
A00_A01 | 0.54 |  |  |  |  | data | A00_A01 | [5 empty] | data
exciton_bandwidth | 50 | meV |  |  |  | data | exciton_bandwidth |  | meV |  |  |  | data
dichroic_ratio | [5 empty] | data | dichroic_ratio | [5 empty] | data
filename | [5 empty] | meta | filename | [5 empty] | meta
comments | [5 empty] | meta | comments | [5 empty] | meta
GIWAXS (film) # | value | unit | replicates | error | error_type | JSON
measurement_type | giwaxs | [5 empty] | UV-vis (solution) # | value | unit | replicates | error | error_type | JSON
equipment_description | [5 empty] | meta | measurement_type | uv_vis_solution
100_d_spacing | 27 | A |  |  |  | data | equipment_description | [5 empty] | meta
100_coherence_length | [5 empty] | data | aggregate_frac | [5 empty] | data
100_paracrystallinity |  | % |  |  |  | data | exciton_bandwidth |  | meV |  |  |  | data
100_FWHM | [5 empty] | data | filename | [5 empty] | meta
010_d_spacing |  | A |  |  |  | data | comments | [5 empty] | meta
010_coherence_length | [5 empty] | data
010_paracrystallinity |  | % |  |  |  | data
010_FWHM | [5 empty] | data | AFM (film) # | value | unit | replicates | error | error_type | JSON
grain_size |  | nm |  |  |  | data | measurement_type | afm
hermans_orientation_factor | [5 empty] | data | equipment_description | [5 empty] | meta
filename | [5 empty] | meta | image_width |  | nm |  |  |  | data
comments | [5 empty] | meta | S_full | [5 empty] | data
[7 empty] | correlation_length |  | nm |  |  |  | data
[7 empty] | mean_fiber_length |  | nm |  |  |  | data
[7 empty] | fiber_length_density |  | 1/um |  |  |  | data
[7 empty] | filename | [5 empty] | meta
[7 empty] | comments | [5 empty] | meta
[7 empty] | GIWAXS (film) # | value | unit | replicates | error | error_type | JSON
[7 empty] | measurement_type | giwaxs
[7 empty] | equipment_description | [5 empty] | meta
[7 empty] | 100_d_spacing |  | A |  |  |  | data
[7 empty] | 100_coherence_length | [5 empty] | data
[7 empty] | 100_paracrystallinity |  | % |  |  |  | data
[7 empty] | 100_FWHM | [5 empty] | data
[7 empty] | 010_d_spacing |  | A |  |  |  | data
[7 empty] | 010_coherence_length | [5 empty] | data
[7 empty] | 010_paracrystallinity |  | % |  |  |  | data
[7 empty] | 010_FWHM | [5 empty] | data
[7 empty] | grain_size |  | nm |  |  |  | data
[7 empty] | hermans_orientation_factor | [5 empty] | data
[7 empty] | filename | [5 empty] | meta
[7 empty] | comments | [5 empty] | meta
[7 empty] | Thickness (film) # | value | unit | replicates | error | error_type | JSON
[7 empty] | measurement_type | thickness
[7 empty] | equipment_description | [5 empty] | meta
[7 empty] | film_thickness |  | nm |  |  |  | data
[7 empty] | filename | [5 empty] | meta
[7 empty] | comments | [5 empty] | meta
PASTE ABOVE THIS LINE # | ^^^^^^^^^^^^^^^^^^^^^^^^^^^^^^

## Dropdown Items
1. Data Origin
experiments | publication type
laboratory | journal_article
literature | dissertation
book
2. Solution
Common solvents | PubChemID | Boiling Point | Common polymers | polymer iupac_name | Solution Treatment | Process Order
1
chloroform | 6212 | 61.2 | P3HT | poly(3-hexylthiophene-2,5-diyl) | UV-Irradiation | 2
chlorobenzene | 7964 | 132 | DPP-DTT | poly[2,5-(2-octyldodecyl)-3,6-diketopyrrolopyrrole-alt-5,5-(2,5-di(thien-2-yl)thieno [3,2-b]thiophene)] | Aging | 3
1,2-dichlorobenzene | 4685 | 180.5 | N2200 | poly{[N,N′-bis(2-octyldodecyl)-naphthalene-1,4,5,8-bis(dicarboximide)-2,6-diyl]-alt-5,5′-(2,2′-bithiophene)} | Sonication | 4
1,2,4-trichlorobenzene | 6895 | 214.4 | PDPP4T | Poly[2,5-bis(2-octyldodecyl)pyrrolo[3,4-c]pyrrole-1,4(2H,5H)-dione -3,6-diyl)-alt-(2,2’;5’,2’’;5’’,2’’’-quaterthiophen-5,5’’’-diyl)] |  | 5
toluene | 1140 | 110.6 | PBTTT | Poly[2,5-bis(3-tetradecylthiophen-2-yl)thieno[3,2-b]thiophene] |  | 6
p-xylene | 7809 | 138.4 | PS | poly(styrene) |  | 7
methanol | 887 | 64.7 | PDMS | poly(dimethylsiloxane) |  | 8
isopropanol | 3776 | 82.5 | PCBM | phenyl-C61-butyric acid methyl ester |  | 9
acetone | 180 | 56 | PC70BM | phenyl-C70-butyric acid methyl ester |  | 10
3. Substrate
Substrate - Material | Dielectric 1 - Material | Dielectric 2 - Material | Electrode - Material | Electrode - Adhesion Layer | Electrode - Architecture | Gate - Material | Surface Modifier-Name | Surface Modifier-Name | pubchem_cid
n-doped Si | SiO2 | SiO2 | Au | Cr | BGTC | silicon
glass | Si3N4 | Si3N4 | Ag | MoO3 | BGBC | glass | PTS | phenyltrichlorosilane | 7372
PET | Shellac | shellac |  |  | TGTC |  | DTS | decyltriethoxysilane | 76261
| PVP | PVP |  |  | TGBC |  | MTS | methyltrichlorosilane | 6399
| PMMA | PMMA |  |  |  |  | OTS-18 | octadecyltrichlorosilane | 8157
| PAN | PAN |  |  |  |  | OTS-8 | octyltrichlorosilane | 21354
| CYTOP | cytop |  |  |  |  | HDMS | hexamethyldisilane | 74057
| 6FDA-DABC | 6FDA-DABC |  |  |  |  | FDTS | perfluorodecyltrichlorosilane | 21932446
O2-Plasma
4. Coating Process
Deposition method | Meniscus-guided coating | Environment | Annealing Environment | Temperature | Time | Spin Method | Channel Orientation
day
Dip Coating | Yes | air | air | F | hr | dynamic | parallel
Wire Bar Coating | No | nitrogen | nitrogen | C | min | static | perpendicular
Ink Jet Coating |  | argon | inert | K | sec
Spray |  | inert | argon
5. OFET Device Measurement
Measurement Environment | Error | Measurement Type | Measurement Regime | Device Measurement Type | Transfer Curve Direction | Transfer Curve Type | Threshold Voltage Type
air | stderr | Semiconductor Parameter Analyzer | saturation | hole_mobility | forward | hole_mobility | hole_threshold_voltage
nitrogen | stdev | Time of Flight | linear | electron_mobility | backward | electron_mobility | electron_threshold_voltage
inert | ci_95 | Conductivity |  | threshold_voltage
argon |  |  |  | on_off_current