## Sheet2
_id | ofet.mobility_cm2_Vs | ofet.Vthreshold_V | ofet.I_on_off | ofet.regime | ofet.environment | ofet.Vds_V | solution.solvent.name | solution.solvent.boiling_point_C | solution.polymer.semiconductor.name | solution.polymer.semiconductor.Mn_kDa | solution.polymer.semiconductor.Mw_kDa | solution.polymer.semiconductor.PDI | solution.polymer.semiconductor.RR | solution.polymer.semiconductor.x_wt | solution.concentration_mg_ml | solution.treatment.age.time_hr | solution.treatment.age.temp_C | solution.treatment.UV.time_min | solution.treatment.UV.wavelength | solution.treatment.sonication_min | solution.treatment.poorsolvent.name | solution.treatment.poorsolvent.vfrac | solution.hansen_radius | substrate.gate_material | substrate.dielectric_material | substrate.electrode_config | substrate.electrode_material | substrate.channel_length_um | substrate.channel_width_mm | substrate.surface_modification | coating_process.deposition_method | coating_process.spin_rate_rpm | coating_process.spin_time_s | coating_process.blade_height_um | coating_process.coating_speed_mm_s | coating_process.coating_environment | coating_process.annealing.time_hr | coating_process.annealing.temp_C | coating_process.annealing.environment | literature.author | literature.year | literature.DOI | solution.uv_vis.pct_aggregates | film.uv_vis.exciton_bandwidth_meV | film.uv_vis.dichroic_ratio | film.thickness_nm | film.giwaxs.100_spacing_A | film.afm.S2D
| 0.1338 |  |  | saturation | N2 |  | chloroform | 61 | P3HT |  | 90 |  | 96 | 1 | 5 | 0 | 25 | 8 | 254 | 0 |  |  |  | Si | SiO2 | BGBC | Au | 50 | 2 | None | BLADE |  |  | 10 | 3 | Air |  |  |  | Chu | 2016 | 10.1021/acs.chemmater.6b04202 | 9 | 77.2 | 1.48 |  |  | 0.52
| 0.1544 |  |  | saturation | N2 |  | chloroform | 61 | P3HT |  | 90 |  | 96 | 1 | 5 | 3 | 25 | 8 | 254 | 0 |  |  |  | Si | SiO2 | BGBC | Au | 50 | 2 | None | BLADE |  |  | 10 | 3 | Air |  |  |  | Chu | 2016 | 10.1021/acs.chemmater.6b04202 | 14.1 | 67.7 | 2.16 |  |  | 0.59
| 0.1712 |  |  | saturation | N2 |  | chloroform | 61 | P3HT |  | 90 |  | 96 | 1 | 5 | 8 | 25 | 8 | 254 | 0 |  |  |  | Si | SiO2 | BGBC | Au | 50 | 2 | None | BLADE |  |  | 10 | 3 | Air |  |  |  | Chu | 2016 | 10.1021/acs.chemmater.6b04202 | 15.6 | 51.7 | 2.76 |  |  | 0.78
| 0.1819 |  |  | saturation | N2 |  | chloroform | 61 | P3HT |  | 90 |  | 96 | 1 | 5 | 15 | 25 | 8 | 254 | 0 |  |  |  | Si | SiO2 | BGBC | Au | 50 | 2 | None | BLADE |  |  | 10 | 3 | Air |  |  |  | Chu | 2016 | 10.1021/acs.chemmater.6b04202 | 18.3 | 46.6 | 3.26 |  |  | 0.85
| 0.1982 |  |  | saturation | N2 |  | chloroform | 61 | P3HT |  | 90 |  | 96 | 1 | 5 | 24 | 25 | 8 | 254 | 0 |  |  |  | Si | SiO2 | BGBC | Au | 50 | 2 | None | BLADE |  |  | 10 | 3 | Air |  |  |  | Chu | 2016 | 10.1021/acs.chemmater.6b04202 | 21.9 | 35.6 | 3.7 |  |  | 0.89
| 0.0957 |  |  | saturation | N2 |  | chloroform | 61 | P3HT |  | 90 |  | 96 | 1 | 5 | 0 | 25 | 8 | 254 | 0 |  |  |  | Si | SiO2 | BGBC | Au | 50 | 2 | None | SPUN | 1500 | 60 |  |  | Air |  |  |  | Chu | 2016 | 10.1021/acs.chemmater.6b04202 | 9 | 91.8 | 1.04
| 0.1094 |  |  | saturation | N2 |  | chloroform | 61 | P3HT |  | 90 |  | 96 | 1 | 5 | 3 | 25 | 8 | 254 | 0 |  |  |  | Si | SiO2 | BGBC | Au | 50 | 2 | None | SPUN | 1500 | 60 |  |  | Air |  |  |  | Chu | 2016 | 10.1021/acs.chemmater.6b04202 | 14.1 | 81.8 | 1.14
| 0.1111 |  |  | saturation | N2 |  | chloroform | 61 | P3HT |  | 90 |  | 96 | 1 | 5 | 8 | 25 | 8 | 254 | 0 |  |  |  | Si | SiO2 | BGBC | Au | 50 | 2 | None | SPUN | 1500 | 60 |  |  | Air |  |  |  | Chu | 2016 | 10.1021/acs.chemmater.6b04202 | 15.6 | 63.6 | 1.11
| 0.1124 |  |  | saturation | N2 |  | chloroform | 61 | P3HT |  | 90 |  | 96 | 1 | 5 | 15 | 25 | 8 | 254 | 0 |  |  |  | Si | SiO2 | BGBC | Au | 50 | 2 | None | SPUN | 1500 | 60 |  |  | Air |  |  |  | Chu | 2016 | 10.1021/acs.chemmater.6b04202 | 18.3 | 60.3 | 1.26
| 0.1218 |  |  | saturation | N2 |  | chloroform | 61 | P3HT |  | 90 |  | 96 | 1 | 5 | 24 | 25 | 8 | 254 | 0 |  |  |  | Si | SiO2 | BGBC | Au | 50 | 2 | None | SPUN | 1500 | 60 |  |  | Air |  |  |  | Chu | 2016 | 10.1021/acs.chemmater.6b04202 | 21.9 | 47.6 | 1.17

## Sheet1
_id
ofet.mobility_cm2_Vs
ofet.Vthreshold_V
ofet.I_on_off
ofet.regime
ofet.environment
ofet.Vds_V
solution.solvent.name
solution.solvent.boiling_point_C
solution.polymer.semiconductor.name
solution.polymer.semiconductor.Mn_kDa
solution.polymer.semiconductor.Mw_kDa
solution.polymer.semiconductor.PDI
solution.polymer.semiconductor.RR
solution.polymer.semiconductor.x_wt
solution.concentration_mg_ml
solution.treatment.age.time_hr
solution.treatment.age.temp_C
solution.treatment.UV.time_min
solution.treatment.UV.wavelength
solution.treatment.sonication_min
solution.treatment.poorsolvent.name
solution.treatment.poorsolvent.vfrac
solution.hansen_radius
substrate.gate_material
substrate.dielectric_material
substrate.electrode_config
substrate.electrode_material
substrate.channel_length_um
substrate.channel_width_mm
substrate.surface_modification
coating_process.deposition_method
coating_process.spin_rate_rpm
coating_process.spin_time_s
coating_process.blade_height_um
coating_process.coating_speed_mm_s
coating_process.coating_environment
coating_process.annealing.time_hr
coating_process.annealing.temp_C
coating_process.annealing.environment
literature.author
literature.year
literature.DOI
solution.uv_vis.pct_aggregates
film.uv_vis.exciton_bandwidth_meV
film.uv_vis.dichroic_ratio
film.thickness_nm
film.giwaxs.100_spacing_A
film.afm.Sfull