## ofet_hole
measurement_id | sample_id | measurement_type | data.mobility.value | data.mobility.error | data.threshold_voltage.value | data.on_off_current.value | meta.mobility_regime | meta.environment | meta.subthreshold_voltage | meta.direction | meta.Vds | meta.Vg_range | meta.temperature
1 | 1 | hole_transfer | 0.11 |  |  | 380 | saturation | air | 8.3 |  |  | [-60,30]
2 | 2 | hole_transfer | 0.29 |  |  | 160000 | saturation | air | 2.6 |  |  | [-60,30]
3 | 3 | hole_transfer | 0.23 |  |  | 230000 | saturation | air | 2.4 |  |  | [-60,30]
4 | 4 | hole_transfer | 0.73 |  |  | 610000 | saturation | air | 2.2 |  |  | [-60,30]
5 | 5 | hole_transfer | 1.86 |  |  | 16000 | saturation | air | 3 |  |  | [-60,30]
6 | 6 | hole_transfer | 0.21 |  |  | 74000 | saturation | air | 3.3 |  |  | [-60,30]
7 | 7 | hole_transfer | 0.34 |  |  | 8000 | saturation | air | 5.7 |  |  | [-60,30]
8 | 8 | hole_transfer | 0.24 |  |  | 140000 | saturation | air | 2.3 |  |  | [-60,30]
9 | 9 | hole_transfer | 1.97 |  |  | 1300000 | saturation | air | 2.2 |  |  | [-60,30]
10 | 10 | hole_transfer | 0.69 |  |  | 670000 | saturation | air | 2.1 |  |  | [-60,30]
11 | 11 | hole_transfer | 2.04 |  |  | 1500000 | saturation | air | 2.1 |  |  | [-60,30]
12 | 12 | hole_transfer | 0.81 |  |  |  | saturation | nitrogen |  |  | -80 | [-80,10]
13 | 13 | hole_transfer | 1.53 |  |  |  | saturation | nitrogen |  |  | -80 | [-80,10]
14 | 14 | hole_transfer | 0.9 |  |  |  | saturation | nitrogen |  |  | -80 | [-80,10]
15 | 15 | hole_transfer | 1.1 |  |  |  | saturation | nitrogen |  |  | -80 | [-80,10]
16 | 16 | hole_transfer | 1.25 |  |  |  | saturation | nitrogen |  |  | -80 | [-80,10]
17 | 17 | hole_transfer | 1.3 |  |  |  | saturation | nitrogen |  |  | -80 | [-80,10]
18 | 18 | hole_transfer | 1.25 |  |  |  | saturation | nitrogen |  |  | -80 | [-80,10]
19 | 19 | hole_transfer | 0.9 |  |  |  | saturation | nitrogen |  |  | -80 | [-80,10]
20 | 20 | hole_transfer | 0.6 |  |  |  | saturation | nitrogen |  |  | -80 | [-80,10]
21 | 21 | hole_transfer | 1 |  |  |  | saturation | air
22 | 22 | hole_transfer | 3.8 |  |  |  | saturation | air
23 | 23 | hole_transfer | 8.5 |  |  |  | saturation | air
24 | 24 | hole_transfer | 6.85 |  | 2 | 55000000 | saturation | air | 0.9 |  | -60 | [-60,10]
25 | 25 | hole_transfer | 7.25 |  | 2 | 55000000 | saturation | air | 0.9 |  | -60 | [-60,10]
26 | 26 | hole_transfer | 5.75 |  | -1 | 50500000 | saturation | air | 1.2 |  | -80 | [-30,5]
27 | 27 | hole_transfer | 7.95 |  | -1 | 50500000 | saturation | air | 1.05 |  | -80 | [-30,5]
28 | 28 | hole_transfer | 7.85 |  | -1.5 | 50500000 | saturation | air | 1.05 |  | -80 | [-30,5]
29 | 29 | hole_transfer | 0.15 |  | -5 |  | saturation | nitrogen |  |  | -40 | [-40,20] | -196
30 | 30 | hole_transfer | 2.1 |  | 5 |  | saturation | nitrogen |  |  | -40 | [-40,20] | -46
31 | 31 | hole_transfer | 9 |  | 25 |  | saturation | nitrogen |  |  | -40 | [-40,20] | 104
32 | 32 | hole_transfer | 4.4 |  | 0 | 5500000 | saturation | air | 1.1 |  | -60 | [-60,10]
33 | 33 | hole_transfer | 2.65 |  | 0 | 550000 | saturation | air | 1.1 |  | -60 | [-60,10]
34 | 34 | hole_transfer | 3.5 |  | -2 | 50000000 | saturation | air | 1.65 |  | -60 | [-40,5]
35 | 35 | hole_transfer | 1.16 |  | 9.7 | 200000 | saturation | air |  |  |  | [-60,20]
36 | 36 | hole_transfer | 3.39 |  | 6.4 | 2000000 | saturation | air |  |  |  | [-60,20]
37 | 37 | hole_transfer | 5.8 |  | 6.3 | 3000000 | saturation | air |  |  |  | [-60,20]
38 | 38 | hole_transfer | 6.76 |  | 1.7 | 10000000 | saturation | air |  |  |  | [-60,20]
39 | 39 | hole_transfer | 2.57 |  | 4.6 | 10000000 | saturation | air |  |  |  | [-60,20]
40 | 40 | hole_transfer | 6 |  |  |  | saturation | air |  |  |  | [-60,20]
41 | 41 | hole_transfer | 5 |  |  |  | saturation | air |  |  |  | [-60,20]
42 | 42 | hole_transfer | 4 |  |  |  | saturation | air |  |  |  | [-60,20]
43 | 43 | hole_transfer | 0.0003 |  |  |  | saturation | air |  |  | -60 | [-80,0]
44 | 44 | hole_transfer | 0.00085 |  |  |  | saturation | air |  |  | -60 | [-80,0]
45 | 45 | hole_transfer | 0.0035 |  |  |  | saturation | air |  |  | -60 | [-80,0]
46 | 46 | hole_transfer | 0.00057 |  |  |  | saturation | air |  |  | -60 | [-80,0]
47 | 47 | hole_transfer | 9.5e-05 |  |  |  | linear | air |  |  | -10 | [-80,0]
48 | 48 | hole_transfer | 0.0002 |  |  |  | linear | air |  |  | -10 | [-80,0]
49 | 49 | hole_transfer | 0.00102 |  |  |  | linear | air |  |  | -10 | [-80,0]
50 | 50 | hole_transfer | 0.000365 |  |  |  | linear | air |  |  | -10 | [-80,0]
51 | 51 | hole_transfer | 0.0484 | 0.02 | -15.5 |  | saturation | nitrogen |  |  | -30 | [-30,0]
52 | 52 | hole_transfer | 0.1812 | 0.03 | -13 |  | saturation | nitrogen |  |  | -30 | [-30,0]
53 | 53 | hole_transfer | 0.0901 | 0.013 | -12.4 |  | saturation | nitrogen |  |  | -30 | [-30,0]
54 | 54 | hole_transfer | 0.0641 | 0.012 | -12.9 |  | saturation | nitrogen |  |  | -30 | [-30,0]
55 | 55 | hole_transfer | 0.2 | 0.02 | -15 | 10000000 | saturation | air |  |  | -80 | [-100,0]
56 | 56 | hole_transfer | 0.09 | 0.05 |  | 100 | saturation | nitrogen |  |  |  | [-20,10]
57 | 57 | hole_transfer | 0.14 | 0.01 |  | 1000 | saturation | nitrogen |  |  |  | [-20,10]
58 | 58 | hole_transfer | 0.00015 | 6.75e-05 | -35 | 100 | saturation | nitrogen |  |  |  | [-100,20]
59 | 59 | hole_transfer | 0.02 | 0.01496 | -25 | 1000 | saturation | nitrogen |  |  |  | [-100,20]
60 | 60 | hole_transfer | 0.06 | 0.0125 | -22.5 | 10000 | saturation | nitrogen |  |  |  | [-100,20]
61 | 61 | hole_transfer | 0.15 | 0.075 | -15 | 1000000 | saturation | nitrogen |  |  |  | [-100,20]
62 | 62 | hole_transfer | 0.45 | 0.1 | -5 | 100000 | saturation | nitrogen |  |  |  | [-100,20]
63 | 63 | hole_transfer | 0.00045 | 0.0002 | -35 | 100 | saturation | nitrogen |  |  |  | [-100,20]
64 | 64 | hole_transfer | 0.45 | 0.0496 | -25 | 1000 | saturation | nitrogen |  |  |  | [-100,20]
65 | 65 | hole_transfer | 0.2 | 0.075 | -22.5 | 10000 | saturation | nitrogen |  |  |  | [-100,20]
66 | 66 | hole_transfer | 0.8 | 0.1 | -15 | 1000000 | saturation | nitrogen |  |  |  | [-100,20]
67 | 67 | hole_transfer | 0.5 | 0.15 | -5 | 100000 | saturation | nitrogen |  |  |  | [-100,20]
68 | 68 | hole_transfer | 0.11 | 0.02 | 0.08 | 282000 | saturation | air | 0.81 |  | -10 | [-10,5]
69 | 69 | hole_transfer | 0.3 | 0.02 | -0.17 | 446000 | saturation | air | 0.59 |  | -10 | [-10,5]
70 | 70 | hole_transfer | 0.1 | 0.01 | -0.8 | 232000 | saturation | air | 0.44 |  | -5 | [-5,1]
71 | 71 | hole_transfer | 0.11 | 0.01 | -0.8 | 163000 | saturation | air | 0.64 |  | -5 | [-5,1]
72 | 72 | hole_transfer | 0.02 |  | -0.54 | 17300 | linear | air | 0.15 |  | -0.5 | [-5,1]
73 | 73 | hole_transfer | 0.02 |  | -0.54 | 17300 | linear | air | 0.15 |  | -0.5 | [-5,1]
74 | 74 | hole_transfer | 2 |  |  |  | saturation | nitrogen |  |  | -100 | [-100,100]
75 | 75 | hole_transfer | 1 |  |  |  | saturation | nitrogen |  |  | -100 | [-100,100]
76 | 76 | hole_transfer | 0.1 |  |  |  | saturation | nitrogen |  |  | -100 | [-100,100]
77 | 77 | hole_transfer | 0.1 |  |  |  | saturation | nitrogen |  |  | -100 | [-100,100]
78 | 78 | hole_transfer | 0.01 |  |  |  | saturation | nitrogen |  |  | -100 | [-100,100]
79 | 79 | hole_transfer | 0.14 |  |  | 100000 | saturation |  |  |  | -40 | [-20,40]
80 | 80 | hole_transfer | 0.3 |  |  | 100000 | saturation |  |  |  | -40 | [-20,40]
81 | 81 | hole_transfer | 0.1 |  |  |  | saturation | nitrogen |  |  | -60 | [-60,20]
82 | 82 | hole_transfer | 0.084 |  |  |  | saturation | nitrogen |  |  | -60 | [-60,60]
83 | 83 | hole_transfer | 0.1 |  |  |  | saturation | nitrogen |  |  | -100 | [-100,-10]
84 | 84 | hole_transfer | 0.17 |  |  |  | saturation | nitrogen |  |  | -100 | [-100,-10]
85 | 85 | hole_transfer | 0.15 |  |  |  | saturation | nitrogen |  |  | -100 | [-100,-10]
86 | 86 | hole_transfer | 0.28 |  |  |  | saturation | nitrogen |  |  | -100 | [-100,-10]
87 | 87 | hole_transfer | 0.2 |  |  |  | saturation | nitrogen |  |  | -100 | [-100,-10]
88 | 88 | hole_transfer | 0.29 |  |  |  | saturation | nitrogen |  |  | -100 | [-100,-10]
89 | 89 | hole_transfer | 0.325 |  |  |  | saturation | nitrogen |  |  | -100 | [-100,-10]
90 | 90 | hole_transfer | 0.36 |  |  |  | saturation | nitrogen |  |  | -100 | [-100,-10]
91 | 91 | hole_transfer | 0.4 |  |  |  | saturation | nitrogen |  |  | -100 | [-100,-10]
92 | 92 | hole_transfer | 0.18 |  |  |  | saturation | nitrogen |  |  | -100 | [-100,-10]
93 | 93 | hole_transfer | 0.28 |  |  |  | saturation | nitrogen |  |  | -100 | [-100,-10]
94 | 94 | hole_transfer | 0.23 |  |  |  | saturation | nitrogen |  |  | -100 | [-100,-10]
95 | 95 | hole_transfer | 0.315 |  |  |  | saturation | nitrogen |  |  | -100 | [-100,-10]
96 | 96 | hole_transfer | 0.18 |  |  |  | saturation | nitrogen |  |  | -100 | [-100,-10]
97 | 97 | hole_transfer | 0.28 |  |  |  | saturation | nitrogen |  |  | -100 | [-100,-10]
98 | 98 | hole_transfer | 0.3 |  |  |  | saturation | nitrogen |  |  | -100 | [-100,-10]
99 | 99 | hole_transfer | 0.28 |  |  |  | saturation | nitrogen |  |  | -100 | [-100,-10]
100 | 100 | hole_transfer | 0.275 |  |  |  | saturation | nitrogen |  |  | -100 | [-100,-10]
101 | 101 | hole_transfer | 0.08 |  |  |  | saturation | nitrogen |  |  | -60 | [-60,0]
102 | 102 | hole_transfer | 0.125 |  |  |  | saturation | nitrogen |  |  | -60 | [-60,0]
103 | 103 | hole_transfer | 0.08 |  |  |  | saturation | nitrogen |  |  | -60 | [-60,0]
104 | 104 | hole_transfer | 0.08 |  |  |  | saturation | nitrogen |  |  | -60 | [-60,0]
105 | 105 | hole_transfer | 0.08 |  |  |  | saturation | nitrogen |  |  | -60 | [-60,0]
106 | 106 | hole_transfer | 0.13 |  |  |  | saturation | nitrogen |  |  | -60 | [-60,0]
107 | 107 | hole_transfer | 0.125 |  |  |  | saturation | nitrogen |  |  | -60 | [-60,0]
108 | 108 | hole_transfer | 0.05 |  |  |  | saturation | nitrogen |  |  | -60 | [-60,0]
109 | 109 | hole_transfer | 0.075 |  |  |  | saturation | nitrogen |  |  | -60 | [-60,0]
110 | 110 | hole_transfer | 0.095 |  |  |  | saturation | nitrogen |  |  | -60 | [-60,0]
111 | 111 | hole_transfer | 0.055 |  |  |  | saturation | nitrogen |  |  | -60 | [-60,0]
112 | 112 | hole_transfer | 0.325 |  |  |  | saturation | nitrogen |  |  | -60 | [-60,0]
113 | 113 | hole_transfer | 0.3 |  |  |  | saturation | nitrogen |  |  | -60 | [-60,0]
114 | 114 | hole_transfer | 0.35 |  |  |  | saturation | nitrogen |  |  | -60 | [-60,0]
115 | 115 | hole_transfer | 0.38 |  |  |  | saturation | nitrogen |  |  | -60 | [-60,0]
116 | 116 | hole_transfer | 0.425 |  |  |  | saturation | nitrogen |  |  | -60 | [-60,0]
117 | 117 | hole_transfer | 0.4 |  |  |  | saturation | nitrogen |  |  | -60 | [-60,0]
118 | 118 | hole_transfer | 0.3 |  |  |  | saturation | nitrogen |  |  | -60 | [-60,0]
119 | 119 | hole_transfer | 0.336 | 0.034 | 5.44 | 1500 | saturation | nitrogen |  | backward | -80 | [-100,10]
120 | 120 | hole_transfer | 0.401 | 0.036 | 12.35 | 880 | saturation | nitrogen |  | backward | -80 | [-100,10]
121 | 121 | hole_transfer | 0.56 | 0.08 | 9.48 | 900 | saturation | nitrogen |  | backward | -80 | [-100,10]
122 | 122 | hole_transfer | 0.442 | 0.089 | 12.03 | 840 | saturation | nitrogen |  | backward | -80 | [-100,10]
123 | 123 | hole_transfer | 0.397 | 0.086 | 18.5 | 420 | saturation | nitrogen |  | backward | -80 | [-100,10]
124 | 124 | hole_transfer | 0.8 |  | -1 | 10000000 | saturation | air | 3 |  | -60 | [-30,5]
125 | 125 | hole_transfer | 0.47 | 0.12 | -2 | 1000000 | saturation | nitrogen |  |  |  | [-100,40]
126 | 126 | hole_transfer | 1.23 | 0.17 | -4 | 1000000 | saturation | nitrogen |  |  |  | [-100,40]
127 | 127 | hole_transfer | 0.93 | 0.25 | -14 | 1000000 | saturation | nitrogen |  |  |  | [-100,40]
128 | 128 | hole_transfer | 1.36 | 0.26 | -16 | 1000000 | saturation | nitrogen |  |  |  | [-100,40]
129 | 129 | hole_transfer | 0.16 | 0.05 | -28.77 | 100000 | saturation | nitrogen |  |  |  | [-100,0]
130 | 130 | hole_transfer | 0.32 | 0.06 | -29.23 | 100000 | saturation | nitrogen |  |  |  | [-100,0]
131 | 131 | hole_transfer | 0.24 | 0.04 | -27.08 | 100000 | saturation | nitrogen |  |  |  | [-100,0]
132 | 132 | hole_transfer | 0.27 | 0.04 | -26.81 | 100000 | saturation | nitrogen |  |  |  | [-100,0]
133 | 133 | hole_transfer | 0.25 | 0.05 | -16.47 | 100000 | saturation | nitrogen |  |  |  | [-100,0]
134 | 134 | hole_transfer | 0.2 | 0.04 | -19.22 | 100000 | saturation | nitrogen |  |  |  | [-100,0]
135 | 135 | hole_transfer | 0.8 |  |  |  | saturation | nitrogen |  |  | -60 | [-60,20]
136 | 136 | hole_transfer | 0.042815914 | 0.021110447 | -30.60239064 | 18000 | saturation | nitrogen |  | backward | -80 | [-100,10]
137 | 137 | hole_transfer | 0.113931203 | 0.017588452 | -4.243247954 | 36500 | saturation | nitrogen |  | backward | -80 | [-100,10]
138 | 138 | hole_transfer | 0.061765646 | 0.015667236 | -4.767027445 | 28800 | saturation | nitrogen |  | backward | -80 | [-100,10]
139 | 139 | hole_transfer | 0.22 | 0.0308 | -15.3 | 860000 | saturation | nitrogen |  | backward | -80 | [-100,10]
140 | 140 | hole_transfer | 0.105 | 0.03 | -7 | 7000 | saturation | nitrogen |  | backward | -80 | [-100,10]
141 | 141 | hole_transfer | 0.077 | 0.023 | -11 | 21000 | saturation | nitrogen |  | backward | -80 | [-100,10]
142 | 142 | hole_transfer | 0.052 | 0.024 | -18.9 | 20400 | saturation | nitrogen |  | backward | -80 | [-100,10]
143 | 143 | hole_transfer | 0.047 | 0.007 | -12.8 | 13000 | saturation | nitrogen |  | backward | -80 | [-100,10]
144 | 144 | hole_transfer | 0.104 | 0.01 | 1.7 | 20000 | saturation | nitrogen |  | backward | -80 | [-100,10]
145 | 145 | hole_transfer | 0.187176952 | 0.037 | -15.76536343 | 104000 | saturation | nitrogen |  | forward | -80 | [-100,10]
146 | 146 | hole_transfer | 0.190528892 | 0.0409 | -5.702253038 | 38400 | saturation | nitrogen |  | forward | -80 | [-100,10]
147 | 147 | hole_transfer | 0.180283392 | 0.017 | 3.791659973 | 74000 | saturation | nitrogen |  | forward | -80 | [-100,10]
148 | 148 | hole_transfer | 0.159097091 | 0.013 | 6.11632255 | 10300 | saturation | nitrogen |  | forward | -80 | [-100,10]
149 | 149 | hole_transfer | 0.129223278 | 0.0166 | 9.628249873 | 21900 | saturation | nitrogen |  | forward | -80 | [-100,10]
150 | 150 | hole_transfer | 0.143917 | 0.02857575 | -9.971101 | 46443.73 | saturation | nitrogen |  | forward | -80 | [-100,10]
151 | 151 | hole_transfer | 0.1762463 | 0.02289835 | 8.504994 | 2509.159 | saturation | nitrogen |  | forward | -80 | [-100,10]
152 | 152 | hole_transfer | 0.1743018 | 0.02611888 | 22.47357 | 2601.417 | saturation | nitrogen |  | forward | -80 | [-100,10]
153 | 153 | hole_transfer | 0.09292491 | 0.006736489 | 3.42082 | 4687.325 | saturation | nitrogen |  | forward | -80 | [-100,10]
154 | 154 | hole_transfer | 0.07440289 | 0.009706546 | 8.897807 | 3437.174 | saturation | nitrogen |  | forward | -80 | [-100,10]
155 | 155 | hole_transfer | 0.124165231 | 0.02214 | -29.18373807 | 415610.7475 | saturation | nitrogen |  | forward | -80 | [-80,10]
156 | 156 | hole_transfer | 0.370376245 | 0.0337 | -18.55878023 | 29382.43221 | saturation | nitrogen |  | forward | -80 | [-80,10]
157 | 157 | hole_transfer | 0.319754 | 0.04869 | -1.320205612 | 6162.467264 | saturation | nitrogen |  | forward | -80 | [-80,10]
158 | 158 | hole_transfer | 0.257337819 | 0.0212477 | 16.93104169 | 2455.227029 | saturation | nitrogen |  | forward | -80 | [-80,10]
159 | 159 | hole_transfer | 0.193502465 | 0.00815 | 22.03724998 | 927.2712067 | saturation | nitrogen |  | forward | -80 | [-80,10]
160 | 160 | hole_transfer | 0.01253543 | 0.0085896 | -31.89739 | 5075.073 | saturation | nitrogen |  | backward | -80 | [-80,10]
161 | 161 | hole_transfer | 0.03833299 | 0.0111768 | -16.65933 | 16164.03 | saturation | nitrogen |  | backward | -80 | [-80,10]
162 | 162 | hole_transfer | 0.101182 | 0.0120325 | -8.565869 | 19112.34 | saturation | nitrogen |  | backward | -80 | [-80,10]
163 | 163 | hole_transfer | 0.1986009 | 0.0246048 | -3.790973 | 7581.845 | saturation | nitrogen |  | backward | -80 | [-80,10]
164 | 164 | hole_transfer | 0.1638418 | 0.01740145 | -3.486283 | 10444.5 | saturation | nitrogen |  | backward | -80 | [-80,10]
165 | 165 | hole_transfer | 0.1701872 | 0.0172474 | -2.949866 | 5860.671 | saturation | nitrogen |  | backward | -80 | [-80,10]
166 | 166 | hole_transfer | 0.000412427 | 4.632542e-06 | -13.19526 | 21832.2 | saturation | nitrogen |  | backward | -80 | [-80,10]
167 | 167 | hole_transfer | 0.007139338 | 0.00305 | -18.16837 | 1737.669 | saturation | nitrogen |  | backward | -80 | [-80,10]
168 | 168 | hole_transfer | 0.03741155 | 0.00738 | -17.97677 | 14547.41 | saturation | nitrogen |  | backward | -80 | [-80,10]
169 | 169 | hole_transfer | 0.07267182 | 0.017549 | -16.34346 | 14630.64 | saturation | nitrogen |  | backward | -80 | [-80,10]
170 | 170 | hole_transfer | 0.0637786 | 0.01131 | -11.8026 | 12970.33 | saturation | nitrogen |  | backward | -80 | [-80,10]
171 | 171 | hole_transfer | 0.02764165 | 0.0035 | -9.521726 | 14729.74 | saturation | nitrogen |  | backward | -80 | [-80,10]
172 | 172 | hole_transfer | 0.04691231 | 0.00365 | -4.499573 | 76771.02 | saturation | nitrogen |  | backward | -80 | [-80,10]
173 | 173 | hole_transfer | 0.01194289 | 0.0152178 | -33.31569 | 7650.296 | saturation | nitrogen |  | backward | -80 | [-80,10]
174 | 174 | hole_transfer | 0.04211968 | 0.009550148 | -13.826 | 83852.99 | saturation | nitrogen |  | backward | -80 | [-80,10]
175 | 175 | hole_transfer | 0.1480035 | 0.05391073 | -14.60713 | 1935.483 | saturation | nitrogen |  | backward | -80 | [-80,10]
176 | 176 | hole_transfer | 0.1118084 | 0.02593016 | -14.36914 | 8410.753 | saturation | nitrogen |  | backward | -80 | [-80,10]
177 | 177 | hole_transfer | 0.1636265 | 0.04833422 | -4.795585 | 1353.265 | saturation | nitrogen |  | backward | -80 | [-80,10]
178 | 178 | hole_transfer | 0.1416477 | 0.0476972 | -5.310003 | 2085.529 | saturation | nitrogen |  | backward | -80 | [-80,10]

## ofet_electron
sample_id | measurement_type | data.mobility.value | data.mobility.error | data.threshold_voltage.value | data.on_off_current.value | meta.mobility_regime | meta.environment | meta.subthreshold_voltage | meta.direction | meta.Vds | meta.Vg_range | meta.temperature
24 | electron_transfer | 1.35 |  |  | 55000000 | saturation | air | 0.9 |  | -60 | [-60,10]
25 | electron_transfer | 1.75 |  |  | 55000000 | saturation | air | 0.9 |  | -60 | [-60,10]
26 | electron_transfer | 2.25 |  |  | 50500000 | saturation | air | 1.2 |  | -80 | [-30,5]
27 | electron_transfer | 2.55 |  |  | 50500000 | saturation | air | 1.05 |  | -80 | [-30,5]
28 | electron_transfer | 2.65 |  |  | 50500000 | saturation | air | 1.05 |  | -80 | [-30,5]
29 | electron_transfer | 0.03 |  | 40 |  | saturation | nitrogen |  |  | -40 | [-40,20] | -196
30 | electron_transfer | 0.225 |  | 38 |  | saturation | nitrogen |  |  | -40 | [-40,20] | -46
31 | electron_transfer | 1.2 |  | 60 |  | saturation | nitrogen |  |  | -40 | [-40,20] | 104
32 | electron_transfer | 0.9 |  |  | 5500000 | saturation | air | 1.1 |  | -60 | [-60,10]
33 | electron_transfer | 1.1 |  |  | 550000 | saturation | air | 1.1 |  | -60 | [-60,10]
34 | electron_transfer | 1.8 |  |  | 50000000 | saturation | air | 1.65 |  | -60 | [-40,5]
51 | electron_transfer | 0.104 | 0.024 | 14 |  | saturation | nitrogen |  |  | -30 | [-30,0]
52 | electron_transfer | 0.0716 | 0.02 | 15.2 |  | saturation | nitrogen |  |  | -30 | [-30,0]
53 | electron_transfer | 0.0206 | 0.013 | 14.07 |  | saturation | nitrogen |  |  | -30 | [-30,0]
54 | electron_transfer | 0.0099 | 0.003 | 15 |  | saturation | nitrogen |  |  | -30 | [-30,0]
74 | electron_transfer | 1 |  |  |  | saturation | nitrogen |  |  | -100 | [-100,100]
75 | electron_transfer | 0.35 |  |  |  | saturation | nitrogen |  |  | -100 | [-100,100]
76 | electron_transfer | 0.01 |  |  |  | saturation | nitrogen |  |  | -100 | [-100,100]
77 | electron_transfer | 0 |  |  |  | saturation | nitrogen |  |  | -100 | [-100,100]
78 | electron_transfer | 0 |  |  |  | saturation | nitrogen |  |  | -100 | [-100,100]
79 | electron_transfer | 0.06 |  |  | 100000 | saturation |  |  |  | -40 | [-20,40]
80 | electron_transfer | 8e-06 |  |  | 100000 | saturation |  |  |  | -40 | [-20,40]
81 | electron_transfer | 0 |  |  |  | saturation | nitrogen |  |  | -60 | [-60,20]
82 | electron_transfer | 0.24 |  |  |  | saturation | nitrogen |  |  | -60 | [-60,60]
125 | electron_transfer | 0.02 | 0.003 | 24 | 1000000 | saturation | nitrogen |  |  |  | [-100,40]
126 | electron_transfer | 0.02 | 0.002 | 32 | 1000000 | saturation | nitrogen |  |  |  | [-100,40]
127 | electron_transfer | 0.29 | 0.06 | 10 | 1000000 | saturation | nitrogen |  |  |  | [-100,40]
128 | electron_transfer | 1.56 | 0.49 | 0 | 1000000 | saturation | nitrogen |  |  |  | [-100,40]

## combined_mobility
measurement_id | sample_id | measurement_type | data.mobility.value | data.mobility.error | data.threshold_voltage.value | data.on_off_current.value | meta.mobility_regime | meta.environment | meta.subthreshold_voltage | meta.direction | meta.Vds | meta.Vg_range | meta.temperature
1 | 1 | hole_transfer | 0.11 |  |  | 380 | saturation | air | 8.3 |  |  | [-60,30]
2 | 2 | hole_transfer | 0.29 |  |  | 160000 | saturation | air | 2.6 |  |  | [-60,30]
3 | 3 | hole_transfer | 0.23 |  |  | 230000 | saturation | air | 2.4 |  |  | [-60,30]
4 | 4 | hole_transfer | 0.73 |  |  | 610000 | saturation | air | 2.2 |  |  | [-60,30]
5 | 5 | hole_transfer | 1.86 |  |  | 16000 | saturation | air | 3 |  |  | [-60,30]
6 | 6 | hole_transfer | 0.21 |  |  | 74000 | saturation | air | 3.3 |  |  | [-60,30]
7 | 7 | hole_transfer | 0.34 |  |  | 8000 | saturation | air | 5.7 |  |  | [-60,30]
8 | 8 | hole_transfer | 0.24 |  |  | 140000 | saturation | air | 2.3 |  |  | [-60,30]
9 | 9 | hole_transfer | 1.97 |  |  | 1300000 | saturation | air | 2.2 |  |  | [-60,30]
10 | 10 | hole_transfer | 0.69 |  |  | 670000 | saturation | air | 2.1 |  |  | [-60,30]
11 | 11 | hole_transfer | 2.04 |  |  | 1500000 | saturation | air | 2.1 |  |  | [-60,30]
12 | 12 | hole_transfer | 0.81 |  |  |  | saturation | nitrogen |  |  | -80 | [-80,10]
13 | 13 | hole_transfer | 1.53 |  |  |  | saturation | nitrogen |  |  | -80 | [-80,10]
14 | 14 | hole_transfer | 0.9 |  |  |  | saturation | nitrogen |  |  | -80 | [-80,10]
15 | 15 | hole_transfer | 1.1 |  |  |  | saturation | nitrogen |  |  | -80 | [-80,10]
16 | 16 | hole_transfer | 1.25 |  |  |  | saturation | nitrogen |  |  | -80 | [-80,10]
17 | 17 | hole_transfer | 1.3 |  |  |  | saturation | nitrogen |  |  | -80 | [-80,10]
18 | 18 | hole_transfer | 1.25 |  |  |  | saturation | nitrogen |  |  | -80 | [-80,10]
19 | 19 | hole_transfer | 0.9 |  |  |  | saturation | nitrogen |  |  | -80 | [-80,10]
20 | 20 | hole_transfer | 0.6 |  |  |  | saturation | nitrogen |  |  | -80 | [-80,10]
21 | 21 | hole_transfer | 1 |  |  |  | saturation | air
22 | 22 | hole_transfer | 3.8 |  |  |  | saturation | air
23 | 23 | hole_transfer | 8.5 |  |  |  | saturation | air
24 | 24 | hole_transfer | 6.85 |  | 2 | 55000000 | saturation | air | 0.9 |  | -60 | [-60,10]
25 | 25 | hole_transfer | 7.25 |  | 2 | 55000000 | saturation | air | 0.9 |  | -60 | [-60,10]
26 | 26 | hole_transfer | 5.75 |  | -1 | 50500000 | saturation | air | 1.2 |  | -80 | [-30,5]
27 | 27 | hole_transfer | 7.95 |  | -1 | 50500000 | saturation | air | 1.05 |  | -80 | [-30,5]
28 | 28 | hole_transfer | 7.85 |  | -1.5 | 50500000 | saturation | air | 1.05 |  | -80 | [-30,5]
29 | 29 | hole_transfer | 0.15 |  | -5 |  | saturation | nitrogen |  |  | -40 | [-40,20] | -196
30 | 30 | hole_transfer | 2.1 |  | 5 |  | saturation | nitrogen |  |  | -40 | [-40,20] | -46
31 | 31 | hole_transfer | 9 |  | 25 |  | saturation | nitrogen |  |  | -40 | [-40,20] | 104
32 | 32 | hole_transfer | 4.4 |  | 0 | 5500000 | saturation | air | 1.1 |  | -60 | [-60,10]
33 | 33 | hole_transfer | 2.65 |  | 0 | 550000 | saturation | air | 1.1 |  | -60 | [-60,10]
34 | 34 | hole_transfer | 3.5 |  | -2 | 50000000 | saturation | air | 1.65 |  | -60 | [-40,5]
35 | 35 | hole_transfer | 1.16 |  | 9.7 | 200000 | saturation | air |  |  |  | [-60,20]
36 | 36 | hole_transfer | 3.39 |  | 6.4 | 2000000 | saturation | air |  |  |  | [-60,20]
37 | 37 | hole_transfer | 5.8 |  | 6.3 | 3000000 | saturation | air |  |  |  | [-60,20]
38 | 38 | hole_transfer | 6.76 |  | 1.7 | 10000000 | saturation | air |  |  |  | [-60,20]
39 | 39 | hole_transfer | 2.57 |  | 4.6 | 10000000 | saturation | air |  |  |  | [-60,20]
40 | 40 | hole_transfer | 6 |  |  |  | saturation | air |  |  |  | [-60,20]
41 | 41 | hole_transfer | 5 |  |  |  | saturation | air |  |  |  | [-60,20]
42 | 42 | hole_transfer | 4 |  |  |  | saturation | air |  |  |  | [-60,20]
43 | 43 | hole_transfer | 0.0003 |  |  |  | saturation | air |  |  | -60 | [-80,0]
44 | 44 | hole_transfer | 0.00085 |  |  |  | saturation | air |  |  | -60 | [-80,0]
45 | 45 | hole_transfer | 0.0035 |  |  |  | saturation | air |  |  | -60 | [-80,0]
46 | 46 | hole_transfer | 0.00057 |  |  |  | saturation | air |  |  | -60 | [-80,0]
47 | 47 | hole_transfer | 9.5e-05 |  |  |  | linear | air |  |  | -10 | [-80,0]
48 | 48 | hole_transfer | 0.0002 |  |  |  | linear | air |  |  | -10 | [-80,0]
49 | 49 | hole_transfer | 0.00102 |  |  |  | linear | air |  |  | -10 | [-80,0]
50 | 50 | hole_transfer | 0.000365 |  |  |  | linear | air |  |  | -10 | [-80,0]
51 | 51 | hole_transfer | 0.0484 | 0.02 | -15.5 |  | saturation | nitrogen |  |  | -30 | [-30,0]
52 | 52 | hole_transfer | 0.1812 | 0.03 | -13 |  | saturation | nitrogen |  |  | -30 | [-30,0]
53 | 53 | hole_transfer | 0.0901 | 0.013 | -12.4 |  | saturation | nitrogen |  |  | -30 | [-30,0]
54 | 54 | hole_transfer | 0.0641 | 0.012 | -12.9 |  | saturation | nitrogen |  |  | -30 | [-30,0]
55 | 55 | hole_transfer | 0.2 | 0.02 | -15 | 10000000 | saturation | air |  |  | -80 | [-100,0]
56 | 56 | hole_transfer | 0.09 | 0.05 |  | 100 | saturation | nitrogen |  |  |  | [-20,10]
57 | 57 | hole_transfer | 0.14 | 0.01 |  | 1000 | saturation | nitrogen |  |  |  | [-20,10]
58 | 58 | hole_transfer | 0.00015 | 6.75e-05 | -35 | 100 | saturation | nitrogen |  |  |  | [-100,20]
59 | 59 | hole_transfer | 0.02 | 0.01496 | -25 | 1000 | saturation | nitrogen |  |  |  | [-100,20]
60 | 60 | hole_transfer | 0.06 | 0.0125 | -22.5 | 10000 | saturation | nitrogen |  |  |  | [-100,20]
61 | 61 | hole_transfer | 0.15 | 0.075 | -15 | 1000000 | saturation | nitrogen |  |  |  | [-100,20]
62 | 62 | hole_transfer | 0.45 | 0.1 | -5 | 100000 | saturation | nitrogen |  |  |  | [-100,20]
63 | 63 | hole_transfer | 0.00045 | 0.0002 | -35 | 100 | saturation | nitrogen |  |  |  | [-100,20]
64 | 64 | hole_transfer | 0.45 | 0.0496 | -25 | 1000 | saturation | nitrogen |  |  |  | [-100,20]
65 | 65 | hole_transfer | 0.2 | 0.075 | -22.5 | 10000 | saturation | nitrogen |  |  |  | [-100,20]
66 | 66 | hole_transfer | 0.8 | 0.1 | -15 | 1000000 | saturation | nitrogen |  |  |  | [-100,20]
67 | 67 | hole_transfer | 0.5 | 0.15 | -5 | 100000 | saturation | nitrogen |  |  |  | [-100,20]
68 | 68 | hole_transfer | 0.11 | 0.02 | 0.08 | 282000 | saturation | air | 0.81 |  | -10 | [-10,5]
69 | 69 | hole_transfer | 0.3 | 0.02 | -0.17 | 446000 | saturation | air | 0.59 |  | -10 | [-10,5]
70 | 70 | hole_transfer | 0.1 | 0.01 | -0.8 | 232000 | saturation | air | 0.44 |  | -5 | [-5,1]
71 | 71 | hole_transfer | 0.11 | 0.01 | -0.8 | 163000 | saturation | air | 0.64 |  | -5 | [-5,1]
72 | 72 | hole_transfer | 0.02 |  | -0.54 | 17300 | linear | air | 0.15 |  | -0.5 | [-5,1]
73 | 73 | hole_transfer | 0.02 |  | -0.54 | 17300 | linear | air | 0.15 |  | -0.5 | [-5,1]
74 | 74 | hole_transfer | 2 |  |  |  | saturation | nitrogen |  |  | -100 | [-100,100]
75 | 75 | hole_transfer | 1 |  |  |  | saturation | nitrogen |  |  | -100 | [-100,100]
76 | 76 | hole_transfer | 0.1 |  |  |  | saturation | nitrogen |  |  | -100 | [-100,100]
77 | 77 | hole_transfer | 0.1 |  |  |  | saturation | nitrogen |  |  | -100 | [-100,100]
78 | 78 | hole_transfer | 0.01 |  |  |  | saturation | nitrogen |  |  | -100 | [-100,100]
79 | 79 | hole_transfer | 0.14 |  |  | 100000 | saturation |  |  |  | -40 | [-20,40]
80 | 80 | hole_transfer | 0.3 |  |  | 100000 | saturation |  |  |  | -40 | [-20,40]
81 | 81 | hole_transfer | 0.1 |  |  |  | saturation | nitrogen |  |  | -60 | [-60,20]
82 | 82 | hole_transfer | 0.084 |  |  |  | saturation | nitrogen |  |  | -60 | [-60,60]
83 | 83 | hole_transfer | 0.1 |  |  |  | saturation | nitrogen |  |  | -100 | [-100,-10]
84 | 84 | hole_transfer | 0.17 |  |  |  | saturation | nitrogen |  |  | -100 | [-100,-10]
85 | 85 | hole_transfer | 0.15 |  |  |  | saturation | nitrogen |  |  | -100 | [-100,-10]
86 | 86 | hole_transfer | 0.28 |  |  |  | saturation | nitrogen |  |  | -100 | [-100,-10]
87 | 87 | hole_transfer | 0.2 |  |  |  | saturation | nitrogen |  |  | -100 | [-100,-10]
88 | 88 | hole_transfer | 0.29 |  |  |  | saturation | nitrogen |  |  | -100 | [-100,-10]
89 | 89 | hole_transfer | 0.325 |  |  |  | saturation | nitrogen |  |  | -100 | [-100,-10]
90 | 90 | hole_transfer | 0.36 |  |  |  | saturation | nitrogen |  |  | -100 | [-100,-10]
91 | 91 | hole_transfer | 0.4 |  |  |  | saturation | nitrogen |  |  | -100 | [-100,-10]
92 | 92 | hole_transfer | 0.18 |  |  |  | saturation | nitrogen |  |  | -100 | [-100,-10]
93 | 93 | hole_transfer | 0.28 |  |  |  | saturation | nitrogen |  |  | -100 | [-100,-10]
94 | 94 | hole_transfer | 0.23 |  |  |  | saturation | nitrogen |  |  | -100 | [-100,-10]
95 | 95 | hole_transfer | 0.315 |  |  |  | saturation | nitrogen |  |  | -100 | [-100,-10]
96 | 96 | hole_transfer | 0.18 |  |  |  | saturation | nitrogen |  |  | -100 | [-100,-10]
97 | 97 | hole_transfer | 0.28 |  |  |  | saturation | nitrogen |  |  | -100 | [-100,-10]
98 | 98 | hole_transfer | 0.3 |  |  |  | saturation | nitrogen |  |  | -100 | [-100,-10]
99 | 99 | hole_transfer | 0.28 |  |  |  | saturation | nitrogen |  |  | -100 | [-100,-10]
100 | 100 | hole_transfer | 0.275 |  |  |  | saturation | nitrogen |  |  | -100 | [-100,-10]
101 | 101 | hole_transfer | 0.08 |  |  |  | saturation | nitrogen |  |  | -60 | [-60,0]
102 | 102 | hole_transfer | 0.125 |  |  |  | saturation | nitrogen |  |  | -60 | [-60,0]
103 | 103 | hole_transfer | 0.08 |  |  |  | saturation | nitrogen |  |  | -60 | [-60,0]
104 | 104 | hole_transfer | 0.08 |  |  |  | saturation | nitrogen |  |  | -60 | [-60,0]
105 | 105 | hole_transfer | 0.08 |  |  |  | saturation | nitrogen |  |  | -60 | [-60,0]
106 | 106 | hole_transfer | 0.13 |  |  |  | saturation | nitrogen |  |  | -60 | [-60,0]
107 | 107 | hole_transfer | 0.125 |  |  |  | saturation | nitrogen |  |  | -60 | [-60,0]
108 | 108 | hole_transfer | 0.05 |  |  |  | saturation | nitrogen |  |  | -60 | [-60,0]
109 | 109 | hole_transfer | 0.075 |  |  |  | saturation | nitrogen |  |  | -60 | [-60,0]
110 | 110 | hole_transfer | 0.095 |  |  |  | saturation | nitrogen |  |  | -60 | [-60,0]
111 | 111 | hole_transfer | 0.055 |  |  |  | saturation | nitrogen |  |  | -60 | [-60,0]
112 | 112 | hole_transfer | 0.325 |  |  |  | saturation | nitrogen |  |  | -60 | [-60,0]
113 | 113 | hole_transfer | 0.3 |  |  |  | saturation | nitrogen |  |  | -60 | [-60,0]
114 | 114 | hole_transfer | 0.35 |  |  |  | saturation | nitrogen |  |  | -60 | [-60,0]
115 | 115 | hole_transfer | 0.38 |  |  |  | saturation | nitrogen |  |  | -60 | [-60,0]
116 | 116 | hole_transfer | 0.425 |  |  |  | saturation | nitrogen |  |  | -60 | [-60,0]
117 | 117 | hole_transfer | 0.4 |  |  |  | saturation | nitrogen |  |  | -60 | [-60,0]
118 | 118 | hole_transfer | 0.3 |  |  |  | saturation | nitrogen |  |  | -60 | [-60,0]
119 | 119 | hole_transfer | 0.336 | 0.034 | 5.44 | 1500 | saturation | nitrogen |  | backward | -80 | [-100,10]
120 | 120 | hole_transfer | 0.401 | 0.036 | 12.35 | 880 | saturation | nitrogen |  | backward | -80 | [-100,10]
121 | 121 | hole_transfer | 0.56 | 0.08 | 9.48 | 900 | saturation | nitrogen |  | backward | -80 | [-100,10]
122 | 122 | hole_transfer | 0.442 | 0.089 | 12.03 | 840 | saturation | nitrogen |  | backward | -80 | [-100,10]
123 | 123 | hole_transfer | 0.397 | 0.086 | 18.5 | 420 | saturation | nitrogen |  | backward | -80 | [-100,10]
124 | 124 | hole_transfer | 0.8 |  | -1 | 10000000 | saturation | air | 3 |  | -60 | [-30,5]
125 | 125 | hole_transfer | 0.47 | 0.12 | -2 | 1000000 | saturation | nitrogen |  |  |  | [-100,40]
126 | 126 | hole_transfer | 1.23 | 0.17 | -4 | 1000000 | saturation | nitrogen |  |  |  | [-100,40]
127 | 127 | hole_transfer | 0.93 | 0.25 | -14 | 1000000 | saturation | nitrogen |  |  |  | [-100,40]
128 | 128 | hole_transfer | 1.36 | 0.26 | -16 | 1000000 | saturation | nitrogen |  |  |  | [-100,40]
129 | 129 | hole_transfer | 0.16 | 0.05 | -28.77 | 100000 | saturation | nitrogen |  |  |  | [-100,0]
130 | 130 | hole_transfer | 0.32 | 0.06 | -29.23 | 100000 | saturation | nitrogen |  |  |  | [-100,0]
131 | 131 | hole_transfer | 0.24 | 0.04 | -27.08 | 100000 | saturation | nitrogen |  |  |  | [-100,0]
132 | 132 | hole_transfer | 0.27 | 0.04 | -26.81 | 100000 | saturation | nitrogen |  |  |  | [-100,0]
133 | 133 | hole_transfer | 0.25 | 0.05 | -16.47 | 100000 | saturation | nitrogen |  |  |  | [-100,0]
134 | 134 | hole_transfer | 0.2 | 0.04 | -19.22 | 100000 | saturation | nitrogen |  |  |  | [-100,0]
135 | 135 | hole_transfer | 0.8 |  |  |  | saturation | nitrogen |  |  | -60 | [-60,20]
136 | 136 | hole_transfer | 0.042815914 | 0.021110447 | -30.60239064 | 18000 | saturation | nitrogen |  | backward | -80 | [-100,10]
137 | 137 | hole_transfer | 0.113931203 | 0.017588452 | -4.243247954 | 36500 | saturation | nitrogen |  | backward | -80 | [-100,10]
138 | 138 | hole_transfer | 0.061765646 | 0.015667236 | -4.767027445 | 28800 | saturation | nitrogen |  | backward | -80 | [-100,10]
139 | 139 | hole_transfer | 0.22 | 0.0308 | -15.3 | 860000 | saturation | nitrogen |  | backward | -80 | [-100,10]
140 | 140 | hole_transfer | 0.105 | 0.03 | -7 | 7000 | saturation | nitrogen |  | backward | -80 | [-100,10]
141 | 141 | hole_transfer | 0.077 | 0.023 | -11 | 21000 | saturation | nitrogen |  | backward | -80 | [-100,10]
142 | 142 | hole_transfer | 0.052 | 0.024 | -18.9 | 20400 | saturation | nitrogen |  | backward | -80 | [-100,10]
143 | 143 | hole_transfer | 0.047 | 0.007 | -12.8 | 13000 | saturation | nitrogen |  | backward | -80 | [-100,10]
144 | 144 | hole_transfer | 0.104 | 0.01 | 1.7 | 20000 | saturation | nitrogen |  | backward | -80 | [-100,10]
145 | 145 | hole_transfer | 0.187176952 | 0.037 | -15.76536343 | 104000 | saturation | nitrogen |  | forward | -80 | [-100,10]
146 | 146 | hole_transfer | 0.190528892 | 0.0409 | -5.702253038 | 38400 | saturation | nitrogen |  | forward | -80 | [-100,10]
147 | 147 | hole_transfer | 0.180283392 | 0.017 | 3.791659973 | 74000 | saturation | nitrogen |  | forward | -80 | [-100,10]
148 | 148 | hole_transfer | 0.159097091 | 0.013 | 6.11632255 | 10300 | saturation | nitrogen |  | forward | -80 | [-100,10]
149 | 149 | hole_transfer | 0.129223278 | 0.0166 | 9.628249873 | 21900 | saturation | nitrogen |  | forward | -80 | [-100,10]
150 | 150 | hole_transfer | 0.143917 | 0.02857575 | -9.971101 | 46443.73 | saturation | nitrogen |  | forward | -80 | [-100,10]
151 | 151 | hole_transfer | 0.1762463 | 0.02289835 | 8.504994 | 2509.159 | saturation | nitrogen |  | forward | -80 | [-100,10]
152 | 152 | hole_transfer | 0.1743018 | 0.02611888 | 22.47357 | 2601.417 | saturation | nitrogen |  | forward | -80 | [-100,10]
153 | 153 | hole_transfer | 0.09292491 | 0.006736489 | 3.42082 | 4687.325 | saturation | nitrogen |  | forward | -80 | [-100,10]
154 | 154 | hole_transfer | 0.07440289 | 0.009706546 | 8.897807 | 3437.174 | saturation | nitrogen |  | forward | -80 | [-100,10]
155 | 155 | hole_transfer | 0.124165231 | 0.02214 | -29.18373807 | 415610.7475 | saturation | nitrogen |  | forward | -80 | [-80,10]
156 | 156 | hole_transfer | 0.370376245 | 0.0337 | -18.55878023 | 29382.43221 | saturation | nitrogen |  | forward | -80 | [-80,10]
157 | 157 | hole_transfer | 0.319754 | 0.04869 | -1.320205612 | 6162.467264 | saturation | nitrogen |  | forward | -80 | [-80,10]
158 | 158 | hole_transfer | 0.257337819 | 0.0212477 | 16.93104169 | 2455.227029 | saturation | nitrogen |  | forward | -80 | [-80,10]
159 | 159 | hole_transfer | 0.193502465 | 0.00815 | 22.03724998 | 927.2712067 | saturation | nitrogen |  | forward | -80 | [-80,10]
160 | 160 | hole_transfer | 0.01253543 | 0.0085896 | -31.89739 | 5075.073 | saturation | nitrogen |  | backward | -80 | [-80,10]
161 | 161 | hole_transfer | 0.03833299 | 0.0111768 | -16.65933 | 16164.03 | saturation | nitrogen |  | backward | -80 | [-80,10]
162 | 162 | hole_transfer | 0.101182 | 0.0120325 | -8.565869 | 19112.34 | saturation | nitrogen |  | backward | -80 | [-80,10]
163 | 163 | hole_transfer | 0.1986009 | 0.0246048 | -3.790973 | 7581.845 | saturation | nitrogen |  | backward | -80 | [-80,10]
164 | 164 | hole_transfer | 0.1638418 | 0.01740145 | -3.486283 | 10444.5 | saturation | nitrogen |  | backward | -80 | [-80,10]
165 | 165 | hole_transfer | 0.1701872 | 0.0172474 | -2.949866 | 5860.671 | saturation | nitrogen |  | backward | -80 | [-80,10]
166 | 166 | hole_transfer | 0.000412427 | 4.632542e-06 | -13.19526 | 21832.2 | saturation | nitrogen |  | backward | -80 | [-80,10]
167 | 167 | hole_transfer | 0.007139338 | 0.00305 | -18.16837 | 1737.669 | saturation | nitrogen |  | backward | -80 | [-80,10]
168 | 168 | hole_transfer | 0.03741155 | 0.00738 | -17.97677 | 14547.41 | saturation | nitrogen |  | backward | -80 | [-80,10]
169 | 169 | hole_transfer | 0.07267182 | 0.017549 | -16.34346 | 14630.64 | saturation | nitrogen |  | backward | -80 | [-80,10]
170 | 170 | hole_transfer | 0.0637786 | 0.01131 | -11.8026 | 12970.33 | saturation | nitrogen |  | backward | -80 | [-80,10]
171 | 171 | hole_transfer | 0.02764165 | 0.0035 | -9.521726 | 14729.74 | saturation | nitrogen |  | backward | -80 | [-80,10]
172 | 172 | hole_transfer | 0.04691231 | 0.00365 | -4.499573 | 76771.02 | saturation | nitrogen |  | backward | -80 | [-80,10]
173 | 173 | hole_transfer | 0.01194289 | 0.0152178 | -33.31569 | 7650.296 | saturation | nitrogen |  | backward | -80 | [-80,10]
174 | 174 | hole_transfer | 0.04211968 | 0.009550148 | -13.826 | 83852.99 | saturation | nitrogen |  | backward | -80 | [-80,10]
175 | 175 | hole_transfer | 0.1480035 | 0.05391073 | -14.60713 | 1935.483 | saturation | nitrogen |  | backward | -80 | [-80,10]
176 | 176 | hole_transfer | 0.1118084 | 0.02593016 | -14.36914 | 8410.753 | saturation | nitrogen |  | backward | -80 | [-80,10]
177 | 177 | hole_transfer | 0.1636265 | 0.04833422 | -4.795585 | 1353.265 | saturation | nitrogen |  | backward | -80 | [-80,10]
178 | 178 | hole_transfer | 0.1416477 | 0.0476972 | -5.310003 | 2085.529 | saturation | nitrogen |  | backward | -80 | [-80,10]
179 | 24 | electron_transfer | 1.35 |  |  | 55000000 | saturation | air | 0.9 |  | -60 | [-60,10]
180 | 25 | electron_transfer | 1.75 |  |  | 55000000 | saturation | air | 0.9 |  | -60 | [-60,10]
181 | 26 | electron_transfer | 2.25 |  |  | 50500000 | saturation | air | 1.2 |  | -80 | [-30,5]
182 | 27 | electron_transfer | 2.55 |  |  | 50500000 | saturation | air | 1.05 |  | -80 | [-30,5]
183 | 28 | electron_transfer | 2.65 |  |  | 50500000 | saturation | air | 1.05 |  | -80 | [-30,5]
184 | 29 | electron_transfer | 0.03 |  | 40 |  | saturation | nitrogen |  |  | -40 | [-40,20] | -196
185 | 30 | electron_transfer | 0.225 |  | 38 |  | saturation | nitrogen |  |  | -40 | [-40,20] | -46
186 | 31 | electron_transfer | 1.2 |  | 60 |  | saturation | nitrogen |  |  | -40 | [-40,20] | 104
187 | 32 | electron_transfer | 0.9 |  |  | 5500000 | saturation | air | 1.1 |  | -60 | [-60,10]
188 | 33 | electron_transfer | 1.1 |  |  | 550000 | saturation | air | 1.1 |  | -60 | [-60,10]
189 | 34 | electron_transfer | 1.8 |  |  | 50000000 | saturation | air | 1.65 |  | -60 | [-40,5]
190 | 51 | electron_transfer | 0.104 | 0.024 | 14 |  | saturation | nitrogen |  |  | -30 | [-30,0]
191 | 52 | electron_transfer | 0.0716 | 0.02 | 15.2 |  | saturation | nitrogen |  |  | -30 | [-30,0]
192 | 53 | electron_transfer | 0.0206 | 0.013 | 14.07 |  | saturation | nitrogen |  |  | -30 | [-30,0]
193 | 54 | electron_transfer | 0.0099 | 0.003 | 15 |  | saturation | nitrogen |  |  | -30 | [-30,0]
194 | 74 | electron_transfer | 1 |  |  |  | saturation | nitrogen |  |  | -100 | [-100,100]
195 | 75 | electron_transfer | 0.35 |  |  |  | saturation | nitrogen |  |  | -100 | [-100,100]
196 | 76 | electron_transfer | 0.01 |  |  |  | saturation | nitrogen |  |  | -100 | [-100,100]
197 | 77 | electron_transfer | 0 |  |  |  | saturation | nitrogen |  |  | -100 | [-100,100]
198 | 78 | electron_transfer | 0 |  |  |  | saturation | nitrogen |  |  | -100 | [-100,100]
199 | 79 | electron_transfer | 0.06 |  |  | 100000 | saturation |  |  |  | -40 | [-20,40]
200 | 80 | electron_transfer | 8e-06 |  |  | 100000 | saturation |  |  |  | -40 | [-20,40]
201 | 81 | electron_transfer | 0 |  |  |  | saturation | nitrogen |  |  | -60 | [-60,20]
202 | 82 | electron_transfer | 0.24 |  |  |  | saturation | nitrogen |  |  | -60 | [-60,60]
203 | 125 | electron_transfer | 0.02 | 0.003 | 24 | 1000000 | saturation | nitrogen |  |  |  | [-100,40]
204 | 126 | electron_transfer | 0.02 | 0.002 | 32 | 1000000 | saturation | nitrogen |  |  |  | [-100,40]
205 | 127 | electron_transfer | 0.29 | 0.06 | 10 | 1000000 | saturation | nitrogen |  |  |  | [-100,40]
206 | 128 | electron_transfer | 1.56 | 0.49 | 0 | 1000000 | saturation | nitrogen |  |  |  | [-100,40]

## thickness
measurement_id | sample_id | measurement_type | data.thickness.value
207 | 1 | thickness | 40
208 | 2 | thickness | 40
209 | 3 | thickness | 40
210 | 4 | thickness | 40
211 | 5 | thickness | 40
212 | 6 | thickness | 40
213 | 7 | thickness | 40
214 | 8 | thickness | 40
215 | 9 | thickness | 40
216 | 10 | thickness | 40
217 | 11 | thickness | 40
218 | 12 | thickness | 45
219 | 13 | thickness | 1350
220 | 23 | thickness | 100
221 | 24 | thickness | 100
222 | 25 | thickness | 100
223 | 26 | thickness | 100
224 | 27 | thickness | 100
225 | 28 | thickness | 100
226 | 29 | thickness | 100
227 | 30 | thickness | 100
228 | 31 | thickness | 100
229 | 32 | thickness | 100
230 | 33 | thickness | 100
231 | 34 | thickness | 100
232 | 35 | thickness | 50
233 | 37 | thickness | 50
234 | 43 | thickness | 50
235 | 44 | thickness | 50
236 | 45 | thickness | 50
237 | 46 | thickness | 50
238 | 47 | thickness | 50
239 | 48 | thickness | 50
240 | 49 | thickness | 50
241 | 50 | thickness | 50
242 | 51 | thickness | 16
243 | 52 | thickness | 30
244 | 53 | thickness | 60
245 | 54 | thickness | 100
246 | 58 | thickness | 3.5
247 | 59 | thickness | 7.5
248 | 60 | thickness | 13
249 | 61 | thickness | 27
250 | 62 | thickness | 42
251 | 63 | thickness | 3.5
252 | 64 | thickness | 7.5
253 | 65 | thickness | 13
254 | 66 | thickness | 27
255 | 67 | thickness | 42
256 | 74 | thickness | 100
257 | 75 | thickness | 100
258 | 76 | thickness | 100
259 | 83 | thickness | 33.5
260 | 84 | thickness | 46.9
261 | 85 | thickness | 56.95
262 | 86 | thickness | 67
263 | 87 | thickness | 80.4
264 | 88 | thickness | 93.8
265 | 89 | thickness | 107.2
266 | 90 | thickness | 120.6
267 | 91 | thickness | 167.5
268 | 92 | thickness | 33.5
269 | 93 | thickness | 46.9
270 | 94 | thickness | 56.95
271 | 95 | thickness | 67
272 | 96 | thickness | 80.4
273 | 97 | thickness | 93.8
274 | 98 | thickness | 107.2
275 | 99 | thickness | 120.6
276 | 100 | thickness | 167.5
277 | 101 | thickness | 20.1
278 | 102 | thickness | 33.5
279 | 103 | thickness | 46.9
280 | 104 | thickness | 56.95
281 | 105 | thickness | 67
282 | 106 | thickness | 80.4
283 | 107 | thickness | 93.8
284 | 108 | thickness | 107.2
285 | 109 | thickness | 120.6
286 | 110 | thickness | 167.5
287 | 111 | thickness | 20.1
288 | 112 | thickness | 33.5
289 | 113 | thickness | 46.9
290 | 114 | thickness | 67
291 | 115 | thickness | 80.4
292 | 116 | thickness | 93.8
293 | 117 | thickness | 120.6
294 | 118 | thickness | 167.5
295 | 119 | thickness | 45
296 | 120 | thickness | 55
297 | 121 | thickness | 75
298 | 122 | thickness | 115
299 | 123 | thickness | 160
300 | 124 | thickness | 55
301 | 125 | thickness | 40
302 | 126 | thickness | 40
303 | 127 | thickness | 40
304 | 128 | thickness | 40
305 | 129 | thickness | 56
306 | 130 | thickness | 56
307 | 131 | thickness | 72
308 | 132 | thickness | 72
309 | 133 | thickness | 176.9
310 | 134 | thickness | 176.9
311 | 135 | thickness | 60
312 | 136 | thickness | 13
313 | 137 | thickness | 75
314 | 138 | thickness | 165

## uv_vis_film
measurement_id | sample_id | measurement_type | data.exciton_bandwidth.value
315 | 119 | uv_vis_film | -71.4
316 | 120 | uv_vis_film | -67.1
317 | 121 | uv_vis_film | -46.5
318 | 122 | uv_vis_film | -23.4
319 | 123 | uv_vis_film | -15
320 | 140 | uv_vis_film | -70
321 | 144 | uv_vis_film | -50
322 | 150 | uv_vis_film | -122.33
323 | 151 | uv_vis_film | -118.65
324 | 152 | uv_vis_film | -108.02
325 | 153 | uv_vis_film | -83.4
326 | 154 | uv_vis_film | -57.57
327 | 155 | uv_vis_film | -122.33
328 | 156 | uv_vis_film | -118.65
329 | 157 | uv_vis_film | -108.02
330 | 158 | uv_vis_film | -83.4
331 | 159 | uv_vis_film | -57.57

## giwaxs
measurement_id | sample_id | measurement_type | data.100_d_spacing.value | data.010_d_spacing.value | data.100_coherence_length.value | data.010_coherence_length.value | data.100_rdoc.value
332 | 23 | giwaxs | 18.4 | 3.43
333 | 24 | giwaxs | 18.4 | 3.43
334 | 25 | giwaxs | 18.4 | 3.43
335 | 26 | giwaxs | 18.4 | 3.43
336 | 27 | giwaxs | 18.4 | 3.43
337 | 28 | giwaxs | 18.4 | 3.43
338 | 29 | giwaxs | 18.4 | 3.43
339 | 30 | giwaxs | 18.4 | 3.43
340 | 31 | giwaxs | 18.4 | 3.43
341 | 32 | giwaxs | 18.4 | 3.43
342 | 33 | giwaxs | 18.4 | 3.43
343 | 34 | giwaxs | 18.4 | 3.43
344 | 35 | giwaxs |  | 3.65
345 | 51 | giwaxs | 21.82 |  | 10.5 |  | 0.457
346 | 52 | giwaxs |  |  |  |  | 0.5
347 | 53 | giwaxs | 21.23 |  | 10.9 |  | 0.82
348 | 54 | giwaxs | 21.23 | 3.7 | 11 |  | 0.9
349 | 74 | giwaxs | 19.73 | 3.8 | 10.9 | 3.4
350 | 75 | giwaxs | 19.53 | 3.88 | 4.65 | 4
351 | 76 | giwaxs | 19.57 | 3.88 | 10.7 | 4.8
352 | 77 | giwaxs | 18.76 |  | 5.88
353 | 78 | giwaxs | 19.44 | 3.91 | 13.8 | 5.8
354 | 83 | giwaxs |  | 3.55
355 | 84 | giwaxs |  | 3.55
356 | 85 | giwaxs |  | 3.55
357 | 86 | giwaxs |  | 3.55
358 | 87 | giwaxs |  | 3.55
359 | 88 | giwaxs |  | 3.55
360 | 89 | giwaxs |  | 3.55
361 | 90 | giwaxs |  | 3.55
362 | 91 | giwaxs |  | 3.55
363 | 92 | giwaxs |  | 3.55
364 | 93 | giwaxs |  | 3.55
365 | 94 | giwaxs |  | 3.55
366 | 95 | giwaxs |  | 3.55
367 | 96 | giwaxs |  | 3.55
368 | 97 | giwaxs |  | 3.55
369 | 98 | giwaxs |  | 3.55
370 | 99 | giwaxs |  | 3.55
371 | 100 | giwaxs |  | 3.49
372 | 101 | giwaxs |  | 3.55
373 | 102 | giwaxs |  | 3.55
374 | 103 | giwaxs |  | 3.55
375 | 104 | giwaxs |  | 3.55
376 | 105 | giwaxs |  | 3.55
377 | 106 | giwaxs |  | 3.55
378 | 107 | giwaxs |  | 3.55
379 | 108 | giwaxs |  | 3.55
380 | 109 | giwaxs |  | 3.55
381 | 110 | giwaxs |  | 3.55
382 | 111 | giwaxs |  | 3.55
383 | 112 | giwaxs |  | 3.55
384 | 113 | giwaxs |  | 3.55
385 | 114 | giwaxs |  | 3.55
386 | 115 | giwaxs |  | 3.55
387 | 116 | giwaxs |  | 3.55
388 | 117 | giwaxs |  | 3.55
389 | 118 | giwaxs |  | 3.49
390 | 120 | giwaxs | 19.6 | 3.7 | 7.96 | 2.47
391 | 121 | giwaxs | 19.7 | 3.7 | 8.06 | 2.62
392 | 122 | giwaxs | 19.6 | 3.7 | 8.04 | 2.61
393 | 123 | giwaxs | 19.4 | 3.7 | 7.85 | 2.5
394 | 124 | giwaxs | 19.3
395 | 127 | giwaxs | 20.2 | 3.8
396 | 128 | giwaxs | 20.2 | 3.8
397 | 129 | giwaxs | 22.9 | 3.545
398 | 130 | giwaxs | 23.55 | 3.575
399 | 131 | giwaxs | 22.9 | 3.54
400 | 132 | giwaxs | 23.15 | 3.555
401 | 133 | giwaxs | 22.9 | 3.54
402 | 134 | giwaxs | 23.15 | 3.55