## Sheet2
_id | ofet.mobility_cm2_Vs | ofet.mobility_uncertainty | ofet.mobility_uncertainty_type | ofet.Vthreshold_V | ofet.I_on_off | ofet.regime | ofet.environment | ofet.Vds_V | solution.solvent.name | solution.solvent.boiling_point_C | solution.polymer.semiconductor.name | solution.polymer.semiconductor.Mn_kDa | solution.polymer.semiconductor.Mw_kDa | solution.polymer.semiconductor.PDI | solution.polymer.semiconductor.RR | solution.polymer.semiconductor.x_wt | solution.concentration_mg_ml | solution.treatment.age.time_hr | solution.treatment.age.temp_C | solution.treatment.UV.time_min | solution.treatment.UV.wavelength | solution.treatment.sonication_min | solution.treatment.secondsolvent.name | solution.treatment.secondsolvent.vfrac | solution.hansen_radius | substrate.gate_material | substrate.dielectric_material | substrate.electrode_config | substrate.electrode_material | substrate.channel_length_um | substrate.channel_width_um | substrate.surface_modification | coating_process.deposition_method | coating_process.spin_rate_rpm | coating_process.spin_time_s | coating_process.blade_height_um | coating_process.coating_speed_mm_s | coating_process.coating_environment | coating_process.annealing.time_hr | coating_process.annealing.temp_C | coating_process.annealing.environment | literature.author | literature.year | literature.DOI | solution.uv_vis.pct_aggregates | film.uv_vis.exciton_bandwidth_meV | film.uv_vis.dichroic_ratio | film.thickness_nm | film.giwaxs.grain_size_nm | film.giwaxs.100_spacing_A | film.afm.S2D | film.afm.correlation_length_nm | film.afm.fiber_length_density_1_um | film.afm.mean_fiber_length_nm
| 0.023 | 0.006 |  |  |  | saturation | N2 | -80 | CHCl3 | 61 | P3HT | 19.7 | 43.7 | 2.2 | 96 | 1 | 5 |  |  | 0 |  | 0 |  |  | 3.629738283 | Si | SiO2 | BGBC | Au | 50 | 2000 |  | SPUN | 1500 | 60 |  |  | Air | 8 | 25 | Vacuum | Chang | 2014 | 10.1021/am506546k | 52.55 | 135.8 |  | 39.3 |  | 16.96 | 0.11869 | 431.7372 | 3.552 | 142.3636
| 0.069 | 0.004 |  |  |  | saturation | N2 | -80 | CHCl3 | 61 | P3HT | 19.7 | 43.7 | 2.2 | 96 | 1 | 5 |  |  | 2 | 254 | 0 |  |  | 3.629738283 | Si | SiO2 | BGBC | Au | 50 | 2000 |  | SPUN | 1500 | 60 |  |  | Air | 8 | 25 | Vacuum | Chang | 2014 | 10.1021/am506546k
| 0.081 | 0.007 |  |  |  | saturation | N2 | -80 | CHCl3 | 61 | P3HT | 19.7 | 43.7 | 2.2 | 96 | 1 | 5 |  |  | 4 | 254 | 0 |  |  | 3.629738283 | Si | SiO2 | BGBC | Au | 50 | 2000 |  | SPUN | 1500 | 60 |  |  | Air | 8 | 25 | Vacuum | Chang | 2014 | 10.1021/am506546k
| 0.091 | 0.005 |  |  |  | saturation | N2 | -80 | CHCl3 | 61 | P3HT | 19.7 | 43.7 | 2.2 | 96 | 1 | 5 |  |  | 6 | 254 | 0 |  |  | 3.629738283 | Si | SiO2 | BGBC | Au | 50 | 2000 |  | SPUN | 1500 | 60 |  |  | Air | 8 | 25 | Vacuum | Chang | 2014 | 10.1021/am506546k | 35.7 | 99.047 |  |  |  | 16.665 | 0.25594 | 874.959 | 6.8917 | 267.931
| 0.085 | 0.003 |  |  |  | saturation | N2 | -80 | CHCl3 | 61 | P3HT | 19.7 | 43.7 | 2.2 | 96 | 1 | 5 |  |  | 0 |  | 2 |  |  | 3.629738283 | Si | SiO2 | BGBC | Au | 50 | 2000 |  | SPUN | 1500 | 60 |  |  | Air | 8 | 25 | Vacuum | Chang | 2014 | 10.1021/am506546k | 36 | 36.8 |  | 40.4 |  | 16.91 | 0.26143 | 369.3966 | 4.3816 | 148.1818
| 0.09 | 0.008 |  |  |  | saturation | N2 | -80 | CHCl3 | 61 | P3HT | 19.7 | 43.7 | 2.2 | 96 | 1 | 5 |  |  | 2 | 254 | 2 |  |  | 3.629738283 | Si | SiO2 | BGBC | Au | 50 | 2000 |  | SPUN | 1500 | 60 |  |  | Air | 8 | 25 | Vacuum | Chang | 2014 | 10.1021/am506546k
| 0.102 | 0.004 |  |  |  | saturation | N2 | -80 | CHCl3 | 61 | P3HT | 19.7 | 43.7 | 2.2 | 96 | 1 | 5 |  |  | 4 | 254 | 2 |  |  | 3.629738283 | Si | SiO2 | BGBC | Au | 50 | 2000 |  | SPUN | 1500 | 60 |  |  | Air | 8 | 25 | Vacuum | Chang | 2014 | 10.1021/am506546k
| 0.12 | 0.004 |  |  |  | saturation | N2 | -80 | CHCl3 | 61 | P3HT | 19.7 | 43.7 | 2.2 | 96 | 1 | 5 |  |  | 6 | 254 | 2 |  |  | 3.629738283 | Si | SiO2 | BGBC | Au | 50 | 2000 |  | SPUN | 1500 | 60 |  |  | Air | 8 | 25 | Vacuum | Chang | 2014 | 10.1021/am506546k | 24.55 | 15.3 |  |  |  | 16.84 | 0.088397 | 425.9637 | 6.2152 | 175.0633
| 0.072 | 0.006 |  |  |  | saturation | N2 | -80 | CHCl3 | 61 | P3HT | 19.7 | 43.7 | 2.2 | 96 | 1 | 5 |  |  | 0 |  | 4 |  |  | 3.629738283 | Si | SiO2 | BGBC | Au | 50 | 2000 |  | SPUN | 1500 | 60 |  |  | Air | 8 | 25 | Vacuum | Chang | 2014 | 10.1021/am506546k |  |  |  | 37.7
| 0.094 | 0.004 |  |  |  | saturation | N2 | -80 | CHCl3 | 61 | P3HT | 19.7 | 43.7 | 2.2 | 96 | 1 | 5 |  |  | 2 | 254 | 4 |  |  | 3.629738283 | Si | SiO2 | BGBC | Au | 50 | 2000 |  | SPUN | 1500 | 60 |  |  | Air | 8 | 25 | Vacuum | Chang | 2014 | 10.1021/am506546k
| 0.101 | 0.002 |  |  |  | saturation | N2 | -80 | CHCl3 | 61 | P3HT | 19.7 | 43.7 | 2.2 | 96 | 1 | 5 |  |  | 4 | 254 | 4 |  |  | 3.629738283 | Si | SiO2 | BGBC | Au | 50 | 2000 |  | SPUN | 1500 | 60 |  |  | Air | 8 | 25 | Vacuum | Chang | 2014 | 10.1021/am506546k
| 0.111 | 0.004 |  |  |  | saturation | N2 | -80 | CHCl3 | 61 | P3HT | 19.7 | 43.7 | 2.2 | 96 | 1 | 5 |  |  | 6 | 254 | 4 |  |  | 3.629738283 | Si | SiO2 | BGBC | Au | 50 | 2000 |  | SPUN | 1500 | 60 |  |  | Air | 8 | 25 | Vacuum | Chang | 2014 | 10.1021/am506546k
| 0.051 | 0.006 |  |  |  | saturation | N2 | -80 | CHCl3 | 61 | P3HT | 19.7 | 43.7 | 2.2 | 96 | 1 | 5 |  |  | 0 |  | 6 |  |  | 3.629738283 | Si | SiO2 | BGBC | Au | 50 | 2000 |  | SPUN | 1500 | 60 |  |  | Air | 8 | 25 | Vacuum | Chang | 2014 | 10.1021/am506546k |  |  |  | 36 |  |  | 0.11526 | 529.48 | 3.0766 | 142.0408
| 0.05 | 0.005 |  |  |  | saturation | N2 | -80 | CHCl3 | 61 | P3HT | 19.7 | 43.7 | 2.2 | 96 | 1 | 5 |  |  | 2 | 254 | 6 |  |  | 3.629738283 | Si | SiO2 | BGBC | Au | 50 | 2000 |  | SPUN | 1500 | 60 |  |  | Air | 8 | 25 | Vacuum | Chang | 2014 | 10.1021/am506546k
| 0.059 | 0.007 |  |  |  | saturation | N2 | -80 | CHCl3 | 61 | P3HT | 19.7 | 43.7 | 2.2 | 96 | 1 | 5 |  |  | 4 | 254 | 6 |  |  | 3.629738283 | Si | SiO2 | BGBC | Au | 50 | 2000 |  | SPUN | 1500 | 60 |  |  | Air | 8 | 25 | Vacuum | Chang | 2014 | 10.1021/am506546k
| 0.077 | 0.005 |  |  |  | saturation | N2 | -80 | CHCl3 | 61 | P3HT | 19.7 | 43.7 | 2.2 | 96 | 1 | 5 |  |  | 6 | 254 | 6 |  |  | 3.629738283 | Si | SiO2 | BGBC | Au | 50 | 2000 |  | SPUN | 1500 | 60 |  |  | Air | 8 | 25 | Vacuum | Chang | 2014 | 10.1021/am506546k | [6 empty] | 0.15546 | 407.0482 | 5.087 | 174.0909
| 0.004 | 0.001 |  |  |  | saturation | N2 | -80 | CHCl3 | 61 | P3HT | 34.6 | 69 | 2 | 92 | 1 | 5 |  |  | 0 |  | 0 |  |  | 3.629738283 | Si | SiO2 | BGBC | Au | 50 | 2000 |  | SPUN | 1500 | 60 |  |  | Air | 8 | 25 | Vacuum | Chang | 2014 | 10.1021/am506546k | 56 | 138.3 |  | 35.46 |  | 16.486 | 0.5506 | 277.3738 | 4.17 | 150.5085
| 0.01 | 0.001 |  |  |  | saturation | N2 | -80 | CHCl3 | 61 | P3HT | 34.6 | 69 | 2 | 92 | 1 | 5 |  |  | 2 | 254 | 0 |  |  | 3.629738283 | Si | SiO2 | BGBC | Au | 50 | 2000 |  | SPUN | 1500 | 60 |  |  | Air | 8 | 25 | Vacuum | Chang | 2014 | 10.1021/am506546k
| 0.022 | 0.009 |  |  |  | saturation | N2 | -80 | CHCl3 | 61 | P3HT | 34.6 | 69 | 2 | 92 | 1 | 5 |  |  | 4 | 254 | 0 |  |  | 3.629738283 | Si | SiO2 | BGBC | Au | 50 | 2000 |  | SPUN | 1500 | 60 |  |  | Air | 8 | 25 | Vacuum | Chang | 2014 | 10.1021/am506546k
| 0.02 | 0.001 |  |  |  | saturation | N2 | -80 | CHCl3 | 61 | P3HT | 34.6 | 69 | 2 | 92 | 1 | 5 |  |  | 6 | 254 | 0 |  |  | 3.629738283 | Si | SiO2 | BGBC | Au | 50 | 2000 |  | SPUN | 1500 | 60 |  |  | Air | 8 | 25 | Vacuum | Chang | 2014 | 10.1021/am506546k | 40.8 | 137.6 |  |  |  | 16.245 | 0.5908 | 312.1388 | 4.5824 | 163.7288
| 0.02 | 0.001 |  |  |  | saturation | N2 | -80 | CHCl3 | 61 | P3HT | 34.6 | 69 | 2 | 92 | 1 | 5 |  |  | 0 |  | 2 |  |  | 3.629738283 | Si | SiO2 | BGBC | Au | 50 | 2000 |  | SPUN | 1500 | 60 |  |  | Air | 8 | 25 | Vacuum | Chang | 2014 | 10.1021/am506546k | 47.4 | 133.04 |  | 37.68 |  | 16.36 | 0.66992 | 299.3268 | 5.3782 | 175.2857
| 0.035 | 0.001 |  |  |  | saturation | N2 | -80 | CHCl3 | 61 | P3HT | 34.6 | 69 | 2 | 92 | 1 | 5 |  |  | 2 | 254 | 2 |  |  | 3.629738283 | Si | SiO2 | BGBC | Au | 50 | 2000 |  | SPUN | 1500 | 60 |  |  | Air | 8 | 25 | Vacuum | Chang | 2014 | 10.1021/am506546k
| 0.044 | 0.0002 |  |  |  | saturation | N2 | -80 | CHCl3 | 61 | P3HT | 34.6 | 69 | 2 | 92 | 1 | 5 |  |  | 4 | 254 | 2 |  |  | 3.629738283 | Si | SiO2 | BGBC | Au | 50 | 2000 |  | SPUN | 1500 | 60 |  |  | Air | 8 | 25 | Vacuum | Chang | 2014 | 10.1021/am506546k
| 0.042 | 0.002 |  |  |  | saturation | N2 | -80 | CHCl3 | 61 | P3HT | 34.6 | 69 | 2 | 92 | 1 | 5 |  |  | 6 | 254 | 2 |  |  | 3.629738283 | Si | SiO2 | BGBC | Au | 50 | 2000 |  | SPUN | 1500 | 60 |  |  | Air | 8 | 25 | Vacuum | Chang | 2014 | 10.1021/am506546k | 36.6 | 131.8 |  |  |  | 16.357 | 0.2478 | 356.8137 | 4.8322 | 153.913
| 0.019 | 0.001 |  |  |  | saturation | N2 | -80 | CHCl3 | 61 | P3HT | 34.6 | 69 | 2 | 92 | 1 | 5 |  |  | 0 |  | 4 |  |  | 3.629738283 | Si | SiO2 | BGBC | Au | 50 | 2000 |  | SPUN | 1500 | 60 |  |  | Air | 8 | 25 | Vacuum | Chang | 2014 | 10.1021/am506546k |  |  |  | 36.4
| 0.023 | 0.001 |  |  |  | saturation | N2 | -80 | CHCl3 | 61 | P3HT | 34.6 | 69 | 2 | 92 | 1 | 5 |  |  | 2 | 254 | 4 |  |  | 3.629738283 | Si | SiO2 | BGBC | Au | 50 | 2000 |  | SPUN | 1500 | 60 |  |  | Air | 8 | 25 | Vacuum | Chang | 2014 | 10.1021/am506546k
| 0.03 | 0.001 |  |  |  | saturation | N2 | -80 | CHCl3 | 61 | P3HT | 34.6 | 69 | 2 | 92 | 1 | 5 |  |  | 4 | 254 | 4 |  |  | 3.629738283 | Si | SiO2 | BGBC | Au | 50 | 2000 |  | SPUN | 1500 | 60 |  |  | Air | 8 | 25 | Vacuum | Chang | 2014 | 10.1021/am506546k
| 0.032 | 0.002 |  |  |  | saturation | N2 | -80 | CHCl3 | 61 | P3HT | 34.6 | 69 | 2 | 92 | 1 | 5 |  |  | 6 | 254 | 4 |  |  | 3.629738283 | Si | SiO2 | BGBC | Au | 50 | 2000 |  | SPUN | 1500 | 60 |  |  | Air | 8 | 25 | Vacuum | Chang | 2014 | 10.1021/am506546k
| 0.018 | 0.001 |  |  |  | saturation | N2 | -80 | CHCl3 | 61 | P3HT | 34.6 | 69 | 2 | 92 | 1 | 5 |  |  | 0 |  | 6 |  |  | 3.629738283 | Si | SiO2 | BGBC | Au | 50 | 2000 |  | SPUN | 1500 | 60 |  |  | Air | 8 | 25 | Vacuum | Chang | 2014 | 10.1021/am506546k |  |  |  | 33.4
| 0.026 | 0.002 |  |  |  | saturation | N2 | -80 | CHCl3 | 61 | P3HT | 34.6 | 69 | 2 | 92 | 1 | 5 |  |  | 2 | 254 | 6 |  |  | 3.629738283 | Si | SiO2 | BGBC | Au | 50 | 2000 |  | SPUN | 1500 | 60 |  |  | Air | 8 | 25 | Vacuum | Chang | 2014 | 10.1021/am506546k
| 0.021 | 0.001 |  |  |  | saturation | N2 | -80 | CHCl3 | 61 | P3HT | 34.6 | 69 | 2 | 92 | 1 | 5 |  |  | 4 | 254 | 6 |  |  | 3.629738283 | Si | SiO2 | BGBC | Au | 50 | 2000 |  | SPUN | 1500 | 60 |  |  | Air | 8 | 25 | Vacuum | Chang | 2014 | 10.1021/am506546k
| 0.019 | 0.001 |  |  |  | saturation | N2 | -80 | CHCl3 | 61 | P3HT | 34.6 | 69 | 2 | 92 | 1 | 5 |  |  | 6 | 254 | 6 |  |  | 3.629738283 | Si | SiO2 | BGBC | Au | 50 | 2000 |  | SPUN | 1500 | 60 |  |  | Air | 8 | 25 | Vacuum | Chang | 2014 | 10.1021/am506546k

## Sheet1
_id
ofet.mobility_cm2_Vs
ofet.Vthreshold_V
ofet.I_on_off
ofet.regime
ofet.environment
ofet.Vds_V
solution.solvent.name
solution.solvent.boiling_point_C
solution.polymer.semiconductor.name
solution.polymer.semiconductor.Mn_kDa
solution.polymer.semiconductor.Mw_kDa
solution.polymer.semiconductor.PDI
solution.polymer.semiconductor.RR
solution.polymer.semiconductor.x_wt
solution.concentration_mg_ml
solution.treatment.age.time_hr
solution.treatment.age.temp_C
solution.treatment.UV.time_min
solution.treatment.UV.wavelength
solution.treatment.sonication_min
solution.treatment.poorsolvent.name
solution.treatment.poorsolvent.vfrac
solution.hansen_radius
substrate.gate_material
substrate.dielectric_material
substrate.electrode_config
substrate.electrode_material
substrate.channel_length_um
substrate.channel_width_mm
substrate.surface_modification
coating_process.deposition_method
coating_process.spin_rate_rpm
coating_process.spin_time_s
coating_process.blade_height_um
coating_process.coating_speed_mm_s
coating_process.coating_environment
coating_process.annealing.time_hr
coating_process.annealing.temp_C
coating_process.annealing.environment
literature.author
literature.year
literature.DOI
solution.uv_vis.pct_aggregates
film.uv_vis.exciton_bandwidth_meV
film.uv_vis.dichroic_ratio
film.thickness_nm
film.giwaxs.100_spacing_A
film.afm.Sfull