## Sheet2
_id | ofet.mobility_cm2_Vs | ofet.Vthreshold_V | ofet.I_on_off | ofet.regime | ofet.environment | ofet.Vds_V | solution.solvent.name | solution.solvent.boiling_point_C | solution.polymer.semiconductor.name | solution.polymer.semiconductor.Mn_kDa | solution.polymer.semiconductor.Mw_kDa | solution.polymer.semiconductor.PDI | solution.polymer.semiconductor.RR | solution.polymer.semiconductor.x_wt | solution.concentration_mg_ml | solution.treatment.age.time_hr | solution.treatment.age.temp_C | solution.treatment.UV.time_min | solution.treatment.UV.wavelength | solution.treatment.sonication_min | solution.treatment.secondsolvent.name | solution.treatment.secondsolvent.vfrac | solution.hansen_radius | substrate.gate_material | substrate.dielectric_material | substrate.electrode_config | substrate.electrode_material | substrate.channel_length_um | substrate.channel_width_um | substrate.surface_modification | coating_process.deposition_method | coating_process.spin_rate_rpm | coating_process.spin_time_s | coating_process.blade_height_um | coating_process.coating_speed_mm_s | coating_process.coating_environment | coating_process.annealing.time_hr | coating_process.annealing.temp_C | coating_process.annealing.environment | literature.author | literature.year | literature.DOI | solution.uv_vis.pct_aggregates | film.uv_vis.exciton_bandwidth_meV | film.uv_vis.dichroic_ratio | film.thickness_nm | film.giwaxs.grain_size_nm | film.giwaxs.100_spacing_A | film.afm.S2D | film.afm.correlation_length_nm | film.afm.fiber_length_density_1_um | film.afm.mean_fiber_length_nm
| 0.0056 |  |  | linear | N2 | -3 | CHCl3 | 61 | P3HT | 39.1 | 90 | 2.3 | 96 | 1 | 5 | [7 empty] | 3.629738283 | Si | SiO2 | BGBC | Au | 50 | 2000 |  | SPUN | 1500 | 60 |  |  | Air | 0.167 | 120 | N2 | Chang | 2016 | 10.1021/acsami.6b02216 |  | 127.9 |  |  | 6.39 | 1.65 | 0.33773 | 346.2648 | 3.4415 | 140
| 0.0986 |  |  | linear | N2 | -3 | CHCl3 | 61 | P3HT | 39.1 | 90 | 2.3 | 96 | 1 | 5 |  |  | 8 | 254 |  |  |  | 3.629738283 | Si | SiO2 | BGBC | Au | 50 | 2000 |  | SPUN | 1500 | 60 |  |  | Air | 0.167 | 120 | N2 | Chang | 2016 | 10.1021/acsami.6b02216 |  | 115.9 |  |  | 8.281 | 1.625 | 0.41213 | 418.6852 | 7.4229 | 216.4286
| 0.0487 |  |  | linear | N2 | -3 | CHCl3 | 61 | P3HT | 39.1 | 90 | 2.3 | 96 | 1 | 5 | [7 empty] | 3.629738283 | Si | SiO2 | BGBC | Au | 50 | 2000 |  | SLIDE |  |  |  | 0.5 | Air | 0.167 | 120 | N2 | Chang | 2016 | 10.1021/acsami.6b02216
| 0.0585 |  |  | linear | N2 | -3 | CHCl3 | 61 | P3HT | 39.1 | 90 | 2.3 | 96 | 1 | 5 | [7 empty] | 3.629738283 | Si | SiO2 | BGBC | Au | 50 | 2000 |  | SLIDE |  |  |  | 1 | Air | 0.167 | 120 | N2 | Chang | 2016 | 10.1021/acsami.6b02216
| 0.0981 |  |  | linear | N2 | -3 | CHCl3 | 61 | P3HT | 39.1 | 90 | 2.3 | 96 | 1 | 5 | [7 empty] | 3.629738283 | Si | SiO2 | BGBC | Au | 50 | 2000 |  | SLIDE |  |  |  | 2 | Air | 0.167 | 120 | N2 | Chang | 2016 | 10.1021/acsami.6b02216 |  | 115.8 |  |  | 7.38 | 1.664 | 0.31812 | 402.5456 | 3.4944 | 146
| 0.0716 |  |  | linear | N2 | -3 | CHCl3 | 61 | P3HT | 39.1 | 90 | 2.3 | 96 | 1 | 5 | [7 empty] | 3.629738283 | Si | SiO2 | BGBC | Au | 50 | 2000 |  | SLIDE |  |  |  | 4 | Air | 0.167 | 120 | N2 | Chang | 2016 | 10.1021/acsami.6b02216
| 0.0897 |  |  | linear | N2 | -3 | CHCl3 | 61 | P3HT | 39.1 | 90 | 2.3 | 96 | 1 | 5 |  |  | 8 | 254 |  |  |  | 3.629738283 | Si | SiO2 | BGBC | Au | 50 | 2000 |  | SLIDE |  |  |  | 0.5 | Air | 0.167 | 120 | N2 | Chang | 2016 | 10.1021/acsami.6b02216 |  | 77.1 |  |  | 9.06 | 1.676 | 0.082279 | 448.1735 | 6.919 | 148.4211
| 0.1315 |  |  | linear | N2 | -3 | CHCl3 | 61 | P3HT | 39.1 | 90 | 2.3 | 96 | 1 | 5 |  |  | 8 | 254 |  |  |  | 3.629738283 | Si | SiO2 | BGBC | Au | 50 | 2000 |  | SLIDE |  |  |  | 1 | Air | 0.167 | 120 | N2 | Chang | 2016 | 10.1021/acsami.6b02216 |  | 68.5 |  |  | 8.797 | 1.766 | 0.8719 | 177.0086 | 14.2881 | 202.7083
| 0.2037 |  |  | linear | N2 | -3 | CHCl3 | 61 | P3HT | 39.1 | 90 | 2.3 | 96 | 1 | 5 |  |  | 8 | 254 |  |  |  | 3.629738283 | Si | SiO2 | BGBC | Au | 50 | 2000 |  | SLIDE |  |  |  | 2 | Air | 0.167 | 120 | N2 | Chang | 2016 | 10.1021/acsami.6b02216 |  | 83.3 |  |  | 8.74 | 1.712 | 0.86318 | 320.6328 | 15.0925 | 247.7419
| 0.1101 |  |  | linear | N2 | -3 | CHCl3 | 61 | P3HT | 39.1 | 90 | 2.3 | 96 | 1 | 5 |  |  | 8 | 254 |  |  |  | 3.629738283 | Si | SiO2 | BGBC | Au | 50 | 2000 |  | SLIDE |  |  |  | 4 | Air | 0.167 | 120 | N2 | Chang | 2016 | 10.1021/acsami.6b02216 |  | 110.3 |  |  | 7.821 | 1.659 | 0.69625 | 280.5388 | 12.2489 | 208.2787

## Sheet1
_id
ofet.mobility_cm2_Vs
ofet.Vthreshold_V
ofet.I_on_off
ofet.regime
ofet.environment
ofet.Vds_V
solution.solvent.name
solution.solvent.boiling_point_C
solution.polymer.semiconductor.name
solution.polymer.semiconductor.Mn_kDa
solution.polymer.semiconductor.Mw_kDa
solution.polymer.semiconductor.PDI
solution.polymer.semiconductor.RR
solution.polymer.semiconductor.x_wt
solution.concentration_mg_ml
solution.treatment.age.time_hr
solution.treatment.age.temp_C
solution.treatment.UV.time_min
solution.treatment.UV.wavelength
solution.treatment.sonication_min
solution.treatment.poorsolvent.name
solution.treatment.poorsolvent.vfrac
solution.hansen_radius
substrate.gate_material
substrate.dielectric_material
substrate.electrode_config
substrate.electrode_material
substrate.channel_length_um
substrate.channel_width_mm
substrate.surface_modification
coating_process.deposition_method
coating_process.spin_rate_rpm
coating_process.spin_time_s
coating_process.blade_height_um
coating_process.coating_speed_mm_s
coating_process.coating_environment
coating_process.annealing.time_hr
coating_process.annealing.temp_C
coating_process.annealing.environment
literature.author
literature.year
literature.DOI
solution.uv_vis.pct_aggregates
film.uv_vis.exciton_bandwidth_meV
film.uv_vis.dichroic_ratio
film.thickness_nm
film.giwaxs.100_spacing_A
film.afm.Sfull