## Sheet2
_id | ofet.mobility_cm2_Vs | ofet.Vthreshold_V | ofet.I_on_off | ofet.regime | ofet.environment | ofet.Vds_V | solution.solvent.name | solution.solvent.boiling_point_C | solution.polymer.semiconductor.name | solution.polymer.semiconductor.Mn_kDa | solution.polymer.semiconductor.Mw_kDa | solution.polymer.semiconductor.PDI | solution.polymer.semiconductor.RR | solution.polymer.semiconductor.x_wt | solution.concentration_mg_ml | solution.treatment.age.time_hr | solution.treatment.age.temp_C | solution.treatment.UV.time_min | solution.treatment.UV.wavelength | solution.treatment.sonication_min | solution.treatment.secondsolvent.name | solution.treatment.secondsolvent.vfrac | solution.hansen_radius | substrate.gate_material | substrate.dielectric_material | substrate.electrode_config | substrate.electrode_material | substrate.channel_length_um | substrate.channel_width_um | substrate.surface_modification | coating_process.deposition_method | coating_process.spin_rate_rpm | coating_process.spin_time_s | coating_process.blade_height_um | coating_process.coating_speed_mm_s | coating_process.coating_environment | coating_process.annealing.time_hr | coating_process.annealing.temp_C | coating_process.annealing.environment | literature.author | literature.year | literature.DOI | solution.uv_vis.pct_aggregates | solution.uv_vis.exciton_bandwidth_meV | film.uv_vis.exciton_bandwidth_meV | film.uv_vis.dichroic_ratio | film.thickness_nm | film.giwaxs.grain_size_nm | film.giwaxs.hermans_orientation_factor | film.giwaxs.010_spacing_A | film.giwaxs.100_spacing_A | film.afm.S2D | film.afm.correlation_length_nm | film.afm.fiber_length_density_1_um | film.afm.mean_fiber_length_nm
| 0.013 |  |  | saturation | N2 | -80 | CHCl3 | 61 | P3HT | 32.3 | 71 | 2.2 | 96 | 1 | 5 |  | 25 | [5 empty] | 3.629738283 | Si | SiO2 | BGBC | Au | 50 | 2000 | None | SPUN | 800 | 30 |  |  | Air | 8 | 50 | Vacuum | Kleinhenz | 2016 | 10.1021/acs.chemmater.6b01163 | 1.243 |  | 123.66 |  |  | 81.37 | 0.296 | 3.6478 | 16.22 | 0.57073 | 329.8731 | 3.6108 | 177.561
| 0.0894 |  |  | saturation | N2 | -80 | CHCl3 | 61 | P3HT | 32.3 | 71 | 2.2 | 96 | 1 | 5 | 12 | 25 | [5 empty] | 3.629738283 | Si | SiO2 | BGBC | Au | 50 | 2000 | None | SPUN | 800 | 30 |  |  | Air | 8 | 50 | Vacuum | Kleinhenz | 2016 | 10.1021/acs.chemmater.6b01163 | 12.39 |  | 77.42 |  |  | 97.3 | 0.616 | 3.6423 | 16.14 | 0.81364 | 514.4511 | 6.0109 | 322.467
| 0.1091 |  |  | saturation | N2 | -80 | CHCl3 | 61 | P3HT | 32.3 | 71 | 2.2 | 96 | 1 | 5 | 24 | 25 | [5 empty] | 3.629738283 | Si | SiO2 | BGBC | Au | 50 | 2000 | None | SPUN | 800 | 30 |  |  | Air | 8 | 50 | Vacuum | Kleinhenz | 2016 | 10.1021/acs.chemmater.6b01163 | 20.01 |  | 62.037 |  |  | 108.6 | 0.461 | 3.6633 | 16.57 | 0.34856 | 2952.3459 | 6.4005 | 312
| 0.0905 |  |  | saturation | N2 | -80 | CHCl3 | 61 | P3HT | 32.3 | 71 | 2.2 | 96 | 1 | 5 | 48 | 25 | [5 empty] | 3.629738283 | Si | SiO2 | BGBC | Au | 50 | 2000 | None | SPUN | 800 | 30 |  |  | Air | 8 | 50 | Vacuum | Kleinhenz | 2016 | 10.1021/acs.chemmater.6b01163 | 20.75 |  | 61.66 |  |  | 107.7 | 0.688 | 3.6417 | 16.14 | 0.77883 | 344.0449 | 5.8029 | 269.8842
| 0.1016 |  |  | saturation | N2 | -80 | CHCl3 | 61 | P3HT | 32.3 | 71 | 2.2 | 96 | 1 | 5 | 96 | 25 | [5 empty] | 3.629738283 | Si | SiO2 | BGBC | Au | 50 | 2000 | None | SPUN | 800 | 30 |  |  | Air | 8 | 50 | Vacuum | Kleinhenz | 2016 | 10.1021/acs.chemmater.6b01163 | 21.67 |  | 53.63 |  |  | 112.1 | 0.736 | 3.628 | 16.07 | 0.41873 | 1291.5042 | 5.5742 | 250.2602
| 0.1113 |  |  | saturation | N2 | -80 | CHCl3 | 61 | P3HT | 32.3 | 71 | 2.2 | 96 | 1 | 5 |  | 25 |  |  | 2 |  |  | 3.629738283 | Si | SiO2 | BGBC | Au | 50 | 2000 | None | SPUN | 800 | 30 |  |  | Air | 8 | 50 | Vacuum | Kleinhenz | 2016 | 10.1021/acs.chemmater.6b01163 | 7.82 |  | 60.76 |  |  | 110.7 | 0.428 | 3.6463 | 16.42 | 0.063845 | 710.4933 | 4.4305 | 204.2966
| 0.149 |  |  | saturation | N2 | -80 | CHCl3 | 61 | P3HT | 32.3 | 71 | 2.2 | 96 | 1 | 5 | 96 | 25 |  |  | 2 |  |  | 3.629738283 | Si | SiO2 | BGBC | Au | 50 | 2000 | None | SPUN | 800 | 30 |  |  | Air | 8 | 50 | Vacuum | Kleinhenz | 2016 | 10.1021/acs.chemmater.6b01163 | 32.2 |  | 39.33 |  |  | 104.2 | 0.775 | 3.647 | 16.02 | 0.073938 | 1636.7884 | 5.332 | 270
| 0.0867 |  |  | saturation | N2 | -80 | CHCl3 | 61 | P3HT | 32.3 | 71 | 2.2 | 96 | 1 | 5 | 192 | 25 |  |  | 2 |  |  | 3.629738283 | Si | SiO2 | BGBC | Au | 50 | 2000 | None | SPUN | 800 | 30 |  |  | Air | 8 | 50 | Vacuum | Kleinhenz | 2016 | 10.1021/acs.chemmater.6b01163 | 26.4 |  | 29.13 |  |  | 91.3 | 0.659 | 3.6497 | 16.06 | 1.0088e-11 | 1495.7216 | 5.3379 | 291.2556

## Sheet1
_id
ofet.mobility_cm2_Vs
ofet.Vthreshold_V
ofet.I_on_off
ofet.regime
ofet.environment
ofet.Vds_V
solution.solvent.name
solution.solvent.boiling_point_C
solution.polymer.semiconductor.name
solution.polymer.semiconductor.Mn_kDa
solution.polymer.semiconductor.Mw_kDa
solution.polymer.semiconductor.PDI
solution.polymer.semiconductor.RR
solution.polymer.semiconductor.x_wt
solution.concentration_mg_ml
solution.treatment.age.time_hr
solution.treatment.age.temp_C
solution.treatment.UV.time_min
solution.treatment.UV.wavelength
solution.treatment.sonication_min
solution.treatment.poorsolvent.name
solution.treatment.poorsolvent.vfrac
solution.hansen_radius
substrate.gate_material
substrate.dielectric_material
substrate.electrode_config
substrate.electrode_material
substrate.channel_length_um
substrate.channel_width_mm
substrate.surface_modification
coating_process.deposition_method
coating_process.spin_rate_rpm
coating_process.spin_time_s
coating_process.blade_height_um
coating_process.coating_speed_mm_s
coating_process.coating_environment
coating_process.annealing.time_hr
coating_process.annealing.temp_C
coating_process.annealing.environment
literature.author
literature.year
literature.DOI
solution.uv_vis.pct_aggregates
film.uv_vis.exciton_bandwidth_meV
film.uv_vis.dichroic_ratio
film.thickness_nm
film.giwaxs.100_spacing_A
film.afm.Sfull