## DPPDTT_D6_combined
lab_notebook_id | author | year | doi | solution.polymer.semiconductor.name | solution.polymer.semiconductor.Mw_kDa | solution.polymer.semiconductor.Mn_kDa | solution.polymer.semiconductor.PDI | solution.polymer.semiconductor.sidechain | solution.polymer.semiconductor.x_wt | solution.solvent.name | solution.solvent.boiling_point_C | solution.concentration_mg_ml | solution.treatment.secondsolvent.name | solution.treatment.secondsolvent.boiling_point_C | solution.treatment.secondsolvent.vfrac | solution.polymer.insulator.name | solution.polymer.insulator.Mw_kDa | solution.polymer.insulator.PDI | solution.polymer.insulator.x_wt | substrate.material | substrate.dielectric_material | substrate.dielectric_material_thickness_nm | substrate.dielectric_material_2 | substrate.dielectric_material_2_thickness_nm | substrate.source_drain_material | substrate.gate_material | substrate.electrode_config | substrate.channel_length_um | substrate.channel_width_um | substrate.capacitance_per_unit_area_nF_cm2 | substrate.surface_modification | coating_process.deposition_method | coating_process.spin_rate_rpm | coating_process.spin_time_s | coating_process.MGC_blade_height_um | coating_process.MGC_speed_mm_s | coating_process.MGC_blade_angle_degrees | coating_process.MGC_channel_orientation | coating_process.coating_environment | coating_process.coating_temp_C | coating_process.annealing.temp_C | coating_process.annealing.time_hr | coating_process.annealing.environment | film.thickness_nm | film.uv_vis.exciton_bandwidth_meV | film.giwaxs.100_d_spacing_A | film.giwaxs.010_d_spacing_A | film.giwaxs.100_Lc | film.giwaxs.010_Lc | film.rdoc_(100)_[a.u.] | ofet.measurement_temperature_K | ofet.average_hole_mobility_cm2_Vs | ofet.error_hole_mobility_cm2_Vs | ofet.average_electron_mobility_cm2_Vs | ofet.error_electron_mobility_cm2_Vs | ofet.Vthreshold_hole_V | ofet.Vthreshold_electron_V | ofet.I_on_off | ofet.regime | ofet.environment | ofet.SS_V_decade | ofet.transfer_curve.Vds_V | ofet.transfer_curve.Vg_min_V | ofet.transfer_curve.Vg_max_V | ofet.output curve.Vg_min_V | ofet.output_curve .Vg_max_V | ofet.output_curve.Vd_min_V | ofet.output_curve.Vd_max_V | comment
| Lei | 2015 | 10.1039/C5TC02579F | DPP-DTT | 299 | 90 | 3.32 | C2H3-(C8H17)(C10H21) | 100 | C6H5CL | 132 | 4 | [7 empty] | N-Doped Si | SiO2 | 300 |  |  | Au |  | BGTC | 80 | 1500 | 10 | Untreated | Spin-Coating | 1000 | [5 empty] | Ambient |  |  |  | Inert | 40 | [7 empty] | 0.11 | [5 empty] | 380 | Saturation | Ambient | 8.3 |  | -60 | 30
| Lei | 2015 | 10.1039/C5TC02579F | DPP-DTT | 299 | 90 | 3.32 | C2H3-(C8H17)(C10H21) | 100 | C6H5CL | 132 | 4 | [7 empty] | N-Doped Si | SiO2 | 300 |  |  | Au |  | BGTC | 80 | 1500 | 10 | MTS | Spin-Coating | 1000 | [5 empty] | Ambient |  |  |  | Inert | 40 | [7 empty] | 0.29 | [5 empty] | 160000 | Saturation | Ambient | 2.6 |  | -60 | 30
| Lei | 2015 | 10.1039/C5TC02579F | DPP-DTT | 299 | 90 | 3.32 | C2H3-(C8H17)(C10H21) | 100 | C6H5CL | 132 | 4 | [7 empty] | N-Doped Si | SiO2 | 300 |  |  | Au |  | BGTC | 80 | 1500 | 10 | PTS | Spin-Coating | 1000 | [5 empty] | Ambient |  |  |  | Inert | 40 | [7 empty] | 0.23 | [5 empty] | 230000 | Saturation | Ambient | 2.4 |  | -60 | 30
| Lei | 2015 | 10.1039/C5TC02579F | DPP-DTT | 299 | 90 | 3.32 | C2H3-(C8H17)(C10H21) | 100 | C6H5CL | 132 | 4 | [7 empty] | N-Doped Si | SiO2 | 300 |  |  | Au |  | BGTC | 80 | 1500 | 10 | OTS-8 | Spin-Coating | 1000 | [5 empty] | Ambient |  |  |  | Inert | 40 | [7 empty] | 0.73 | [5 empty] | 610000 | Saturation | Ambient | 2.2 |  | -60 | 30
| Lei | 2015 | 10.1039/C5TC02579F | DPP-DTT | 299 | 90 | 3.32 | C2H3-(C8H17)(C10H21) | 100 | C6H5CL | 132 | 4 | [7 empty] | N-Doped Si | SiO2 | 300 |  |  | Au |  | BGTC | 80 | 1500 | 10 | OTS-18 | Spin-Coating | 1000 | [5 empty] | Ambient |  |  |  | Inert | 40 | [7 empty] | 1.86 | [5 empty] | 16000 | Saturation | Ambient | 3 |  | -60 | 30
| Lei | 2015 | 10.1039/C5TC02579F | DPP-DTT | 299 | 90 | 3.32 | C2H3-(C8H17)(C10H21) | 100 | C6H5CL | 132 | 4 | [7 empty] | N-Doped Si | SiO2 | 300 |  |  | Au |  | BGTC | 80 | 1500 | 10 | MTS/OTS-18 | Spin-Coating | 1000 | [5 empty] | Ambient |  |  |  | Inert | 40 | [7 empty] | 0.21 | [5 empty] | 74000 | Saturation | Ambient | 3.3 |  | -60 | 30
| Lei | 2015 | 10.1039/C5TC02579F | DPP-DTT | 299 | 90 | 3.32 | C2H3-(C8H17)(C10H21) | 100 | C6H5CL | 132 | 4 | [7 empty] | N-Doped Si | SiO2 | 300 |  |  | Au |  | BGTC | 80 | 1500 | 10 | OTS-18/MTS | Spin-Coating | 1000 | [5 empty] | Ambient |  |  |  | Inert | 40 | [7 empty] | 0.34 | [5 empty] | 8000 | Saturation | Ambient | 5.7 |  | -60 | 30
| Lei | 2015 | 10.1039/C5TC02579F | DPP-DTT | 299 | 90 | 3.32 | C2H3-(C8H17)(C10H21) | 100 | C6H5CL | 132 | 4 | [7 empty] | N-Doped Si | SiO2 | 300 |  |  | Au |  | BGTC | 80 | 1500 | 10 | PTS/OTS-18 | Spin-Coating | 1000 | [5 empty] | Ambient |  |  |  | Inert | 40 | [7 empty] | 0.24 | [5 empty] | 140000 | Saturation | Ambient | 2.3 |  | -60 | 30
| Lei | 2015 | 10.1039/C5TC02579F | DPP-DTT | 299 | 90 | 3.32 | C2H3-(C8H17)(C10H21) | 100 | C6H5CL | 132 | 4 | [7 empty] | N-Doped Si | SiO2 | 300 |  |  | Au |  | BGTC | 80 | 1500 | 10 | OTS-18/PTS | Spin-Coating | 1000 | [5 empty] | Ambient |  |  |  | Inert | 40 | [7 empty] | 1.97 | [5 empty] | 1300000 | Saturation | Ambient | 2.2 |  | -60 | 30
| Lei | 2015 | 10.1039/C5TC02579F | DPP-DTT | 299 | 90 | 3.32 | C2H3-(C8H17)(C10H21) | 100 | C6H5CL | 132 | 4 | [7 empty] | N-Doped Si | SiO2 | 300 |  |  | Au |  | BGTC | 80 | 1500 | 10 | OTS-8/OTS-18 | Spin-Coating | 1000 | [5 empty] | Ambient |  |  |  | Inert | 40 | [7 empty] | 0.69 | [5 empty] | 670000 | Saturation | Ambient | 2.1 |  | -60 | 30
| Lei | 2015 | 10.1039/C5TC02579F | DPP-DTT | 299 | 90 | 3.32 | C2H3-(C8H17)(C10H21) | 100 | C6H5CL | 132 | 4 | [7 empty] | N-Doped Si | SiO2 | 300 |  |  | Au |  | BGTC | 80 | 1500 | 10 | OTS-18/OTS-8 | Spin-Coating | 1000 | [5 empty] | Ambient |  |  |  | Inert | 40 | [7 empty] | 2.04 | [5 empty] | 1500000 | Saturation | Ambient | 2.1 |  | -60 | 30
| Zhang | 2017 | 10.1021/acs.chemmater.7b03019 | DPP-DTT | 292.2 | 74.9 | 3.9 | C2H3-(C8H17)(C10H21) | 100 | CHCL3 | 61.2 | 5 | [7 empty] | N-Doped Si | SiO2 | 300 |  |  | Au/Cr |  | BGBC | 50 | 2000 | 11.5 | Untreated | Spin-Coating | 1500 | 60 |  |  |  |  | Ambient |  | 160 | 1 | Ambient | 45 | [7 empty] | 0.81 | [6 empty] | Saturation | Nitrogen |  | -80 | -80 | 10 | -80 | 0 | -80 | 0
| Zhang | 2017 | 10.1021/acs.chemmater.7b03019 | DPP-DTT | 292.2 | 74.9 | 3.9 | C2H3-(C8H17)(C10H21) | 0.83 | CHCL3 | 61.2 | 5 |  |  |  | PDMS |  |  | 99.17 | N-Doped Si | SiO2 | 300 |  |  | Au/Cr |  | BGBC | 50 | 2000 | 11.5 | Untreated | Spin-Coating | 1500 | 60 |  |  |  |  | Ambient |  | 160 | 1 | Ambient | 1350 | [7 empty] | 1.53 | [6 empty] | Saturation | Nitrogen |  | -80 | -80 | 10 | -80 | 0 | -80 | 0
| Zhang | 2019 | 10.1021/acs.chemmater.8b05224 | DPP-DTT | 292.2 | 74.9 | 3.9 | C2H3-(C8H17)(C10H21) | 0.41 | CHCL3 | 61.2 | 5 |  |  |  | PDMS |  |  | 99.59 | N-Doped Si | SiO2 | 300 |  |  | Au/Cr |  | BGBC | 50 | 2000 | 11.5 | Untreated | Spin-Coating | 1500 | 60 |  |  |  |  | Ambient |  | 160 | 1 | Ambient | [8 empty] | 0.9 | [6 empty] | Saturation | Nitrogen |  | -80 | -80 | 10 | -80 | 0 | -80 | 0
| Zhang | 2019 | 10.1021/acs.chemmater.8b05224 | DPP-DTT | 292.2 | 74.9 | 3.9 | C2H3-(C8H17)(C10H21) | 0.49 | CHCL3 | 61.2 | 5 |  |  |  | PDMS |  |  | 99.51 | N-Doped Si | SiO2 | 300 |  |  | Au/Cr |  | BGBC | 50 | 2000 | 11.5 | Untreated | Spin-Coating | 1500 | 60 |  |  |  |  | Ambient |  | 160 | 1 | Ambient | [8 empty] | 1.1 | [6 empty] | Saturation | Nitrogen |  | -80 | -80 | 10 | -80 | 0 | -80 | 0
| Zhang | 2019 | 10.1021/acs.chemmater.8b05224 | DPP-DTT | 292.2 | 74.9 | 3.9 | C2H3-(C8H17)(C10H21) | 0.62 | CHCL3 | 61.2 | 5 |  |  |  | PDMS |  |  | 99.38 | N-Doped Si | SiO2 | 300 |  |  | Au/Cr |  | BGBC | 50 | 2000 | 11.5 | Untreated | Spin-Coating | 1500 | 60 |  |  |  |  | Ambient |  | 160 | 1 | Ambient | [8 empty] | 1.25 | [6 empty] | Saturation | Nitrogen |  | -80 | -80 | 10 | -80 | 0 | -80 | 0
| Zhang | 2019 | 10.1021/acs.chemmater.8b05224 | DPP-DTT | 292.2 | 74.9 | 3.9 | C2H3-(C8H17)(C10H21) | 1.23 | CHCL3 | 61.2 | 5 |  |  |  | PDMS |  |  | 98.77 | N-Doped Si | SiO2 | 300 |  |  | Au/Cr |  | BGBC | 50 | 2000 | 11.5 | Untreated | Spin-Coating | 1500 | 60 |  |  |  |  | Ambient |  | 160 | 1 | Ambient | [8 empty] | 1.3 | [6 empty] | Saturation | Nitrogen |  | -80 | -80 | 10 | -80 | 0 | -80 | 0
| Zhang | 2019 | 10.1021/acs.chemmater.8b05224 | DPP-DTT | 292.2 | 74.9 | 3.9 | C2H3-(C8H17)(C10H21) | 2.44 | CHCL3 | 61.2 | 5 |  |  |  | PDMS |  |  | 97.56 | N-Doped Si | SiO2 | 300 |  |  | Au/Cr |  | BGBC | 50 | 2000 | 11.5 | Untreated | Spin-Coating | 1500 | 60 |  |  |  |  | Ambient |  | 160 | 1 | Ambient | [8 empty] | 1.25 | [6 empty] | Saturation | Nitrogen |  | -80 | -80 | 10 | -80 | 0 | -80 | 0
| Zhang | 2019 | 10.1021/acs.chemmater.8b05224 | DPP-DTT | 292.2 | 74.9 | 3.9 | C2H3-(C8H17)(C10H21) | 16.67 | CHCL3 | 61.2 | 5 |  |  |  | PDMS |  |  | 83.33 | N-Doped Si | SiO2 | 300 |  |  | Au/Cr |  | BGBC | 50 | 2000 | 11.5 | Untreated | Spin-Coating | 1500 | 60 |  |  |  |  | Ambient |  | 160 | 1 | Ambient | [8 empty] | 0.9 | [6 empty] | Saturation | Nitrogen |  | -80 | -80 | 10 | -80 | 0 | -80 | 0
| Zhang | 2019 | 10.1021/acs.chemmater.8b05224 | DPP-DTT | 292.2 | 74.9 | 3.9 | C2H3-(C8H17)(C10H21) | 50 | CHCL3 | 61.2 | 5 |  |  |  | PDMS |  |  | 50 | N-Doped Si | SiO2 | 300 |  |  | Au/Cr |  | BGBC | 50 | 2000 | 11.5 | Untreated | Spin-Coating | 1500 | 60 |  |  |  |  | Ambient |  | 160 | 1 | Ambient | [8 empty] | 0.6 | [6 empty] | Saturation | Nitrogen |  | -80 | -80 | 10 | -80 | 0 | -80 | 0
| Li | 2012 | 10.1038/srep00754 | DPP-DTT | 91 | 29 | 3.14 | C2H3-(C8H17)(C10H21) | 100 | C6H5CL | 132 | 5 | [19 empty] | Spin-Coating | [6 empty] | Ambient |  | 160 | 0.5 | Inert | [8 empty] | 1 | [6 empty] | Saturation | Ambient
| Li | 2012 | 10.1038/srep00754 | DPP-DTT | 344 | 71 | 4.85 | C2H3-(C8H17)(C10H21) | 100 | C6H5CL | 132 | 5 | [19 empty] | Spin-Coating | [6 empty] | Ambient |  | 160 | 0.5 | Inert | [8 empty] | 3.8 | [6 empty] | Saturation | Ambient
| Li | 2012 | 10.1038/srep00754 | DPP-DTT | 501 | 110 | 4.55 | C2H3-(C8H17)(C10H21) | 100 | C6H5CL | 132 | 5 | [19 empty] | Spin-Coating | [6 empty] | Ambient |  | 160 | 0.5 | Inert | 100 |  | 18.4 | 3.43 |  |  |  |  | 8.5 | [6 empty] | Saturation | Ambient
| Li | 2012 | 10.1038/srep00754 | DPP-DTT | 501 | 110 | 4.55 | C2H3-(C8H17)(C10H21) | 100 | C6H5CL | 132 | 5 | [7 empty] | N-Doped Si | SiO2 | 200 |  |  | Au |  | BGTC | 100 | 4000 | 17.25 | OTS-8 | Spin-Coating | [6 empty] | Ambient |  | 160 | 0.5 | Inert | 100 |  | 18.4 | 3.43 |  |  |  |  | 6.85 |  | 1.35 |  | 2 |  | 55000000 | Saturation | Ambient | 0.9 | -60 | -60 | 10 | -40 | 10 | -60 | 10
| Li | 2012 | 10.1038/srep00754 | DPP-DTT | 501 | 110 | 4.55 | C2H3-(C8H17)(C10H21) | 100 | C6H5CL | 132 | 5 | [7 empty] | N-Doped Si | SiO2 | 200 |  |  | Au |  | BGTC | 125 | 4000 | 17.25 | OTS-8 | Spin-Coating | [6 empty] | Ambient |  | 160 | 0.5 | Inert | 100 |  | 18.4 | 3.43 |  |  |  |  | 7.25 |  | 1.75 |  | 2 |  | 55000000 | Saturation | Ambient | 0.9 | -60 | -60 | 10 | -40 | 10 | -60 | 10
| Li | 2012 | 10.1038/srep00754 | DPP-DTT | 501 | 110 | 4.55 | C2H3-(C8H17)(C10H21) | 100 | C6H5CL | 132 | 5 | [7 empty] | N-Doped Si | SiO2 | 300 |  |  | Au |  | BGBC | 30 | 1400 | 11 | OTS-18 | Spin-Coating | [6 empty] | Ambient |  | 160 | 0.5 | Ambient | 100 |  | 18.4 | 3.43 |  |  |  |  | 5.75 |  | 2.25 |  | -1 |  | 50500000 | Saturation | Ambient | 1.2 | -80 | -30 | 5 | -20 | 4 | -60 | 0
| Li | 2012 | 10.1038/srep00754 | DPP-DTT | 501 | 110 | 4.55 | C2H3-(C8H17)(C10H21) | 100 | C6H5CL | 132 | 5 | [7 empty] | N-Doped Si | SiO2 | 300 |  |  | Au |  | BGBC | 40 | 1400 | 11 | OTS-18 | Spin-Coating | [6 empty] | Ambient |  | 160 | 0.5 | Ambient | 100 |  | 18.4 | 3.43 |  |  |  |  | 7.95 |  | 2.55 |  | -1 |  | 50500000 | Saturation | Ambient | 1.05 | -80 | -30 | 5 | -20 | 4 | -60 | 0
| Li | 2012 | 10.1038/srep00754 | DPP-DTT | 501 | 110 | 4.55 | C2H3-(C8H17)(C10H21) | 100 | C6H5CL | 132 | 5 | [7 empty] | N-Doped Si | SiO2 | 300 |  |  | Au |  | BGBC | 50 | 1400 | 11 | OTS-18 | Spin-Coating | [6 empty] | Ambient |  | 160 | 0.5 | Ambient | 100 |  | 18.4 | 3.43 |  |  |  |  | 7.85 |  | 2.65 |  | -1.5 |  | 50500000 | Saturation | Ambient | 1.05 | -80 | -30 | 5 | -20 | 4 | -60 | 0
| Li | 2012 | 10.1038/srep00754 | DPP-DTT | 501 | 110 | 4.55 | C2H3-(C8H17)(C10H21) | 100 | C6H5CL | 132 | 5 | [7 empty] | N-Doped Si | SiO2 | 300 |  |  | Au |  | BGBC | 50 | 1400 | 11 | OTS-18 | Spin-Coating | [6 empty] | Ambient |  | 160 | 0.5 | Ambient | 100 |  | 18.4 | 3.43 |  |  |  | 77 | 0.15 |  | 0.03 |  | -5 | 40 |  | Saturation | Nitrogen |  | -40 | -40 | 20 | -50 | -10 | -60 | 0
| Li | 2012 | 10.1038/srep00754 | DPP-DTT | 501 | 110 | 4.55 | C2H3-(C8H17)(C10H21) | 100 | C6H5CL | 132 | 5 | [7 empty] | N-Doped Si | SiO2 | 300 |  |  | Au |  | BGBC | 50 | 1400 | 11 | OTS-18 | Spin-Coating | [6 empty] | Ambient |  | 160 | 0.5 | Ambient | 100 |  | 18.4 | 3.43 |  |  |  | 227 | 2.1 |  | 0.225 |  | 5 | 38 |  | Saturation | Nitrogen |  | -40 | -40 | 20 | -50 | -10 | -60 | 0
| Li | 2012 | 10.1038/srep00754 | DPP-DTT | 501 | 110 | 4.55 | C2H3-(C8H17)(C10H21) | 100 | C6H5CL | 132 | 5 | [7 empty] | N-Doped Si | SiO2 | 300 |  |  | Au |  | BGBC | 50 | 1400 | 11 | OTS-18 | Spin-Coating | [6 empty] | Ambient |  | 160 | 0.5 | Ambient | 100 |  | 18.4 | 3.43 |  |  |  | 377 | 9 |  | 1.2 |  | 25 | 60 |  | Saturation | Nitrogen |  | -40 | -40 | 20 | -50 | -10 | -60 | 0
| Li | 2012 | 10.1038/srep00754 | DPP-DTT | 501 | 110 | 4.55 | C2H3-(C8H17)(C10H21) | 100 | C6H5CL | 132 | 5 | [7 empty] | N-Doped Si | SiO2 | 200 |  |  | Au |  | BGTC | 125 | 4000 | 17.25 | OTS-8 | Blade-Coating | [6 empty] | Ambient |  | 160 |  | Inert | 100 |  | 18.4 | 3.43 |  |  |  |  | 4.4 |  | 0.9 |  | 0 |  | 5500000 | Saturation | Ambient | 1.1 | -60 | -60 | 10 | -40 | 10 | -60 | 10
| Li | 2012 | 10.1038/srep00754 | DPP-DTT | 501 | 110 | 4.55 | C2H3-(C8H17)(C10H21) | 100 | C6H5CL | 132 | 5 | [7 empty] | N-Doped Si | SiO2 | 200 |  |  | Au |  | BGTC | 125 | 1400 | 17.25 | OTS-8 | Inkjet-Coating | [6 empty] | Ambient |  | 160 |  | Inert | 100 |  | 18.4 | 3.43 |  |  |  |  | 2.65 |  | 1.1 |  | 0 |  | 550000 | Saturation | Ambient | 1.1 | -60 | -60 | 10 | -40 | 10 | -60 | 10
| Li | 2012 | 10.1038/srep00754 | DPP-DTT | 501 | 110 | 4.55 | C2H3-(C8H17)(C10H21) | 100 | C6H5CL | 132 | 5 | [7 empty] | PET | PAN | 800 | PMSQ | 50 | Au |  | BGBC | 70 | 7000 | 11.5 | OTS-18 | Spin-Coating | [6 empty] | Ambient |  | 160 | 0.5 | Ambient | 100 |  | 18.4 | 3.43 |  |  |  |  | 3.5 |  | 1.8 |  | -2 |  | 50000000 | Saturation | Ambient | 1.65 | -60 | -40 | 5 | -40 | 10 | -60 | 10
| Lei | 2016 | 10.1038/srep24476 | DPP-DTT | 199 | 55 | 3.62 | C2H3-(C8H17)(C10H21) | 100 | C6H4CL2 | 180 | 4 | [7 empty] | N-Doped Si | SiO2 | 350 |  |  | Au |  | BGTC | 80 | 1500 | 11.5 | OTS-18 | Spin-Coating | 1500 | 150 |  |  |  |  | Ambient |  | 25 | 1 | Ambient | 50 |  |  | 3.65 |  |  |  |  | 1.16 |  |  |  | 9.7 |  | 200000 | Saturation | Ambient |  |  | -60 | 20 | -60 | 0 | -60 | 0
| Lei | 2016 | 10.1038/srep24476 | DPP-DTT | 199 | 55 | 3.62 | C2H3-(C8H17)(C10H21) | 80 | C6H4CL2 | 180 | 4 |  |  |  | PS | 2.2 | 1.01 | 20 | N-Doped Si | SiO2 | 350 |  |  | Au |  | BGTC | 80 | 1500 | 11.5 | OTS-18 | Spin-Coating | 1500 | 150 |  |  |  |  | Ambient |  | 25 | 1 | Ambient | [8 empty] | 3.39 |  |  |  | 6.4 |  | 2000000 | Saturation | Ambient |  |  | -60 | 20 | -60 | 0 | -60 | 0
| Lei | 2016 | 10.1038/srep24476 | DPP-DTT | 199 | 55 | 3.62 | C2H3-(C8H17)(C10H21) | 60 | C6H4CL2 | 180 | 4 |  |  |  | PS | 2.2 | 1.01 | 40 | N-Doped Si | SiO2 | 350 |  |  | Au |  | BGTC | 80 | 1500 | 11.5 | OTS-18 | Spin-Coating | 1500 | 150 |  |  |  |  | Ambient |  | 25 | 1 | Ambient | 50 | [7 empty] | 5.8 |  |  |  | 6.3 |  | 3000000 | Saturation | Ambient |  |  | -60 | 20 | -60 | 0 | -60 | 0
| Lei | 2016 | 10.1038/srep24476 | DPP-DTT | 199 | 55 | 3.62 | C2H3-(C8H17)(C10H21) | 40 | C6H4CL2 | 180 | 4 |  |  |  | PS | 2.2 | 1.01 | 60 | N-Doped Si | SiO2 | 350 |  |  | Au |  | BGTC | 80 | 1500 | 11.5 | OTS-18 | Spin-Coating | 1500 | 150 |  |  |  |  | Ambient |  | 25 | 1 | Ambient | [8 empty] | 6.76 |  |  |  | 1.7 |  | 10000000 | Saturation | Ambient |  |  | -60 | 20 | -60 | 0 | -60 | 0
| Lei | 2016 | 10.1038/srep24476 | DPP-DTT | 199 | 55 | 3.62 | C2H3-(C8H17)(C10H21) | 20 | C6H4CL2 | 180 | 4 |  |  |  | PS | 2.2 | 1.01 | 80 | N-Doped Si | SiO2 | 350 |  |  | Au |  | BGTC | 80 | 1500 | 11.5 | OTS-18 | Spin-Coating | 1500 | 150 |  |  |  |  | Ambient |  | 25 | 1 | Ambient | [8 empty] | 2.57 |  |  |  | 4.6 |  | 10000000 | Saturation | Ambient |  |  | -60 | 20 | -60 | 0 | -60 | 0
| Lei | 2016 | 10.1038/srep24476 | DPP-DTT | 199 | 55 | 3.62 | C2H3-(C8H17)(C10H21) | 40 | C6H4CL2 | 180 | 4 |  |  |  | PS | 19.7 | 1.03 | 60 | N-Doped Si | SiO2 | 350 |  |  | Au |  | BGTC | 80 | 1500 | 11.5 | OTS-18 | Spin-Coating | 1500 | 150 |  |  |  |  | Ambient |  | 25 | 1 | Ambient | [8 empty] | 6 | [6 empty] | Saturation | Ambient |  |  | -60 | 20 | -60 | 0 | -60 | 0
| Lei | 2016 | 10.1038/srep24476 | DPP-DTT | 199 | 55 | 3.62 | C2H3-(C8H17)(C10H21) | 40 | C6H4CL2 | 180 | 4 |  |  |  | PS | 97.1 | 1.03 | 60 | N-Doped Si | SiO2 | 350 |  |  | Au |  | BGTC | 80 | 1500 | 11.5 | OTS-18 | Spin-Coating | 1500 | 150 |  |  |  |  | Ambient |  | 25 | 1 | Ambient | [8 empty] | 5 | [6 empty] | Saturation | Ambient |  |  | -60 | 20 | -60 | 0 | -60 | 0
| Lei | 2016 | 10.1038/srep24476 | DPP-DTT | 199 | 55 | 3.62 | C2H3-(C8H17)(C10H21) | 40 | C6H4CL2 | 180 | 4 |  |  |  | PS | 301.6 | 1.04 | 60 | N-Doped Si | SiO2 | 350 |  |  | Au |  | BGTC | 80 | 1500 | 11.5 | OTS-18 | Spin-Coating | 1500 | 150 |  |  |  |  | Ambient |  | 25 | 1 | Ambient | [8 empty] | 4 | [6 empty] | Saturation | Ambient |  |  | -60 | 20 | -60 | 0 | -60 | 0
| Afzal | 2020 | 10.1016/j.cplett.2020.137507 | DPP-DTT | 91 | 29 | 3.14 | C2H3-(C8H17)(C10H21) | 100 | CHCL3 | 61.2 | 6.5 | [7 empty] | N-Doped Si | Si3N4 |  |  |  | Au |  | BGBC | 120 | 3000 | 15 | Untreated | Spin-Coating | 1000 | 120 |  |  |  |  | Ambient |  |  |  | Inert | 50 | [7 empty] | 0.0003 | [6 empty] | Saturation | Ambient |  | -60 | -80 | 0 | -80 | 0 | -80 | 0
| Afzal | 2020 | 10.1016/j.cplett.2020.137507 | DPP-DTT | 91 | 29 | 3.14 | C2H3-(C8H17)(C10H21) | 100 | CHCL3 | 61.2 | 6.5 | [7 empty] | N-Doped Si | Si3N4 |  |  |  | Au |  | BGBC | 120 | 3000 | 15 | Untreated | Spin-Coating | 1000 | 120 |  |  |  |  | Ambient |  | 65 |  | Inert | 50 | [7 empty] | 0.00085 | [6 empty] | Saturation | Ambient |  | -60 | -80 | 0 | -80 | 0 | -80 | 0
| Afzal | 2020 | 10.1016/j.cplett.2020.137507 | DPP-DTT | 91 | 29 | 3.14 | C2H3-(C8H17)(C10H21) | 100 | CHCL3 | 61.2 | 6.5 | [7 empty] | N-Doped Si | Si3N4 |  |  |  | Au |  | BGBC | 120 | 3000 | 15 | Untreated | Spin-Coating | 1000 | 120 |  |  |  |  | Ambient |  | 100 |  | Inert | 50 | [7 empty] | 0.0035 | [6 empty] | Saturation | Ambient |  | -60 | -80 | 0 | -80 | 0 | -80 | 0
| Afzal | 2020 | 10.1016/j.cplett.2020.137507 | DPP-DTT | 91 | 29 | 3.14 | C2H3-(C8H17)(C10H21) | 100 | CHCL3 | 61.2 | 6.5 | [7 empty] | N-Doped Si | Si3N4 |  |  |  | Au |  | BGBC | 120 | 3000 | 15 | Untreated | Spin-Coating | 1000 | 120 |  |  |  |  | Ambient |  | 150 |  | Inert | 50 | [7 empty] | 0.00057 | [6 empty] | Saturation | Ambient |  | -60 | -80 | 0 | -80 | 0 | -80 | 0
| Afzal | 2020 | 10.1016/j.cplett.2020.137507 | DPP-DTT | 91 | 29 | 3.14 | C2H3-(C8H17)(C10H21) | 100 | CHCL3 | 61.2 | 6.5 | [7 empty] | N-Doped Si | Si3N4 |  |  |  | Au |  | BGBC | 120 | 3000 | 15 | Untreated | Spin-Coating | 1000 | 120 |  |  |  |  | Ambient |  |  |  | Inert | 50 | [7 empty] | 9.5e-05 | [6 empty] | Linear | Ambient |  | -10 | -80 | 0 | -80 | 0 | -80 | 0
| Afzal | 2020 | 10.1016/j.cplett.2020.137507 | DPP-DTT | 91 | 29 | 3.14 | C2H3-(C8H17)(C10H21) | 100 | CHCL3 | 61.2 | 6.5 | [7 empty] | N-Doped Si | Si3N4 |  |  |  | Au |  | BGBC | 120 | 3000 | 15 | Untreated | Spin-Coating | 1000 | 120 |  |  |  |  | Ambient |  | 65 |  | Inert | 50 | [7 empty] | 0.0002 | [6 empty] | Linear | Ambient |  | -10 | -80 | 0 | -80 | 0 | -80 | 0
| Afzal | 2020 | 10.1016/j.cplett.2020.137507 | DPP-DTT | 91 | 29 | 3.14 | C2H3-(C8H17)(C10H21) | 100 | CHCL3 | 61.2 | 6.5 | [7 empty] | N-Doped Si | Si3N4 |  |  |  | Au |  | BGBC | 120 | 3000 | 15 | Untreated | Spin-Coating | 1000 | 120 |  |  |  |  | Ambient |  | 100 |  | Inert | 50 | [7 empty] | 0.00102 | [6 empty] | Linear | Ambient |  | -10 | -80 | 0 | -80 | 0 | -80 | 0
| Afzal | 2020 | 10.1016/j.cplett.2020.137507 | DPP-DTT | 91 | 29 | 3.14 | C2H3-(C8H17)(C10H21) | 100 | CHCL3 | 61.2 | 6.5 | [7 empty] | N-Doped Si | Si3N4 |  |  |  | Au |  | BGBC | 120 | 3000 | 15 | Untreated | Spin-Coating | 1000 | 120 |  |  |  |  | Ambient |  | 150 |  | Inert | 50 | [7 empty] | 0.000365 | [6 empty] | Linear | Ambient |  | -10 | -80 | 0 | -80 | 0 | -80 | 0
| Sarkar | 2020 | 10.1021/acs.chemmater.0c02199 | DPP-DTT | 290 | 143 | 2.03 | C2H3-(C8H17)(C10H21) | 100 | C6H4CL2 | 180 | 3 | [7 empty] | N-Doped Si | SiO2 | 220 |  |  | Ag |  | BGTC | 30 | 1000 | 7.3 | OTS-18 | Spin-Coating | 2000 | 240 |  |  |  |  | Ambient |  | 25 | 1 | Ambient | 16 |  | 21.82 |  | 10.5 |  | 0.457 |  | 0.0484 | 0.02 | 0.104 | 0.024 | -15.5 | 14 |  | Saturation | Nitrogen |  | -30 | -30 | 0 | -20 | 0 | -30 | 0
| Sarkar | 2020 | 10.1021/acs.chemmater.0c02199 | DPP-DTT | 290 | 143 | 2.03 | C2H3-(C8H17)(C10H21) | 100 | C6H4CL2 | 180 | 3 | [7 empty] | N-Doped Si | SiO2 | 220 |  |  | Ag |  | BGTC | 30 | 1000 | 7.3 | OTS-18 | Spin-Coating | 800 | 240 |  |  |  |  | Ambient |  | 25 | 1 | Ambient | 30 | [5 empty] | 0.5 |  | 0.1812 | 0.03 | 0.0716 | 0.02 | -13 | 15.2 |  | Saturation | Nitrogen |  | -30 | -30 | 0 | -20 | 0 | -30 | 0
| Sarkar | 2020 | 10.1021/acs.chemmater.0c02199 | DPP-DTT | 290 | 143 | 2.03 | C2H3-(C8H17)(C10H21) | 100 | C6H4CL2 | 180 | 7 | [7 empty] | N-Doped Si | SiO2 | 220 |  |  | Ag |  | BGTC | 30 | 1000 | 7.3 | OTS-18 | Spin-Coating | 2000 | 240 |  |  |  |  | Ambient |  | 25 | 1 | Ambient | 60 |  | 21.23 |  | 10.9 |  | 0.82 |  | 0.0901 | 0.013 | 0.0206 | 0.013 | -12.4 | 14.07 |  | Saturation | Nitrogen |  | -30 | -30 | 0 | -20 | 0 | -30 | 0
| Sarkar | 2020 | 10.1021/acs.chemmater.0c02199 | DPP-DTT | 290 | 143 | 2.03 | C2H3-(C8H17)(C10H21) | 100 | C6H4CL2 | 180 | 7 | [7 empty] | N-Doped Si | SiO2 | 220 |  |  | Ag |  | BGTC | 30 | 1000 | 7.3 | OTS-18 | Spin-Coating | 800 | 240 |  |  |  |  | Ambient |  | 25 | 1 | Ambient | 100 |  | 21.23 | 3.7 | 11 |  | 0.9 |  | 0.0641 | 0.012 | 0.0099 | 0.003 | -12.9 | 15 |  | Saturation | Nitrogen |  | -30 | -30 | 0 | -20 | 0 | -30 | 0
| Iqbal | 2018 | 10.1016/j.spmi.2018.12.022 | DPP-DTT | 100 | 67 | 3 | C2H3-(C8H17)(C10H21) | 100 | CHCL3 | 61.2 | 6.5 | [7 empty] | N-Doped Si | Si3N4 | 400 | PMMA |  | Au/MoO3 |  | BGTC | 120 | 3000 | 10 | Untreated | Spin-Coating | 1000 | 60 |  |  |  |  | Ambient |  | 100 | 0.33 | Inert | [8 empty] | 0.2 | 0.02 |  |  | -15 |  | 10000000 | Saturation | Ambient |  | -80 | -100 | 0 | -100 | -30 | -80 | 0
| Xi | 2019 | 10.1039/c8sm02517g | DPP-DTT | 279 | 77 | 3.65 | C2H3-(C8H17)(C10H21) | 100 | CHCL3 | 61.2 | 1.6 | [7 empty] | N-Doped Si | SiO2 | 200 |  |  | Au/Cr |  | BGBC | 100 | 1000 |  | DTS | Spin-Coating | 1500 | 30 |  |  |  |  | Ambient |  | 25 |  | Inert | [8 empty] | 0.09 | 0.05 |  |  |  |  | 100 | Saturation | Nitrogen |  |  | -20 | 10 | -60 | 0 | -60 | 0
| Xi | 2019 | 10.1039/c8sm02517g | DPP-DTT | 279 | 77 | 3.65 | C2H3-(C8H17)(C10H21) | 100 | CHCL3 | 61.2 | 1.6 | CH3OH | 64.7 | 15 |  |  |  |  | N-Doped Si | SiO2 | 200 |  |  | Au/Cr |  | BGBC | 100 | 1000 |  | DTS | Spin-Coating | 1500 | 30 |  |  |  |  | Ambient |  | 25 |  | Inert | [8 empty] | 0.14 | 0.01 |  |  |  |  | 1000 | Saturation | Nitrogen |  |  | -20 | 10 | -60 | 0 | -60 | 0
| Kafle | 2020 | 10.1002/adfm.201909787 | DPP-DTT | 102 | 43 | 2 | C4H7-(C10H21)2 | 100 | CHCL3 | 61.2 | 0.5 | [7 empty] | N-Doped Si | SiO2 | 300 |  |  | Ag/MoO3 |  | BGTC | 40 | 800 | 11 | OTS-18 | Blade-Coating |  |  | 100 | 0.5 | 8 | Parallel | Ambient | 25 | 25 |  |  | 3.5 | [7 empty] | 0.00015 | 6.75e-05 |  |  | -35 |  | 100 | Saturation | Nitrogen |  |  | -100 | 20 | -100 | -40 | -100 | 0
| Kafle | 2020 | 10.1002/adfm.201909787 | DPP-DTT | 102 | 43 | 2 | C4H7-(C10H21)2 | 100 | CHCL3 | 61.2 | 0.75 | [7 empty] | N-Doped Si | SiO2 | 300 |  |  | Ag/MoO3 |  | BGTC | 40 | 800 | 11 | OTS-18 | Blade-Coating |  |  | 100 | 0.5 | 8 | Parallel | Ambient | 25 | 25 |  |  | 7.5 | [7 empty] | 0.02 | 0.01496 |  |  | -25 |  | 1000 | Saturation | Nitrogen |  |  | -100 | 20 | -100 | -40 | -100 | 0
| Kafle | 2020 | 10.1002/adfm.201909787 | DPP-DTT | 102 | 43 | 2 | C4H7-(C10H21)2 | 100 | CHCL3 | 61.2 | 1 | [7 empty] | N-Doped Si | SiO2 | 300 |  |  | Ag/MoO3 |  | BGTC | 40 | 800 | 11 | OTS-18 | Blade-Coating |  |  | 100 | 0.5 | 8 | Parallel | Ambient | 25 | 25 |  |  | 13 | [7 empty] | 0.06 | 0.0125 |  |  | -22.5 |  | 10000 | Saturation | Nitrogen |  |  | -100 | 20 | -100 | -40 | -100 | 0
| Kafle | 2020 | 10.1002/adfm.201909787 | DPP-DTT | 102 | 43 | 2 | C4H7-(C10H21)2 | 100 | CHCL3 | 61.2 | 2 | [7 empty] | N-Doped Si | SiO2 | 300 |  |  | Ag/MoO3 |  | BGTC | 40 | 800 | 11 | OTS-18 | Blade-Coating |  |  | 100 | 0.5 | 8 | Parallel | Ambient | 25 | 25 |  |  | 27 | [7 empty] | 0.15 | 0.075 |  |  | -15 |  | 1000000 | Saturation | Nitrogen |  |  | -100 | 20 | -100 | -40 | -100 | 0
| Kafle | 2020 | 10.1002/adfm.201909787 | DPP-DTT | 102 | 43 | 2 | C4H7-(C10H21)2 | 100 | CHCL3 | 61.2 | 5 | [7 empty] | N-Doped Si | SiO2 | 300 |  |  | Ag/MoO3 |  | BGTC | 40 | 800 | 11 | OTS-18 | Blade-Coating |  |  | 100 | 0.5 | 8 | Parallel | Ambient | 25 | 25 |  |  | 42 | [7 empty] | 0.45 | 0.1 |  |  | -5 |  | 100000 | Saturation | Nitrogen |  |  | -100 | 20 | -100 | -40 | -100 | 0
| Kafle | 2020 | 10.1002/adfm.201909787 | DPP-DTT | 102 | 43 | 2 | C4H7-(C10H21)2 | 100 | CHCL3 | 61.2 | 0.5 | [7 empty] | N-Doped Si | SiO2 | 300 |  |  | Ag/MoO3 |  | BGTC | 40 | 800 | 11 | OTS-18 | Blade-Coating |  |  | 100 | 0.5 | 8 | Perpendicular | Ambient | 25 | 25 |  |  | 3.5 | [7 empty] | 0.00045 | 0.0002 |  |  | -35 |  | 100 | Saturation | Nitrogen |  |  | -100 | 20 | -100 | -40 | -100 | 0
| Kafle | 2020 | 10.1002/adfm.201909787 | DPP-DTT | 102 | 43 | 2 | C4H7-(C10H21)2 | 100 | CHCL3 | 61.2 | 0.75 | [7 empty] | N-Doped Si | SiO2 | 300 |  |  | Ag/MoO3 |  | BGTC | 40 | 800 | 11 | OTS-18 | Blade-Coating |  |  | 100 | 0.5 | 8 | Perpendicular | Ambient | 25 | 25 |  |  | 7.5 | [7 empty] | 0.45 | 0.0496 |  |  | -25 |  | 1000 | Saturation | Nitrogen |  |  | -100 | 20 | -100 | -40 | -100 | 0
| Kafle | 2020 | 10.1002/adfm.201909787 | DPP-DTT | 102 | 43 | 2 | C4H7-(C10H21)2 | 100 | CHCL3 | 61.2 | 1 | [7 empty] | N-Doped Si | SiO2 | 300 |  |  | Ag/MoO3 |  | BGTC | 40 | 800 | 11 | OTS-18 | Blade-Coating |  |  | 100 | 0.5 | 8 | Perpendicular | Ambient | 25 | 25 |  |  | 13 | [7 empty] | 0.2 | 0.075 |  |  | -22.5 |  | 10000 | Saturation | Nitrogen |  |  | -100 | 20 | -100 | -40 | -100 | 0
| Kafle | 2020 | 10.1002/adfm.201909787 | DPP-DTT | 102 | 43 | 2 | C4H7-(C10H21)2 | 100 | CHCL3 | 61.2 | 2 | [7 empty] | N-Doped Si | SiO2 | 300 |  |  | Ag/MoO3 |  | BGTC | 40 | 800 | 11 | OTS-18 | Blade-Coating |  |  | 100 | 0.5 | 8 | Perpendicular | Ambient | 25 | 25 |  |  | 27 | [7 empty] | 0.8 | 0.1 |  |  | -15 |  | 1000000 | Saturation | Nitrogen |  |  | -100 | 20 | -100 | -40 | -100 | 0
| Kafle | 2020 | 10.1002/adfm.201909787 | DPP-DTT | 102 | 43 | 2 | C4H7-(C10H21)2 | 100 | CHCL3 | 61.2 | 5 | [7 empty] | N-Doped Si | SiO2 | 300 |  |  | Ag/MoO3 |  | BGTC | 40 | 800 | 11 | OTS-18 | Blade-Coating |  |  | 100 | 0.5 | 8 | Perpendicular | Ambient | 25 | 25 |  |  | 42 | [7 empty] | 0.5 | 0.15 |  |  | -5 |  | 100000 | Saturation | Nitrogen |  |  | -100 | 20 | -100 | -40 | -100 | 0
| Park | 2020 | 10.1063/1.5135977 | DPP-DTT | 250 |  |  | C2H3-(C8H17)(C10H21) | 100 | C6H4CL2 | 180 | 2 | [7 empty] | Glass | 6FDA-DABC | 143 |  |  | Au | Al | BGTC | 50 | 1000 | 0.196 | Untreated | Spin-Coating | 3000 | 60 |  |  |  |  | Ambient | 25 | 100 | 1 | Ambient | [8 empty] | 0.11 | 0.02 |  |  | 0.08 |  | 282000 | Saturation | Ambient | 0.81 | -10 | -10 | 5 |  |  | -10 | 0
| Park | 2020 | 10.1063/1.5135977 | DPP-DTT | 250 |  |  | C2H3-(C8H17)(C10H21) |  | C6H4CL2 | 180 | 2 |  |  |  | PS | 280 |  |  | Glass | 6FDA-DABC | 143 |  |  | Au | Al | BGTC | 50 | 1000 | 0.196 | Untreated | Spin-Coating | 3000 | 60 |  |  |  |  | Ambient | 25 | 100 | 1 | Ambient | [8 empty] | 0.3 | 0.02 |  |  | -0.17 |  | 446000 | Saturation | Ambient | 0.59 | -10 | -10 | 5 |  |  | -10 | 0
| Park | 2020 | 10.1063/1.5135977 | DPP-DTT | 250 |  |  | C2H3-(C8H17)(C10H21) |  | C6H4CL2 | 180 | 2 |  |  |  | PS | 280 |  |  | Glass | 6FDA-DABC | 77 |  |  | Au | Al | BGTC | 50 | 1000 | 0.354 | Untreated | Spin-Coating | 3000 | 60 |  |  |  |  | Ambient | 25 | 25 | 1 | Inert | [8 empty] | 0.1 | 0.01 |  |  | -0.8 |  | 232000 | Saturation | Ambient | 0.44 | -5 | -5 | 1 |  |  | -5 | 0 | Dielectric annealing temperature Is 25 C
| Park | 2020 | 10.1063/1.5135977 | DPP-DTT | 250 |  |  | C2H3-(C8H17)(C10H21) |  | C6H4CL2 | 180 | 2 |  |  |  | PS | 280 |  |  | Glass | 6FDA-DABC | 77 |  |  | Au | Al | BGTC | 50 | 1000 | 0.354 | Untreated | Spin-Coating | 3000 | 60 |  |  |  |  | Ambient | 25 | 100 | 1 | Ambient | [8 empty] | 0.11 | 0.01 |  |  | -0.8 |  | 163000 | Saturation | Ambient | 0.64 | -5 | -5 | 1 |  |  | -5 | 0 | Dielectric annealing temperature Is 100 C
| Park | 2020 | 10.1063/1.5135977 | DPP-DTT | 250 |  |  | C2H3-(C8H17)(C10H21) |  | C6H4CL2 | 180 | 2 |  |  |  | PS | 280 |  |  | Glass | 6FDA-DABC | 77 |  |  | Au | Al | BGTC | 50 | 1000 | 0.354 | Untreated | Spin-Coating | 3000 | 60 |  |  |  |  | Ambient | 25 | 25 | 1 | Inert | [8 empty] | 0.02 |  |  |  | -0.54 |  | 17300 | Linear | Ambient | 0.15 | -0.5 | -5 | 1 |  |  | -5 | 0 | Dielectric annealing temperature Is 25 C
| Park | 2020 | 10.1063/1.5135977 | DPP-DTT | 250 |  |  | C2H3-(C8H17)(C10H21) |  | C6H4CL2 | 180 | 2 |  |  |  | PS | 280 |  |  | Glass | 6FDA-DABC | 77 |  |  | Au | Al | BGTC | 50 | 1000 | 0.354 | Untreated | Spin-Coating | 3000 | 60 |  |  |  |  | Ambient | 25 | 100 | 1 | Ambient | [8 empty] | 0.02 |  |  |  | -0.54 |  | 17300 | Linear | Ambient | 0.15 | -0.5 | -5 | 1 |  |  | -5 | 0 | Dielectric annealing temperature Is 100 C
| Armin | 2015 | 10.1039/c5tc02133b | DPP-DTT | 350 | 125 | 2.8 | C2H3-(C8H17)(C10H21) | 100 | CHCL3 | 61.2 | 4 | C6H4Cl2 | 180 | 7 |  |  |  |  | N-Doped Si | Si3N4 | 400 | PMMA | 150 | Au |  | BGTC |  |  |  | Untreated | Spin-Coating | 1000 | 60 | [9 empty] | 100 |  | 19.73 | 3.8 | 10.9 | 3.4 |  |  | 2 |  | 1 |  |  |  |  | Saturation | Nitrogen |  | -100 | -100 | 100 | -100 | 0
| Armin | 2015 | 10.1039/c5tc02133b | DPP-DTT | 350 | 125 | 2.8 | C2H3-(C8H17)(C10H21) | 100 | CHCL3 | 61.2 | 4 | [7 empty] | N-Doped Si | Si3N4 | 400 | PMMA | 150 | Au |  | BGTC |  |  |  | Untreated | Spin-Coating | 1000 | 60 | [9 empty] | 100 |  | 19.53 | 3.88 | 4.65 | 4 |  |  | 1 |  | 0.35 |  |  |  |  | Saturation | Nitrogen |  | -100 | -100 | 100 | -100 | 0
| Armin | 2015 | 10.1039/c5tc02133b | DPP-DTT | 50 | 20 | 2.5 | C2H3-(C8H17)(C10H21) | 100 | CHCL3 | 61.2 | 4 | C6H4Cl2 | 180 | 7 |  |  |  |  | N-Doped Si | Si3N4 | 400 | PMMA | 150 | Au |  | BGTC |  |  |  | Untreated | Spin-Coating | 1000 | 60 | [9 empty] | 100 |  | 19.57 | 3.88 | 10.7 | 4.8 |  |  | 0.1 |  | 0.01 |  |  |  |  | Saturation | Nitrogen |  | -100 | -100 | 100 | -100 | 0
| Armin | 2015 | 10.1039/c5tc02133b | DPP-DTT | 350 | 125 | 2.8 | C2H3-(C8H17)(C10H21) | 25 | CHCL3 | 61.2 | 4 | C6H4Cl2 | 180 | 7 | PC70BM |  |  | 75 | N-Doped Si | Si3N4 | 400 | PMMA | 150 | Au |  | BGTC |  |  |  | Untreated | Spin-Coating | 1000 | 60 | [11 empty] | 18.76 |  | 5.88 |  |  |  | 0.1 |  | 0 |  |  |  |  | Saturation | Nitrogen |  | -100 | -100 | 100 | -100 | 0
| Armin | 2015 | 10.1039/c5tc02133b | DPP-DTT | 50 | 20 | 2.5 | C2H3-(C8H17)(C10H21) | 25 | CHCL3 | 61.2 | 4 | C6H4Cl2 | 180 | 7 | PC70BM |  |  | 75 | N-Doped Si | Si3N4 | 400 | PMMA | 150 | Au |  | BGTC |  |  |  | Untreated | Spin-Coating | 1000 | 60 | [11 empty] | 19.44 | 3.91 | 13.8 | 5.8 |  |  | 0.01 |  | 0 |  |  |  |  | Saturation | Nitrogen |  | -100 | -100 | 100 | -100 | 0
| Xu | 2013 | 10.1039/c3nr03989g | DPP-DTT |  | 106 |  | C2H3-(C8H17)(C10H21) | 100 |  |  | 10 |  |  |  | PCBM |  |  |  | N-Doped Si | SiO2 | 300 |  |  | Au |  | BGBC | 10 | 15000 | 10.5 | OTS-18 | Spin-Coating | [6 empty] | Ambient |  | 135 | 0.5 | Inert | [8 empty] | 0.14 |  | 0.06 |  |  |  | 100000 | Saturation |  |  | -40 | -20 | 40
| Xu | 2013 | 10.1039/c3nr03989g | DPP-DTT |  | 106 |  | C2H3-(C8H17)(C10H21) | 50 |  |  | 10 |  |  |  | PCBM |  |  | 50 | N-Doped Si | SiO2 | 300 |  |  | Au |  | BGBC | 10 | 15000 | 10.5 | OTS-18 | Spin-Coating | [6 empty] | Ambient |  | 135 | 0.5 | Inert | [8 empty] | 0.3 |  | 8e-06 |  |  |  | 100000 | Saturation |  |  | -40 | -20 | 40
| Baek | 2018 | 10.1021/acsami.8b03288 | DPP-DTT |  |  |  | C2H3-(C8H17)(C10H21) | 100 | CHCL3 | 61.2 | 5 | [7 empty] | Glass | PVP | 430 |  |  | Au |  | BGTC | 50 | 1000 | 8.5 | Untreated | Spin-Coating | [6 empty] | Ambient |  | 200 | 1 | Inert | [8 empty] | 0.1 |  | 0 |  |  |  |  | Saturation | Nitrogen |  | -60 | -60 | 20 | -50 | -10 | -60 | 0
| Baek | 2018 | 10.1021/acsami.8b03288 | DPP-DTT |  |  |  | C2H3-(C8H17)(C10H21) | 100 | CHCL3 | 61.2 | 5 | [7 empty] | Glass | Shellac | 320 |  |  | Au |  | BGTC | 50 | 1000 | 9.36 | Untreated | Spin-Coating | [6 empty] | Ambient |  | 200 | 1 | Inert | [8 empty] | 0.084 |  | 0.24 |  |  |  |  | Saturation | Nitrogen |  | -60 | -60 | 60 | -80 | -20 | -60 | 0
| Qu | 2017 | 10.1021/acsami.7b08133 | DPP-DTT | 104 | 20 | 5.2 | C4H7-(C10H21)2 | 100 | CHCL3 | 61.2 | 5 | [7 empty] | N-Doped Si | SiO2 | 300 |  |  | Au |  | BGTC | 70 | 4500 | 11 | OTS-18 | Blade-Coating |  |  | 100 | 0.5 | 7 | Parallel |  | 25 | 25 |  |  | 33.5 |  |  | 3.55 |  |  |  |  | 0.1 | [6 empty] | Saturation | Nitrogen |  | -100 | -100 | -10 | -100 | -30 | -100 | 0
| Qu | 2017 | 10.1021/acsami.7b08133 | DPP-DTT | 104 | 20 | 5.2 | C4H7-(C10H21)2 | 100 | CHCL3 | 61.2 | 7 | [7 empty] | N-Doped Si | SiO2 | 300 |  |  | Au |  | BGTC | 70 | 4500 | 11 | OTS-18 | Blade-Coating |  |  | 100 | 0.5 | 7 | Parallel |  | 25 | 25 |  |  | 46.9 |  |  | 3.55 |  |  |  |  | 0.17 | [6 empty] | Saturation | Nitrogen |  | -100 | -100 | -10 | -100 | -30 | -100 | 0
| Qu | 2017 | 10.1021/acsami.7b08133 | DPP-DTT | 104 | 20 | 5.2 | C4H7-(C10H21)2 | 100 | CHCL3 | 61.2 | 8.5 | [7 empty] | N-Doped Si | SiO2 | 300 |  |  | Au |  | BGTC | 70 | 4500 | 11 | OTS-18 | Blade-Coating |  |  | 100 | 0.5 | 7 | Parallel |  | 25 | 25 |  |  | 56.95 |  |  | 3.55 |  |  |  |  | 0.15 | [6 empty] | Saturation | Nitrogen |  | -100 | -100 | -10 | -100 | -30 | -100 | 0
| Qu | 2017 | 10.1021/acsami.7b08133 | DPP-DTT | 104 | 20 | 5.2 | C4H7-(C10H21)2 | 100 | CHCL3 | 61.2 | 10 | [7 empty] | N-Doped Si | SiO2 | 300 |  |  | Au |  | BGTC | 70 | 4500 | 11 | OTS-18 | Blade-Coating |  |  | 100 | 0.5 | 7 | Parallel |  | 25 | 25 |  |  | 67 |  |  | 3.55 |  |  |  |  | 0.28 | [6 empty] | Saturation | Nitrogen |  | -100 | -100 | -10 | -100 | -30 | -100 | 0
| Qu | 2017 | 10.1021/acsami.7b08133 | DPP-DTT | 104 | 20 | 5.2 | C4H7-(C10H21)2 | 100 | CHCL3 | 61.2 | 12 | [7 empty] | N-Doped Si | SiO2 | 300 |  |  | Au |  | BGTC | 70 | 4500 | 11 | OTS-18 | Blade-Coating |  |  | 100 | 0.5 | 7 | Parallel |  | 25 | 25 |  |  | 80.4 |  |  | 3.55 |  |  |  |  | 0.2 | [6 empty] | Saturation | Nitrogen |  | -100 | -100 | -10 | -100 | -30 | -100 | 0
| Qu | 2017 | 10.1021/acsami.7b08133 | DPP-DTT | 104 | 20 | 5.2 | C4H7-(C10H21)2 | 100 | CHCL3 | 61.2 | 14 | [7 empty] | N-Doped Si | SiO2 | 300 |  |  | Au |  | BGTC | 70 | 4500 | 11 | OTS-18 | Blade-Coating |  |  | 100 | 0.5 | 7 | Parallel |  | 25 | 25 |  |  | 93.8 |  |  | 3.55 |  |  |  |  | 0.29 | [6 empty] | Saturation | Nitrogen |  | -100 | -100 | -10 | -100 | -30 | -100 | 0
| Qu | 2017 | 10.1021/acsami.7b08133 | DPP-DTT | 104 | 20 | 5.2 | C4H7-(C10H21)2 | 100 | CHCL3 | 61.2 | 16 | [7 empty] | N-Doped Si | SiO2 | 300 |  |  | Au |  | BGTC | 70 | 4500 | 11 | OTS-18 | Blade-Coating |  |  | 100 | 0.5 | 7 | Parallel |  | 25 | 25 |  |  | 107.2 |  |  | 3.55 |  |  |  |  | 0.325 | [6 empty] | Saturation | Nitrogen |  | -100 | -100 | -10 | -100 | -30 | -100 | 0
| Qu | 2017 | 10.1021/acsami.7b08133 | DPP-DTT | 104 | 20 | 5.2 | C4H7-(C10H21)2 | 100 | CHCL3 | 61.2 | 18 | [7 empty] | N-Doped Si | SiO2 | 300 |  |  | Au |  | BGTC | 70 | 4500 | 11 | OTS-18 | Blade-Coating |  |  | 100 | 0.5 | 7 | Parallel |  | 25 | 25 |  |  | 120.6 |  |  | 3.55 |  |  |  |  | 0.36 | [6 empty] | Saturation | Nitrogen |  | -100 | -100 | -10 | -100 | -30 | -100 | 0
| Qu | 2017 | 10.1021/acsami.7b08133 | DPP-DTT | 104 | 20 | 5.2 | C4H7-(C10H21)2 | 100 | CHCL3 | 61.2 | 25 | [7 empty] | N-Doped Si | SiO2 | 300 |  |  | Au |  | BGTC | 70 | 4500 | 11 | OTS-18 | Blade-Coating |  |  | 100 | 0.5 | 7 | Parallel |  | 25 | 25 |  |  | 167.5 |  |  | 3.55 |  |  |  |  | 0.4 | [6 empty] | Saturation | Nitrogen |  | -100 | -100 | -10 | -100 | -30 | -100 | 0
| Qu | 2017 | 10.1021/acsami.7b08133 | DPP-DTT | 104 | 20 | 5.2 | C4H7-(C10H21)2 | 100 | CHCL3 | 61.2 | 5 | [7 empty] | N-Doped Si | SiO2 | 300 |  |  | Au |  | BGTC | 70 | 4500 | 11 | OTS-18 | Blade-Coating |  |  | 100 | 0.5 | 7 | Perpendicular |  | 25 | 25 |  |  | 33.5 |  |  | 3.55 |  |  |  |  | 0.18 | [6 empty] | Saturation | Nitrogen |  | -100 | -100 | -10 | -100 | -30 | -100 | 0
| Qu | 2017 | 10.1021/acsami.7b08133 | DPP-DTT | 104 | 20 | 5.2 | C4H7-(C10H21)2 | 100 | CHCL3 | 61.2 | 7 | [7 empty] | N-Doped Si | SiO2 | 300 |  |  | Au |  | BGTC | 70 | 4500 | 11 | OTS-18 | Blade-Coating |  |  | 100 | 0.5 | 7 | Perpendicular |  | 25 | 25 |  |  | 46.9 |  |  | 3.55 |  |  |  |  | 0.28 | [6 empty] | Saturation | Nitrogen |  | -100 | -100 | -10 | -100 | -30 | -100 | 0
| Qu | 2017 | 10.1021/acsami.7b08133 | DPP-DTT | 104 | 20 | 5.2 | C4H7-(C10H21)2 | 100 | CHCL3 | 61.2 | 8.5 | [7 empty] | N-Doped Si | SiO2 | 300 |  |  | Au |  | BGTC | 70 | 4500 | 11 | OTS-18 | Blade-Coating |  |  | 100 | 0.5 | 7 | Perpendicular |  | 25 | 25 |  |  | 56.95 |  |  | 3.55 |  |  |  |  | 0.23 | [6 empty] | Saturation | Nitrogen |  | -100 | -100 | -10 | -100 | -30 | -100 | 0
| Qu | 2017 | 10.1021/acsami.7b08133 | DPP-DTT | 104 | 20 | 5.2 | C4H7-(C10H21)2 | 100 | CHCL3 | 61.2 | 10 | [7 empty] | N-Doped Si | SiO2 | 300 |  |  | Au |  | BGTC | 70 | 4500 | 11 | OTS-18 | Blade-Coating |  |  | 100 | 0.5 | 7 | Perpendicular |  | 25 | 25 |  |  | 67 |  |  | 3.55 |  |  |  |  | 0.315 | [6 empty] | Saturation | Nitrogen |  | -100 | -100 | -10 | -100 | -30 | -100 | 0
| Qu | 2017 | 10.1021/acsami.7b08133 | DPP-DTT | 104 | 20 | 5.2 | C4H7-(C10H21)2 | 100 | CHCL3 | 61.2 | 12 | [7 empty] | N-Doped Si | SiO2 | 300 |  |  | Au |  | BGTC | 70 | 4500 | 11 | OTS-18 | Blade-Coating |  |  | 100 | 0.5 | 7 | Perpendicular |  | 25 | 25 |  |  | 80.4 |  |  | 3.55 |  |  |  |  | 0.18 | [6 empty] | Saturation | Nitrogen |  | -100 | -100 | -10 | -100 | -30 | -100 | 0
| Qu | 2017 | 10.1021/acsami.7b08133 | DPP-DTT | 104 | 20 | 5.2 | C4H7-(C10H21)2 | 100 | CHCL3 | 61.2 | 14 | [7 empty] | N-Doped Si | SiO2 | 300 |  |  | Au |  | BGTC | 70 | 4500 | 11 | OTS-18 | Blade-Coating |  |  | 100 | 0.5 | 7 | Perpendicular |  | 25 | 25 |  |  | 93.8 |  |  | 3.55 |  |  |  |  | 0.28 | [6 empty] | Saturation | Nitrogen |  | -100 | -100 | -10 | -100 | -30 | -100 | 0
| Qu | 2017 | 10.1021/acsami.7b08133 | DPP-DTT | 104 | 20 | 5.2 | C4H7-(C10H21)2 | 100 | CHCL3 | 61.2 | 16 | [7 empty] | N-Doped Si | SiO2 | 300 |  |  | Au |  | BGTC | 70 | 4500 | 11 | OTS-18 | Blade-Coating |  |  | 100 | 0.5 | 7 | Perpendicular |  | 25 | 25 |  |  | 107.2 |  |  | 3.55 |  |  |  |  | 0.3 | [6 empty] | Saturation | Nitrogen |  | -100 | -100 | -10 | -100 | -30 | -100 | 0
| Qu | 2017 | 10.1021/acsami.7b08133 | DPP-DTT | 104 | 20 | 5.2 | C4H7-(C10H21)2 | 100 | CHCL3 | 61.2 | 18 | [7 empty] | N-Doped Si | SiO2 | 300 |  |  | Au |  | BGTC | 70 | 4500 | 11 | OTS-18 | Blade-Coating |  |  | 100 | 0.5 | 7 | Perpendicular |  | 25 | 25 |  |  | 120.6 |  |  | 3.55 |  |  |  |  | 0.28 | [6 empty] | Saturation | Nitrogen |  | -100 | -100 | -10 | -100 | -30 | -100 | 0
| Qu | 2017 | 10.1021/acsami.7b08133 | DPP-DTT | 104 | 20 | 5.2 | C4H7-(C10H21)2 | 100 | CHCL3 | 61.2 | 25 | [7 empty] | N-Doped Si | SiO2 | 300 |  |  | Au |  | BGTC | 70 | 4500 | 11 | OTS-18 | Blade-Coating |  |  | 100 | 0.5 | 7 | Perpendicular |  | 25 | 25 |  |  | 167.5 |  |  | 3.49 |  |  |  |  | 0.275 | [6 empty] | Saturation | Nitrogen |  | -100 | -100 | -10 | -100 | -30 | -100 | 0
| Qu | 2017 | 10.1021/acsami.7b08133 | DPP-DTT | 104 | 20 | 5.2 | C4H7-(C10H21)2 | 100 | CHCL3 | 61.2 | 3 | [7 empty] | N-Doped Si | CYTOP | 447 |  |  | Au |  | TGBC | 70 | 4500 | 4.2 | OTS-18 | Blade-Coating |  |  | 100 | 0.5 | 7 | Perpendicular |  | 25 | 100 | 0.5 |  | 20.1 |  |  | 3.55 |  |  |  |  | 0.08 | [6 empty] | Saturation | Nitrogen |  | -60 | -60 | 0 | -80 | -20 | -100 | 0
| Qu | 2017 | 10.1021/acsami.7b08133 | DPP-DTT | 104 | 20 | 5.2 | C4H7-(C10H21)2 | 100 | CHCL3 | 61.2 | 5 | [7 empty] | N-Doped Si | CYTOP | 447 |  |  | Au |  | TGBC | 70 | 4500 | 4.2 | OTS-18 | Blade-Coating |  |  | 100 | 0.5 | 7 | Perpendicular |  | 25 | 100 | 0.5 |  | 33.5 |  |  | 3.55 |  |  |  |  | 0.125 | [6 empty] | Saturation | Nitrogen |  | -60 | -60 | 0 | -80 | -20 | -100 | 0
| Qu | 2017 | 10.1021/acsami.7b08133 | DPP-DTT | 104 | 20 | 5.2 | C4H7-(C10H21)2 | 100 | CHCL3 | 61.2 | 7 | [7 empty] | N-Doped Si | CYTOP | 447 |  |  | Au |  | TGBC | 70 | 4500 | 4.2 | OTS-18 | Blade-Coating |  |  | 100 | 0.5 | 7 | Perpendicular |  | 25 | 100 | 0.5 |  | 46.9 |  |  | 3.55 |  |  |  |  | 0.08 | [6 empty] | Saturation | Nitrogen |  | -60 | -60 | 0 | -80 | -20 | -100 | 0
| Qu | 2017 | 10.1021/acsami.7b08133 | DPP-DTT | 104 | 20 | 5.2 | C4H7-(C10H21)2 | 100 | CHCL3 | 61.2 | 8.5 | [7 empty] | N-Doped Si | CYTOP | 447 |  |  | Au |  | TGBC | 70 | 4500 | 4.2 | OTS-18 | Blade-Coating |  |  | 100 | 0.5 | 7 | Perpendicular |  | 25 | 100 | 0.5 |  | 56.95 |  |  | 3.55 |  |  |  |  | 0.08 | [6 empty] | Saturation | Nitrogen |  | -60 | -60 | 0 | -80 | -20 | -100 | 0
| Qu | 2017 | 10.1021/acsami.7b08133 | DPP-DTT | 104 | 20 | 5.2 | C4H7-(C10H21)2 | 100 | CHCL3 | 61.2 | 10 | [7 empty] | N-Doped Si | CYTOP | 447 |  |  | Au |  | TGBC | 70 | 4500 | 4.2 | OTS-18 | Blade-Coating |  |  | 100 | 0.5 | 7 | Perpendicular |  | 25 | 100 | 0.5 |  | 67 |  |  | 3.55 |  |  |  |  | 0.08 | [6 empty] | Saturation | Nitrogen |  | -60 | -60 | 0 | -80 | -20 | -100 | 0
| Qu | 2017 | 10.1021/acsami.7b08133 | DPP-DTT | 104 | 20 | 5.2 | C4H7-(C10H21)2 | 100 | CHCL3 | 61.2 | 12 | [7 empty] | N-Doped Si | CYTOP | 447 |  |  | Au |  | TGBC | 70 | 4500 | 4.2 | OTS-18 | Blade-Coating |  |  | 100 | 0.5 | 7 | Perpendicular |  | 25 | 100 | 0.5 |  | 80.4 |  |  | 3.55 |  |  |  |  | 0.13 | [6 empty] | Saturation | Nitrogen |  | -60 | -60 | 0 | -80 | -20 | -100 | 0
| Qu | 2017 | 10.1021/acsami.7b08133 | DPP-DTT | 104 | 20 | 5.2 | C4H7-(C10H21)2 | 100 | CHCL3 | 61.2 | 14 | [7 empty] | N-Doped Si | CYTOP | 447 |  |  | Au |  | TGBC | 70 | 4500 | 4.2 | OTS-18 | Blade-Coating |  |  | 100 | 0.5 | 7 | Perpendicular |  | 25 | 100 | 0.5 |  | 93.8 |  |  | 3.55 |  |  |  |  | 0.125 | [6 empty] | Saturation | Nitrogen |  | -60 | -60 | 0 | -80 | -20 | -100 | 0
| Qu | 2017 | 10.1021/acsami.7b08133 | DPP-DTT | 104 | 20 | 5.2 | C4H7-(C10H21)2 | 100 | CHCL3 | 61.2 | 16 | [7 empty] | N-Doped Si | CYTOP | 447 |  |  | Au |  | TGBC | 70 | 4500 | 4.2 | OTS-18 | Blade-Coating |  |  | 100 | 0.5 | 7 | Perpendicular |  | 25 | 100 | 0.5 |  | 107.2 |  |  | 3.55 |  |  |  |  | 0.05 | [6 empty] | Saturation | Nitrogen |  | -60 | -60 | 0 | -80 | -20 | -100 | 0
| Qu | 2017 | 10.1021/acsami.7b08133 | DPP-DTT | 104 | 20 | 5.2 | C4H7-(C10H21)2 | 100 | CHCL3 | 61.2 | 18 | [7 empty] | N-Doped Si | CYTOP | 447 |  |  | Au |  | TGBC | 70 | 4500 | 4.2 | OTS-18 | Blade-Coating |  |  | 100 | 0.5 | 7 | Perpendicular |  | 25 | 100 | 0.5 |  | 120.6 |  |  | 3.55 |  |  |  |  | 0.075 | [6 empty] | Saturation | Nitrogen |  | -60 | -60 | 0 | -80 | -20 | -100 | 0
| Qu | 2017 | 10.1021/acsami.7b08133 | DPP-DTT | 104 | 20 | 5.2 | C4H7-(C10H21)2 | 100 | CHCL3 | 61.2 | 25 | [7 empty] | N-Doped Si | CYTOP | 447 |  |  | Au |  | TGBC | 70 | 4500 | 4.2 | OTS-18 | Blade-Coating |  |  | 100 | 0.5 | 7 | Perpendicular |  | 25 | 100 | 0.5 |  | 167.5 |  |  | 3.55 |  |  |  |  | 0.095 | [6 empty] | Saturation | Nitrogen |  | -60 | -60 | 0 | -80 | -20 | -100 | 0
| Qu | 2017 | 10.1021/acsami.7b08133 | DPP-DTT | 104 | 20 | 5.2 | C4H7-(C10H21)2 | 100 | CHCL3 | 61.2 | 3 | [7 empty] | N-Doped Si | CYTOP | 447 |  |  | Au |  | TGBC | 70 | 4500 | 4.2 | OTS-18 | Blade-Coating |  |  | 100 | 0.5 | 7 | Parallel |  | 25 | 100 | 0.5 |  | 20.1 |  |  | 3.55 |  |  |  |  | 0.055 | [6 empty] | Saturation | Nitrogen |  | -60 | -60 | 0 | -80 | -20 | -100 | 0
| Qu | 2017 | 10.1021/acsami.7b08133 | DPP-DTT | 104 | 20 | 5.2 | C4H7-(C10H21)2 | 100 | CHCL3 | 61.2 | 5 | [7 empty] | N-Doped Si | CYTOP | 447 |  |  | Au |  | TGBC | 70 | 4500 | 4.2 | OTS-18 | Blade-Coating |  |  | 100 | 0.5 | 7 | Parallel |  | 25 | 100 | 0.5 |  | 33.5 |  |  | 3.55 |  |  |  |  | 0.325 | [6 empty] | Saturation | Nitrogen |  | -60 | -60 | 0 | -80 | -20 | -100 | 0
| Qu | 2017 | 10.1021/acsami.7b08133 | DPP-DTT | 104 | 20 | 5.2 | C4H7-(C10H21)2 | 100 | CHCL3 | 61.2 | 7 | [7 empty] | N-Doped Si | CYTOP | 447 |  |  | Au |  | TGBC | 70 | 4500 | 4.2 | OTS-18 | Blade-Coating |  |  | 100 | 0.5 | 7 | Parallel |  | 25 | 100 | 0.5 |  | 46.9 |  |  | 3.55 |  |  |  |  | 0.3 | [6 empty] | Saturation | Nitrogen |  | -60 | -60 | 0 | -80 | -20 | -100 | 0
| Qu | 2017 | 10.1021/acsami.7b08133 | DPP-DTT | 104 | 20 | 5.2 | C4H7-(C10H21)2 | 100 | CHCL3 | 61.2 | 10 | [7 empty] | N-Doped Si | CYTOP | 447 |  |  | Au |  | TGBC | 70 | 4500 | 4.2 | OTS-18 | Blade-Coating |  |  | 100 | 0.5 | 7 | Parallel |  | 25 | 100 | 0.5 |  | 67 |  |  | 3.55 |  |  |  |  | 0.35 | [6 empty] | Saturation | Nitrogen |  | -60 | -60 | 0 | -80 | -20 | -100 | 0
| Qu | 2017 | 10.1021/acsami.7b08133 | DPP-DTT | 104 | 20 | 5.2 | C4H7-(C10H21)2 | 100 | CHCL3 | 61.2 | 12 | [7 empty] | N-Doped Si | CYTOP | 447 |  |  | Au |  | TGBC | 70 | 4500 | 4.2 | OTS-18 | Blade-Coating |  |  | 100 | 0.5 | 7 | Parallel |  | 25 | 100 | 0.5 |  | 80.4 |  |  | 3.55 |  |  |  |  | 0.38 | [6 empty] | Saturation | Nitrogen |  | -60 | -60 | 0 | -80 | -20 | -100 | 0
| Qu | 2017 | 10.1021/acsami.7b08133 | DPP-DTT | 104 | 20 | 5.2 | C4H7-(C10H21)2 | 100 | CHCL3 | 61.2 | 14 | [7 empty] | N-Doped Si | CYTOP | 447 |  |  | Au |  | TGBC | 70 | 4500 | 4.2 | OTS-18 | Blade-Coating |  |  | 100 | 0.5 | 7 | Parallel |  | 25 | 100 | 0.5 |  | 93.8 |  |  | 3.55 |  |  |  |  | 0.425 | [6 empty] | Saturation | Nitrogen |  | -60 | -60 | 0 | -80 | -20 | -100 | 0
| Qu | 2017 | 10.1021/acsami.7b08133 | DPP-DTT | 104 | 20 | 5.2 | C4H7-(C10H21)2 | 100 | CHCL3 | 61.2 | 18 | [7 empty] | N-Doped Si | CYTOP | 447 |  |  | Au |  | TGBC | 70 | 4500 | 4.2 | OTS-18 | Blade-Coating |  |  | 100 | 0.5 | 7 | Parallel |  | 25 | 100 | 0.5 |  | 120.6 |  |  | 3.55 |  |  |  |  | 0.4 | [6 empty] | Saturation | Nitrogen |  | -60 | -60 | 0 | -80 | -20 | -100 | 0
| Qu | 2017 | 10.1021/acsami.7b08133 | DPP-DTT | 104 | 20 | 5.2 | C4H7-(C10H21)2 | 100 | CHCL3 | 61.2 | 25 | [7 empty] | N-Doped Si | CYTOP | 447 |  |  | Au |  | TGBC | 70 | 4500 | 4.2 | OTS-18 | Blade-Coating |  |  | 100 | 0.5 | 7 | Parallel |  | 25 | 100 | 0.5 |  | 167.5 |  |  | 3.49 |  |  |  |  | 0.3 | [6 empty] | Saturation | Nitrogen |  | -60 | -60 | 0 | -80 | -20 | -100 | 0
RV_1.99_M317_3 | Venkatesh | 2021 | 10.1021/acsmaterialslett.1c00320 | DPP-DTT | 292 | 143 | 2.03 | C2H3-(C8H17)(C10H21) | 100 | C6H5CL | 132 | 3 | [7 empty] | N-Doped Si | SiO2 | 300 |  |  | Au/Cr |  | BGBC | 50 | 2000 | 11.5 | OTS-18 | Wire-Bar-Coating |  |  |  | 80 | 90 | Perpendicular | Ambient | 56 | 56 | 0.16 | Ambient | 45 | -71.4 | [6 empty] | 0.336 | 0.034 |  |  | 5.44 |  | 1500 | Saturation | Nitrogen |  | -80 | -100 | 10 | -80 | 0 | -80 | 0 | Backward Curve Data used
RV_1.99_M317_4 | Venkatesh | 2021 | 10.1021/acsmaterialslett.1c00320 | DPP-DTT | 292 | 143 | 2.03 | C2H3-(C8H17)(C10H21) | 100 | C6H5CL | 132 | 4 | [7 empty] | N-Doped Si | SiO2 | 300 |  |  | Au/Cr |  | BGBC | 50 | 2000 | 11.5 | OTS-18 | Wire-Bar-Coating |  |  |  | 80 | 90 | Perpendicular | Ambient | 56 | 56 | 0.16 | Ambient | 55 | -67.1 | 19.6 | 3.7 | 7.96 | 2.47 |  |  | 0.401 | 0.036 |  |  | 12.35 |  | 880 | Saturation | Nitrogen |  | -80 | -100 | 10 | -80 | 0 | -80 | 0 | Backward Curve Data used
RV_1.99_M317_5 | Venkatesh | 2021 | 10.1021/acsmaterialslett.1c00320 | DPP-DTT | 292 | 143 | 2.03 | C2H3-(C8H17)(C10H21) | 100 | C6H5CL | 132 | 5 | [7 empty] | N-Doped Si | SiO2 | 300 |  |  | Au/Cr |  | BGBC | 50 | 2000 | 11.5 | OTS-18 | Wire-Bar-Coating |  |  |  | 80 | 90 | Perpendicular | Ambient | 56 | 56 | 0.16 | Ambient | 75 | -46.5 | 19.7 | 3.7 | 8.06 | 2.62 |  |  | 0.56 | 0.08 |  |  | 9.48 |  | 900 | Saturation | Nitrogen |  | -80 | -100 | 10 | -80 | 0 | -80 | 0 | Backward Curve Data used
RV_1.99_M317_6 | Venkatesh | 2021 | 10.1021/acsmaterialslett.1c00320 | DPP-DTT | 292 | 143 | 2.03 | C2H3-(C8H17)(C10H21) | 100 | C6H5CL | 132 | 6 | [7 empty] | N-Doped Si | SiO2 | 300 |  |  | Au/Cr |  | BGBC | 50 | 2000 | 11.5 | OTS-18 | Wire-Bar-Coating |  |  |  | 80 | 90 | Perpendicular | Ambient | 56 | 56 | 0.16 | Ambient | 115 | -23.4 | 19.6 | 3.7 | 8.04 | 2.61 |  |  | 0.442 | 0.089 |  |  | 12.03 |  | 840 | Saturation | Nitrogen |  | -80 | -100 | 10 | -80 | 0 | -80 | 0 | Backward Curve Data used
RV_1.99_M317_8 | Venkatesh | 2021 | 10.1021/acsmaterialslett.1c00320 | DPP-DTT | 292 | 143 | 2.03 | C2H3-(C8H17)(C10H21) | 100 | C6H5CL | 132 | 8 | [7 empty] | N-Doped Si | SiO2 | 300 |  |  | Au/Cr |  | BGBC | 50 | 2000 | 11.5 | OTS-18 | Wire-Bar-Coating |  |  |  | 80 | 90 | Perpendicular | Ambient | 56 | 56 | 0.16 | Ambient | 160 | -15 | 19.4 | 3.7 | 7.85 | 2.5 |  |  | 0.397 | 0.086 |  |  | 18.5 |  | 420 | Saturation | Nitrogen |  | -80 | -100 | 10 | -80 | 0 | -80 | 0 | Backward Curve Data used
| Luo | 2016 | 10.1126/sciadv.1600076 | DPP-DTT | 255 | 94.44444444 | 2.7 | C2H3-(C8H17)(C10H21) | 100 | C6H4CL2 | 180 | 5 | [7 empty] | N-Doped Si | SiO2 | 300 |  |  | Au |  | BGBC | 80 | 8800 | 11 | OTS-18 | Spin-Coating | [6 empty] | Ambient | 100 |  |  |  | 55 |  | 19.3 | [5 empty] | 0.8 |  |  |  | -1 |  | 10000000 | Saturation | Ambient | 3 | -60 | -30 | 5 | -30 | 5 | -60 | 0
| Chen | 2012 | 10.1002/adma.201102786 | DPP-DTT | 193.5 | 50 | 3.87 | C2H3-(C8H17)(C10H21) | 100 | C6H4CL2 | 180 | 10 | [7 empty] | glass | PMMA | 550 |  |  | Au |  | TGBC | 20 | 10000 | 6.2 | O2-Plasma-Cleaned | Spin-Coating | [6 empty] | Nitrogen |  | 100 | 2 | Inert | 40 | [7 empty] | 0.47 | 0.12 | 0.02 | 0.003 | -2 | 24 | 1000000 | Saturation | Nitrogen |  |  | -100 | 40 | -100 | 100 | -10 | 10
| Chen | 2012 | 10.1002/adma.201102786 | DPP-DTT | 193.5 | 50 | 3.87 | C2H3-(C8H17)(C10H21) | 100 | C6H4CL2 | 180 | 10 | [7 empty] | glass | PMMA | 550 |  |  | Au |  | TGBC | 20 | 10000 | 6.2 | O2-Plasma-Cleaned | Spin-Coating | [6 empty] | Nitrogen |  | 200 | 2.33 | Inert | 40 | [7 empty] | 1.23 | 0.17 | 0.02 | 0.002 | -4 | 32 | 1000000 | Saturation | Nitrogen |  |  | -100 | 40 | -100 | 100 | -10 | 10
| Chen | 2012 | 10.1002/adma.201102786 | DPP-DTT | 193.5 | 50 | 3.87 | C2H3-(C8H17)(C10H21) | 100 | C6H4CL2 | 180 | 10 | [7 empty] | glass | PMMA | 550 |  |  | Au |  | TGBC | 20 | 10000 | 6.2 | O2-Plasma-Cleaned | Spin-Coating | [6 empty] | Nitrogen |  | 320 | 2.33 | Inert | 40 |  | 20.2 | 3.8 |  |  |  |  | 0.93 | 0.25 | 0.29 | 0.06 | -14 | 10 | 1000000 | Saturation | Nitrogen |  |  | -100 | 40 | -100 | 100 | -10 | 10
| Chen | 2012 | 10.1002/adma.201102786 | DPP-DTT | 193.5 | 50 | 3.87 | C2H3-(C8H17)(C10H21) | 100 | C6H4CL2 | 180 | 10 | [7 empty] | glass | PMMA | 550 |  |  | Au |  | TGBC | 20 | 10000 | 6.2 | Untreated | Spin-Coating | [6 empty] | Nitrogen |  | 320 | 2.33 | Inert | 40 |  | 20.2 | 3.8 |  |  |  |  | 1.36 | 0.26 | 1.56 | 0.49 | -16 | 0 | 1000000 | Saturation | Nitrogen |  |  | -100 | 40 | -100 | 100 | -10 | 10
| Mohammadi | 2017 | 10.1038/ncomms16070 | DPP-DTT | 54.79 | 20.052 | 2.73 | C4H7-(C10H21)2 | 100 | CHCL3 | 61.2 | 8 | [7 empty] | N-Doped Si | SiO2 | 300 |  |  | Ag |  | BGTC | 52 | 4400 | 11 | OTS-18 | Blade-Coating |  |  | 100 | 0.5 | 8 | Parallel | Ambient | 25 |  |  |  | 56 |  | 22.9 | 3.545 |  |  |  |  | 0.16 | 0.05 |  |  | -28.77 |  | 100000 | Saturation | Nitrogen |  |  | -100 | 0 | 0 | 100 | -100 | 0
| Mohammadi | 2017 | 10.1038/ncomms16070 | DPP-DTT | 54.79 | 20.052 | 2.73 | C4H7-(C10H21)2 | 100 | CHCL3 | 61.2 | 8 | [7 empty] | N-Doped Si | SiO2 | 300 |  |  | Ag |  | BGTC | 52 | 4400 | 11 | OTS-18 | Blade-Coating |  |  | 100 | 0.5 | 8 | Perpendicular | Ambient | 25 |  |  |  | 56 |  | 23.55 | 3.575 |  |  |  |  | 0.32 | 0.06 |  |  | -29.23 |  | 100000 | Saturation | Nitrogen |  |  | -100 | 0 | 0 | 100 | -100 | 0
| Mohammadi | 2017 | 10.1038/ncomms16070 | DPP-DTT | 54.79 | 20.052 | 2.73 | C4H7-(C10H21)2 | 100 | CHCL3 | 61.2 | 12 | [7 empty] | N-Doped Si | SiO2 | 300 |  |  | Ag |  | BGTC | 52 | 4400 | 11 | OTS-18 | Blade-Coating |  |  | 100 | 0.5 | 8 | Parallel | Ambient | 25 |  |  |  | 72 |  | 22.9 | 3.54 |  |  |  |  | 0.24 | 0.04 |  |  | -27.08 |  | 100000 | Saturation | Nitrogen |  |  | -100 | 0 | 0 | 100 | -100 | 0
| Mohammadi | 2017 | 10.1038/ncomms16070 | DPP-DTT | 54.79 | 20.052 | 2.73 | C4H7-(C10H21)2 | 100 | CHCL3 | 61.2 | 12 | [7 empty] | N-Doped Si | SiO2 | 300 |  |  | Ag |  | BGTC | 52 | 4400 | 11 | OTS-18 | Blade-Coating |  |  | 100 | 0.5 | 8 | Perpendicular | Ambient | 25 |  |  |  | 72 |  | 23.15 | 3.555 |  |  |  |  | 0.27 | 0.04 |  |  | -26.81 |  | 100000 | Saturation | Nitrogen |  |  | -100 | 0 | 0 | 100 | -100 | 0
| Mohammadi | 2017 | 10.1038/ncomms16070 | DPP-DTT | 54.79 | 20.052 | 2.73 | C4H7-(C10H21)2 | 100 | CHCL3 | 61.2 | 27 | [7 empty] | N-Doped Si | SiO2 | 300 |  |  | Ag |  | BGTC | 52 | 4400 | 11 | OTS-18 | Blade-Coating |  |  | 100 | 0.5 | 8 | Parallel | Ambient | 25 |  |  |  | 176.9 |  | 22.9 | 3.54 |  |  |  |  | 0.25 | 0.05 |  |  | -16.47 |  | 100000 | Saturation | Nitrogen |  |  | -100 | 0 | 0 | 100 | -100 | 0
| Mohammadi | 2017 | 10.1038/ncomms16070 | DPP-DTT | 54.79 | 20.052 | 2.73 | C4H7-(C10H21)2 | 100 | CHCL3 | 61.2 | 27 | [7 empty] | N-Doped Si | SiO2 | 300 |  |  | Ag |  | BGTC | 52 | 4400 | 11 | OTS-18 | Blade-Coating |  |  | 100 | 0.5 | 8 | Perpendicular | Ambient | 25 |  |  |  | 176.9 |  | 23.15 | 3.55 |  |  |  |  | 0.2 | 0.04 |  |  | -19.22 |  | 100000 | Saturation | Nitrogen |  |  | -100 | 0 | 0 | 100 | -100 | 0
| Lei | 2018 | 10.1002/adfm.201706372 | DPP-DTT | 250 | 68 | 3.67 | C2H3-(C8H17)(C10H21) | 100 | C6H4CL2 | 180 | 4 | [7 empty] | N-Doped Si | SiO2 | 300 |  |  | Au |  | BGTC | 80 | 1500 | 10 | OTS-18 | Spin-Coating | 1500 | 150 |  |  |  |  | Ambient |  | 25 |  |  | 60 | [7 empty] | 0.8 | [6 empty] | Saturation | Nitrogen |  | -60 | -60 | 20 | -60 | 20 | -60 | 0
RV_1.120_M0311A2_2 |  | 2021 |  | DPP-DTT | 204 | 66 | 3.1 | C2H3-(C8H17)(C10H21) | 100 | C6H5CL | 132 | 2 | [7 empty] | N-Doped Si | SiO2 | 300 |  |  | Au/Cr |  | BGBC | 50 | 2000 | 11.5 | Untreated | Blade-Coating |  |  |  | 5 | 90 | Perpendicular | Ambient | 56 | 56 | 0.16 | Ambient | 13 | [7 empty] | 0.042815914 | 0.021110447 |  |  | -30.60239064 |  | 18000 | Saturation | Nitrogen |  | -80 | -100 | 10 | -80 | 0 | -80 | 0 | Backward Curve Data used
RV_1.120_M0311A2_6 |  | 2021 |  | DPP-DTT | 204 | 66 | 3.1 | C2H3-(C8H17)(C10H21) | 100 | C6H5CL | 132 | 6 | [7 empty] | N-Doped Si | SiO2 | 300 |  |  | Au/Cr |  | BGBC | 50 | 2000 | 11.5 | Untreated | Blade-Coating |  |  |  | 5 | 90 | Perpendicular | Ambient | 56 | 56 | 0.16 | Ambient | 75 | [7 empty] | 0.113931203 | 0.017588452 |  |  | -4.243247954 |  | 36500 | Saturation | Nitrogen |  | -80 | -100 | 10 | -80 | 0 | -80 | 0 | Backward Curve Data used
RV_1.120_M0311A2_10 |  | 2021 |  | DPP-DTT | 204 | 66 | 3.1 | C2H3-(C8H17)(C10H21) | 100 | C6H5CL | 132 | 10 | [7 empty] | N-Doped Si | SiO2 | 300 |  |  | Au/Cr |  | BGBC | 50 | 2000 | 11.5 | Untreated | Blade-Coating |  |  |  | 5 | 90 | Perpendicular | Ambient | 56 | 56 | 0.16 | Ambient | 165 | [7 empty] | 0.061765646 | 0.015667236 |  |  | -4.767027445 |  | 28800 | Saturation | Nitrogen |  | -80 | -100 | 10 | -80 | 0 | -80 | 0 | Backward Curve Data used
RV_1.127_M0311A2_5 |  | 2021 |  | DPP-DTT | 204 | 66 | 3.1 | C2H3-(C8H17)(C10H21) | 100 | C6H5CL | 132 | 5 | [7 empty] | N-Doped Si | SiO2 | 300 |  |  | Au/Cr |  | BGBC | 50 | 2000 | 11.5 | Untreated | Blade-Coating |  |  |  | 5 | 90 | Perpendicular | Ambient | 56 | 56 | 0.16 | Ambient | [8 empty] | 0.22 | 0.0308 |  |  | -15.3 |  | 860000 | Saturation | Nitrogen |  | -80 | -100 | 10 | -80 | 0 | -80 | 0 | Backward Curve Data used
RV_1.130_M317_5 |  | 2022 |  | DPP-DTT | 292 | 143 | 2.03 | C2H3-(C8H17)(C10H21) | 100 | C6H5CL | 132 | 5 | [7 empty] | N-Doped Si | SiO2 | 300 |  |  | Au/Cr |  | BGBC | 50 | 2000 | 11.5 | Untreated | Blade-Coating |  |  |  | 5 | 90 | Perpendicular | Ambient | 56 | 56 | 0.16 | Ambient |  | -70 | [6 empty] | 0.105 | 0.03 |  |  | -7 |  | 7000 | Saturation | Nitrogen |  | -80 | -100 | 10 | -80 | 0 | -80 | 0 | Backward Curve Data used
RV_1.130_M0311A2_5 |  | 2022 |  | DPP-DTT | 204 | 66 | 3.1 | C2H3-(C8H17)(C10H21) | 100 | C6H5CL | 132 | 5 | [7 empty] | N-Doped Si | SiO2 | 300 |  |  | Au/Cr |  | BGBC | 50 | 2000 | 11.5 | Untreated | Blade-Coating |  |  |  | 5 | 90 | Perpendicular | Ambient | 56 | 56 | 0.16 | Ambient | [8 empty] | 0.077 | 0.023 |  |  | -11 |  | 21000 | Saturation | Nitrogen |  | -80 | -100 | 10 | -80 | 0 | -80 | 0 | Backward Curve Data used
RV_1.130_M0311A3_5 |  | 2022 |  | DPP-DTT | 110 | 44 | 2.5 | C2H3-(C8H17)(C10H21) | 100 | C6H5CL | 132 | 5 | [7 empty] | N-Doped Si | SiO2 | 300 |  |  | Au/Cr |  | BGBC | 50 | 2000 | 11.5 | Untreated | Blade-Coating |  |  |  | 5 | 90 | Perpendicular | Ambient | 56 | 56 | 0.16 | Ambient | [8 empty] | 0.052 | 0.024 |  |  | -18.9 |  | 20400 | Saturation | Nitrogen |  | -80 | -100 | 10 | -80 | 0 | -80 | 0 | Backward Curve Data used
RV_1.130_M0311A4_5 |  | 2022 |  | DPP-DTT | 152 | 55 | 2.76 | C2H3-(C8H17)(C10H21) | 100 | C6H5CL | 132 | 5 | [7 empty] | N-Doped Si | SiO2 | 300 |  |  | Au/Cr |  | BGBC | 50 | 2000 | 11.5 | Untreated | Blade-Coating |  |  |  | 5 | 90 | Perpendicular | Ambient | 56 | 56 | 0.16 | Ambient | [8 empty] | 0.047 | 0.007 |  |  | -12.8 |  | 13000 | Saturation | Nitrogen |  | -80 | -100 | 10 | -80 | 0 | -80 | 0 | Backward Curve Data used
RV_1.134_M317_5 |  | 2022 |  | DPP-DTT | 292 | 143 | 2.03 | C2H3-(C8H17)(C10H21) | 100 | C6H5CL | 132 | 5 | [7 empty] | N-Doped Si | SiO2 | 300 |  |  | Au/Cr |  | BGBC | 50 | 2000 | 11.5 | Untreated | Blade-Coating |  |  |  | 2 | 90 | Perpendicular | Ambient | 56 | 56 | 0.16 | Ambient |  | -50 | [6 empty] | 0.104 | 0.01 |  |  | 1.7 |  | 20000 | Saturation | Nitrogen |  | -80 | -100 | 10 | -80 | 0 | -80 | 0 | Backward Curve Data used
RV_1.144_M0311A2_20 |  | 2022 |  | DPP-DTT | 204 | 66 | 3.1 | C2H3-(C8H17)(C10H21) | 20 | C6H5CL | 132 | 5 |  |  |  | PS | 35 |  | 80 | N-Doped Si | SiO2 | 300 |  |  | Au/Cr |  | BGBC | 50 | 2000 | 11.5 | OTS-18 | Blade-Coating |  |  |  | 2 | 90 | Perpendicular | Ambient | 56 | 56 | 0.16 | Ambient | [8 empty] | 0.187176952 | 0.037 |  |  | -15.76536343 |  | 104000 | Saturation | Nitrogen |  | -80 | -100 | 10 | -80 | 0 | -80 | 0 | Forward Curve Data Used, Some hysteris and backward curve had 2 regimes
RV_1.144_M0311A2_40 |  | 2022 |  | DPP-DTT | 204 | 66 | 3.1 | C2H3-(C8H17)(C10H21) | 40 | C6H5CL | 132 | 5 |  |  |  | PS | 35 |  | 60 | N-Doped Si | SiO2 | 300 |  |  | Au/Cr |  | BGBC | 50 | 2000 | 11.5 | OTS-18 | Blade-Coating |  |  |  | 2 | 90 | Perpendicular | Ambient | 56 | 56 | 0.16 | Ambient | [8 empty] | 0.190528892 | 0.0409 |  |  | -5.702253038 |  | 38400 | Saturation | Nitrogen |  | -80 | -100 | 10 | -80 | 0 | -80 | 0 | Forward Curve Data Used, Some hysteris and backward curve had 2 regimes
RV_1.144_M0311A2_60 |  | 2022 |  | DPP-DTT | 204 | 66 | 3.1 | C2H3-(C8H17)(C10H21) | 60 | C6H5CL | 132 | 5 |  |  |  | PS | 35 |  | 40 | N-Doped Si | SiO2 | 300 |  |  | Au/Cr |  | BGBC | 50 | 2000 | 11.5 | OTS-18 | Blade-Coating |  |  |  | 2 | 90 | Perpendicular | Ambient | 56 | 56 | 0.16 | Ambient | [8 empty] | 0.180283392 | 0.017 |  |  | 3.791659973 |  | 74000 | Saturation | Nitrogen |  | -80 | -100 | 10 | -80 | 0 | -80 | 0 | Forward Curve Data Used
RV_1.144_M0311A2_80 |  | 2022 |  | DPP-DTT | 204 | 66 | 3.1 | C2H3-(C8H17)(C10H21) | 80 | C6H5CL | 132 | 5 |  |  |  | PS | 35 |  | 20 | N-Doped Si | SiO2 | 300 |  |  | Au/Cr |  | BGBC | 50 | 2000 | 11.5 | OTS-18 | Blade-Coating |  |  |  | 2 | 90 | Perpendicular | Ambient | 56 | 56 | 0.16 | Ambient | [8 empty] | 0.159097091 | 0.013 |  |  | 6.11632255 |  | 10300 | Saturation | Nitrogen |  | -80 | -100 | 10 | -80 | 0 | -80 | 0 | Forward Curve Data Used
RV_1.144_M0311A2_100 |  | 2022 |  | DPP-DTT | 204 | 66 | 3.1 | C2H3-(C8H17)(C10H21) | 100 | C6H5CL | 132 | 5 | [7 empty] | N-Doped Si | SiO2 | 300 |  |  | Au/Cr |  | BGBC | 50 | 2000 | 11.5 | OTS-18 | Blade-Coating |  |  |  | 2 | 90 | Perpendicular | Ambient | 56 | 56 | 0.16 | Ambient | [8 empty] | 0.129223278 | 0.0166 |  |  | 9.628249873 |  | 21900 | Saturation | Nitrogen |  | -80 | -100 | 10 | -80 | 0 | -80 | 0 | Forward Curve Data Used
RV_1.144_M317_20 |  | 2022 |  | DPP-DTT | 292 | 143 | 2.03 | C2H3-(C8H17)(C10H21) | 20 | C6H5CL | 132 | 5 |  |  |  | PS | 35 |  | 80 | N-Doped Si | SiO2 | 300 |  |  | Au/Cr |  | BGBC | 50 | 2000 | 11.5 | Untreated | Blade-Coating |  |  |  | 2 | 90 | Perpendicular | Ambient | 56 | 56 | 0.16 | Ambient |  | -122.33 | [6 empty] | 0.143917 | 0.02857575 |  |  | -9.971101 |  | 46443.73 | Saturation | Nitrogen |  | -80 | -100 | 10 | -80 | 0 | -80 | 0 | Forward Curve Data Used
RV_1.144_M317_40 |  | 2022 |  | DPP-DTT | 292 | 143 | 2.03 | C2H3-(C8H17)(C10H21) | 40 | C6H5CL | 132 | 5 |  |  |  | PS | 35 |  | 60 | N-Doped Si | SiO2 | 300 |  |  | Au/Cr |  | BGBC | 50 | 2000 | 11.5 | Untreated | Blade-Coating |  |  |  | 2 | 90 | Perpendicular | Ambient | 56 | 56 | 0.16 | Ambient |  | -118.65 | [6 empty] | 0.1762463 | 0.02289835 |  |  | 8.504994 |  | 2509.159 | Saturation | Nitrogen |  | -80 | -100 | 10 | -80 | 0 | -80 | 0 | Forward Curve Data Used
RV_1.144_M317_60 |  | 2022 |  | DPP-DTT | 292 | 143 | 2.03 | C2H3-(C8H17)(C10H21) | 60 | C6H5CL | 132 | 5 |  |  |  | PS | 35 |  | 40 | N-Doped Si | SiO2 | 300 |  |  | Au/Cr |  | BGBC | 50 | 2000 | 11.5 | Untreated | Blade-Coating |  |  |  | 2 | 90 | Perpendicular | Ambient | 56 | 56 | 0.16 | Ambient |  | -108.02 | [6 empty] | 0.1743018 | 0.02611888 |  |  | 22.47357 |  | 2601.417 | Saturation | Nitrogen |  | -80 | -100 | 10 | -80 | 0 | -80 | 0 | Forward Curve Data Used
RV_1.144_M317_80 |  | 2022 |  | DPP-DTT | 292 | 143 | 2.03 | C2H3-(C8H17)(C10H21) | 80 | C6H5CL | 132 | 5 |  |  |  | PS | 35 |  | 20 | N-Doped Si | SiO2 | 300 |  |  | Au/Cr |  | BGBC | 50 | 2000 | 11.5 | Untreated | Blade-Coating |  |  |  | 2 | 90 | Perpendicular | Ambient | 56 | 56 | 0.16 | Ambient |  | -83.4 | [6 empty] | 0.09292491 | 0.006736489 |  |  | 3.42082 |  | 4687.325 | Saturation | Nitrogen |  | -80 | -100 | 10 | -80 | 0 | -80 | 0 | Forward Curve Data Used, Some hysteris and backward curve had 2 regimes
RV_1.144_M317_100 |  | 2022 |  | DPP-DTT | 292 | 143 | 2.03 | C2H3-(C8H17)(C10H21) | 100 | C6H5CL | 132 | 5 | [7 empty] | N-Doped Si | SiO2 | 300 |  |  | Au/Cr |  | BGBC | 50 | 2000 | 11.5 | Untreated | Blade-Coating |  |  |  | 2 | 90 | Perpendicular | Ambient | 56 | 56 | 0.16 | Ambient |  | -57.57 | [6 empty] | 0.07440289 | 0.009706546 |  |  | 8.897807 |  | 3437.174 | Saturation | Nitrogen |  | -80 | -100 | 10 | -80 | 0 | -80 | 0 | Forward Curve Data Used, Some hysteris and backward curve had 2 regimes
RV_1.149_M317_20 |  | 2022 |  | DPP-DTT | 292 | 143 | 2.03 | C2H3-(C8H17)(C10H21) | 20 | C6H5CL | 132 | 5 |  |  |  | PS | 35 |  | 80 | N-Doped Si | SiO2 | 300 |  |  | Au/Cr |  | BGBC | 50 | 2000 | 11.5 | OTS-18 | Blade-Coating |  |  |  | 2 | 90 | Perpendicular | Ambient | 56 | 56 | 0.16 | Ambient |  | -122.33 | [6 empty] | 0.124165231 | 0.02214 |  |  | -29.18373807 |  | 415610.7475 | Saturation | Nitrogen |  | -80 | -80 | 10 | -80 | 0 | -80 | 0 | Forward Curve Data Used, Some hysteris and backward curve had 2 regimes
RV_1.149_M317_40 |  | 2022 |  | DPP-DTT | 292 | 143 | 2.03 | C2H3-(C8H17)(C10H21) | 40 | C6H5CL | 132 | 5 |  |  |  | PS | 35 |  | 60 | N-Doped Si | SiO2 | 300 |  |  | Au/Cr |  | BGBC | 50 | 2000 | 11.5 | OTS-18 | Blade-Coating |  |  |  | 2 | 90 | Perpendicular | Ambient | 56 | 56 | 0.16 | Ambient |  | -118.65 | [6 empty] | 0.370376245 | 0.0337 |  |  | -18.55878023 |  | 29382.43221 | Saturation | Nitrogen |  | -80 | -80 | 10 | -80 | 0 | -80 | 0 | Forward Curve Data Used, Some hysteris and backward curve had 2 regimes
RV_1.149_M317_60 |  | 2022 |  | DPP-DTT | 292 | 143 | 2.03 | C2H3-(C8H17)(C10H21) | 60 | C6H5CL | 132 | 5 |  |  |  | PS | 35 |  | 40 | N-Doped Si | SiO2 | 300 |  |  | Au/Cr |  | BGBC | 50 | 2000 | 11.5 | OTS-18 | Blade-Coating |  |  |  | 2 | 90 | Perpendicular | Ambient | 56 | 56 | 0.16 | Ambient |  | -108.02 | [6 empty] | 0.319754 | 0.04869 |  |  | -1.320205612 |  | 6162.467264 | Saturation | Nitrogen |  | -80 | -80 | 10 | -80 | 0 | -80 | 0 | Forward Curve Data Used
RV_1.149_M317_80 |  | 2022 |  | DPP-DTT | 292 | 143 | 2.03 | C2H3-(C8H17)(C10H21) | 80 | C6H5CL | 132 | 5 |  |  |  | PS | 35 |  | 20 | N-Doped Si | SiO2 | 300 |  |  | Au/Cr |  | BGBC | 50 | 2000 | 11.5 | OTS-18 | Blade-Coating |  |  |  | 2 | 90 | Perpendicular | Ambient | 56 | 56 | 0.16 | Ambient |  | -83.4 | [6 empty] | 0.257337819 | 0.0212477 |  |  | 16.93104169 |  | 2455.227029 | Saturation | Nitrogen |  | -80 | -80 | 10 | -80 | 0 | -80 | 0 | Forward Curve Data Used
RV_1.149_M317_100 |  | 2022 |  | DPP-DTT | 292 | 143 | 2.03 | C2H3-(C8H17)(C10H21) | 100 | C6H5CL | 132 | 5 | [7 empty] | N-Doped Si | SiO2 | 300 |  |  | Au/Cr |  | BGBC | 50 | 2000 | 11.5 | OTS-18 | Blade-Coating |  |  |  | 2 | 90 | Perpendicular | Ambient | 56 | 56 | 0.16 | Ambient |  | -57.57 | [6 empty] | 0.193502465 | 0.00815 |  |  | 22.03724998 |  | 927.2712067 | Saturation | Nitrogen |  | -80 | -80 | 10 | -80 | 0 | -80 | 0 | Forward Curve Data Used
RV_1.163_M0311A2_2 |  | 2022 |  | DPP-DTT | 204 | 66 | 3.1 | C2H3-(C8H17)(C10H21) | 100 | C6H5CL | 132 | 2 | [7 empty] | N-Doped Si | SiO2 | 300 |  |  | Au/Cr |  | BGBC | 50 | 2000 | 11.5 | Untreated | Blade-Coating |  |  |  | 2 | 90 | Perpendicular | Ambient | 56 | 56 | 0.16 | Ambient | [8 empty] | 0.01253543 | 0.0085896 |  |  | -31.89739 |  | 5075.073 | Saturation | Nitrogen |  | -80 | -80 | 10 | -80 | 0 | -80 | 0 | Backward Curve Data used
RV_1.163_M0311A2_4 |  | 2022 |  | DPP-DTT | 204 | 66 | 3.1 | C2H3-(C8H17)(C10H21) | 100 | C6H5CL | 132 | 4 | [7 empty] | N-Doped Si | SiO2 | 300 |  |  | Au/Cr |  | BGBC | 50 | 2000 | 11.5 | Untreated | Blade-Coating |  |  |  | 2 | 90 | Perpendicular | Ambient | 56 | 56 | 0.16 | Ambient | [8 empty] | 0.03833299 | 0.0111768 |  |  | -16.65933 |  | 16164.03 | Saturation | Nitrogen |  | -80 | -80 | 10 | -80 | 0 | -80 | 0 | Backward Curve Data used
RV_1.163_M0311A2_6 |  | 2022 |  | DPP-DTT | 204 | 66 | 3.1 | C2H3-(C8H17)(C10H21) | 100 | C6H5CL | 132 | 6 | [7 empty] | N-Doped Si | SiO2 | 300 |  |  | Au/Cr |  | BGBC | 50 | 2000 | 11.5 | Untreated | Blade-Coating |  |  |  | 2 | 90 | Perpendicular | Ambient | 56 | 56 | 0.16 | Ambient | [8 empty] | 0.101182 | 0.0120325 |  |  | -8.565869 |  | 19112.34 | Saturation | Nitrogen |  | -80 | -80 | 10 | -80 | 0 | -80 | 0 | Backward Curve Data used
RV_1.163_M0311A2_7 |  | 2022 |  | DPP-DTT | 204 | 66 | 3.1 | C2H3-(C8H17)(C10H21) | 100 | C6H5CL | 132 | 7 | [7 empty] | N-Doped Si | SiO2 | 300 |  |  | Au/Cr |  | BGBC | 50 | 2000 | 11.5 | Untreated | Blade-Coating |  |  |  | 2 | 90 | Perpendicular | Ambient | 56 | 56 | 0.16 | Ambient | [8 empty] | 0.1986009 | 0.0246048 |  |  | -3.790973 |  | 7581.845 | Saturation | Nitrogen |  | -80 | -80 | 10 | -80 | 0 | -80 | 0 | Backward Curve Data used
RV_1.163_M0311A2_8 |  | 2022 |  | DPP-DTT | 204 | 66 | 3.1 | C2H3-(C8H17)(C10H21) | 100 | C6H5CL | 132 | 8 | [7 empty] | N-Doped Si | SiO2 | 300 |  |  | Au/Cr |  | BGBC | 50 | 2000 | 11.5 | Untreated | Blade-Coating |  |  |  | 2 | 90 | Perpendicular | Ambient | 56 | 56 | 0.16 | Ambient | [8 empty] | 0.1638418 | 0.01740145 |  |  | -3.486283 |  | 10444.5 | Saturation | Nitrogen |  | -80 | -80 | 10 | -80 | 0 | -80 | 0 | Backward Curve Data used
RV_1.163_M0311A2_10 |  | 2022 |  | DPP-DTT | 204 | 66 | 3.1 | C2H3-(C8H17)(C10H21) | 100 | C6H5CL | 132 | 10 | [7 empty] | N-Doped Si | SiO2 | 300 |  |  | Au/Cr |  | BGBC | 50 | 2000 | 11.5 | Untreated | Blade-Coating |  |  |  | 2 | 90 | Perpendicular | Ambient | 56 | 56 | 0.16 | Ambient | [8 empty] | 0.1701872 | 0.0172474 |  |  | -2.949866 |  | 5860.671 | Saturation | Nitrogen |  | -80 | -80 | 10 | -80 | 0 | -80 | 0 | Backward Curve Data used
RV_1.164_M0311A3_2 |  | 2022 |  | DPP-DTT | 110 | 44 | 2.5 | C2H3-(C8H17)(C10H21) | 100 | C6H5CL | 132 | 2 | [7 empty] | N-Doped Si | SiO2 | 300 |  |  | Au/Cr |  | BGBC | 50 | 2000 | 11.5 | Untreated | Blade-Coating |  |  |  | 2 | 90 | Perpendicular | Ambient | 56 | 56 | 0.16 | Ambient | [8 empty] | 0.000412427 | 4.632542e-06 |  |  | -13.19526 |  | 21832.2 | Saturation | Nitrogen |  | -80 | -80 | 10 | -80 | 0 | -80 | 0 | Backward Curve Data used
RV_1.164_M0311A3_4 |  | 2022 |  | DPP-DTT | 110 | 44 | 2.5 | C2H3-(C8H17)(C10H21) | 100 | C6H5CL | 132 | 4 | [7 empty] | N-Doped Si | SiO2 | 300 |  |  | Au/Cr |  | BGBC | 50 | 2000 | 11.5 | Untreated | Blade-Coating |  |  |  | 2 | 90 | Perpendicular | Ambient | 56 | 56 | 0.16 | Ambient | [8 empty] | 0.007139338 | 0.00305 |  |  | -18.16837 |  | 1737.669 | Saturation | Nitrogen |  | -80 | -80 | 10 | -80 | 0 | -80 | 0 | Backward Curve Data used
RV_1.164_M0311A3_6 |  | 2022 |  | DPP-DTT | 110 | 44 | 2.5 | C2H3-(C8H17)(C10H21) | 100 | C6H5CL | 132 | 6 | [7 empty] | N-Doped Si | SiO2 | 300 |  |  | Au/Cr |  | BGBC | 50 | 2000 | 11.5 | Untreated | Blade-Coating |  |  |  | 2 | 90 | Perpendicular | Ambient | 56 | 56 | 0.16 | Ambient | [8 empty] | 0.03741155 | 0.00738 |  |  | -17.97677 |  | 14547.41 | Saturation | Nitrogen |  | -80 | -80 | 10 | -80 | 0 | -80 | 0 | Backward Curve Data used
RV_1.164_M0311A3_8 |  | 2022 |  | DPP-DTT | 110 | 44 | 2.5 | C2H3-(C8H17)(C10H21) | 100 | C6H5CL | 132 | 8 | [7 empty] | N-Doped Si | SiO2 | 300 |  |  | Au/Cr |  | BGBC | 50 | 2000 | 11.5 | Untreated | Blade-Coating |  |  |  | 2 | 90 | Perpendicular | Ambient | 56 | 56 | 0.16 | Ambient | [8 empty] | 0.07267182 | 0.017549 |  |  | -16.34346 |  | 14630.64 | Saturation | Nitrogen |  | -80 | -80 | 10 | -80 | 0 | -80 | 0 | Backward Curve Data used
RV_1.164_M0311A3_9 |  | 2022 |  | DPP-DTT | 110 | 44 | 2.5 | C2H3-(C8H17)(C10H21) | 100 | C6H5CL | 132 | 9 | [7 empty] | N-Doped Si | SiO2 | 300 |  |  | Au/Cr |  | BGBC | 50 | 2000 | 11.5 | Untreated | Blade-Coating |  |  |  | 2 | 90 | Perpendicular | Ambient | 56 | 56 | 0.16 | Ambient | [8 empty] | 0.0637786 | 0.01131 |  |  | -11.8026 |  | 12970.33 | Saturation | Nitrogen |  | -80 | -80 | 10 | -80 | 0 | -80 | 0 | Backward Curve Data used
RV_1.164_M0311A3_10 |  | 2022 |  | DPP-DTT | 110 | 44 | 2.5 | C2H3-(C8H17)(C10H21) | 100 | C6H5CL | 132 | 10 | [7 empty] | N-Doped Si | SiO2 | 300 |  |  | Au/Cr |  | BGBC | 50 | 2000 | 11.5 | Untreated | Blade-Coating |  |  |  | 2 | 90 | Perpendicular | Ambient | 56 | 56 | 0.16 | Ambient | [8 empty] | 0.02764165 | 0.0035 |  |  | -9.521726 |  | 14729.74 | Saturation | Nitrogen |  | -80 | -80 | 10 | -80 | 0 | -80 | 0 | Backward Curve Data used
RV_1.164_M0311A3_12 |  | 2022 |  | DPP-DTT | 110 | 44 | 2.5 | C2H3-(C8H17)(C10H21) | 100 | C6H5CL | 132 | 12 | [7 empty] | N-Doped Si | SiO2 | 300 |  |  | Au/Cr |  | BGBC | 50 | 2000 | 11.5 | Untreated | Blade-Coating |  |  |  | 2 | 90 | Perpendicular | Ambient | 56 | 56 | 0.16 | Ambient | [8 empty] | 0.04691231 | 0.00365 |  |  | -4.499573 |  | 76771.02 | Saturation | Nitrogen |  | -80 | -80 | 10 | -80 | 0 | -80 | 0 | Backward Curve Data used
RV_1.167_M0311A2_2 |  | 2022 |  | DPP-DTT | 204 | 66 | 3.1 | C2H3-(C8H17)(C10H21) | 100 | C6H5CL | 132 | 2 | [7 empty] | N-Doped Si | SiO2 | 300 |  |  | Au/Cr |  | BGBC | 50 | 2000 | 11.5 | OTS-18 | Blade-Coating |  |  |  | 2 | 90 | Perpendicular | Ambient | 56 | 56 | 0.16 | Ambient | [8 empty] | 0.01194289 | 0.0152178 |  |  | -33.31569 |  | 7650.296 | Saturation | Nitrogen |  | -80 | -80 | 10 | -80 | 0 | -80 | 0 | Backward Curve Data used
RV_1.168_M0311A2_4 |  | 2022 |  | DPP-DTT | 204 | 66 | 3.1 | C2H3-(C8H17)(C10H21) | 100 | C6H5CL | 132 | 4 | [7 empty] | N-Doped Si | SiO2 | 300 |  |  | Au/Cr |  | BGBC | 50 | 2000 | 11.5 | OTS-18 | Blade-Coating |  |  |  | 2 | 90 | Perpendicular | Ambient | 56 | 56 | 0.16 | Ambient | [8 empty] | 0.04211968 | 0.009550148 |  |  | -13.826 |  | 83852.99 | Saturation | Nitrogen |  | -80 | -80 | 10 | -80 | 0 | -80 | 0 | Backward Curve Data used
RV_1.168_M0311A2_6 |  | 2022 |  | DPP-DTT | 204 | 66 | 3.1 | C2H3-(C8H17)(C10H21) | 100 | C6H5CL | 132 | 6 | [7 empty] | N-Doped Si | SiO2 | 300 |  |  | Au/Cr |  | BGBC | 50 | 2000 | 11.5 | OTS-18 | Blade-Coating |  |  |  | 2 | 90 | Perpendicular | Ambient | 56 | 56 | 0.16 | Ambient | [8 empty] | 0.1480035 | 0.05391073 |  |  | -14.60713 |  | 1935.483 | Saturation | Nitrogen |  | -80 | -80 | 10 | -80 | 0 | -80 | 0 | Backward Curve Data used
RV_1.168_M0311A2_7 |  | 2022 |  | DPP-DTT | 204 | 66 | 3.1 | C2H3-(C8H17)(C10H21) | 100 | C6H5CL | 132 | 7 | [7 empty] | N-Doped Si | SiO2 | 300 |  |  | Au/Cr |  | BGBC | 50 | 2000 | 11.5 | OTS-18 | Blade-Coating |  |  |  | 2 | 90 | Perpendicular | Ambient | 56 | 56 | 0.16 | Ambient | [8 empty] | 0.1118084 | 0.02593016 |  |  | -14.36914 |  | 8410.753 | Saturation | Nitrogen |  | -80 | -80 | 10 | -80 | 0 | -80 | 0 | Backward Curve Data used
RV_1.168_M0311A2_8 |  | 2022 |  | DPP-DTT | 204 | 66 | 3.1 | C2H3-(C8H17)(C10H21) | 100 | C6H5CL | 132 | 8 | [7 empty] | N-Doped Si | SiO2 | 300 |  |  | Au/Cr |  | BGBC | 50 | 2000 | 11.5 | OTS-18 | Blade-Coating |  |  |  | 2 | 90 | Perpendicular | Ambient | 56 | 56 | 0.16 | Ambient | [8 empty] | 0.1636265 | 0.04833422 |  |  | -4.795585 |  | 1353.265 | Saturation | Nitrogen |  | -80 | -80 | 10 | -80 | 0 | -80 | 0 | Backward Curve Data used
RV_1.168_M0311A2_10 |  | 2022 |  | DPP-DTT | 204 | 66 | 3.1 | C2H3-(C8H17)(C10H21) | 100 | C6H5CL | 132 | 10 | [7 empty] | N-Doped Si | SiO2 | 300 |  |  | Au/Cr |  | BGBC | 50 | 2000 | 11.5 | OTS-18 | Blade-Coating |  |  |  | 2 | 90 | Perpendicular | Ambient | 56 | 56 | 0.16 | Ambient | [8 empty] | 0.1416477 | 0.0476972 |  |  | -5.310003 |  | 2085.529 | Saturation | Nitrogen |  | -80 | -80 | 10 | -80 | 0 | -80 | 0 | Backward Curve Data used

## sample
lab_notebook_id | doi | polymer_name | mw_kda | mn_kda | dispersity | sidechain | polymer_wt_pct | solvent_iupac_name | boiling_point_C | concentration_mg_ml | solvent_iupac_name | boiling_point_C | solvent_vol_pct | solution_treatment.solvent_name | solution_treatment.vol_pct | polymer_name | mw_kda | dispersity | polymer_wt_pct | gate_material | dielectric_material | dielectric_thickness | dielectric_material_2 | dielectric_thickness_2 | electrode_material | electrode_configuration | channel_length | channel_width | dielectric_capacitance | substrate_pretreat.sam.sam_name | deposition_method | coating_process.spin_rate_rpm | coating_process.spin_time_s | coating_process.MGC_blade_height_um | coating_process.MGC_speed_mm_s | coating_process.MGC_blade_angle_degrees | coating_process.MGC_channel_orientation | coating_process.coating_environment | coating_process.coating_temp_C | coating_process.annealing.temp_C | coating_process.annealing.time_hr | coating_process.annealing.environment | film.thickness_nm | film.uv_vis.exciton_bandwidth_meV | film.giwaxs.100_d_spacing_A | film.giwaxs.010_d_spacing_A | film.giwaxs.100_Lc | film.giwaxs.010_Lc | film.rdoc_(100)_[a.u.] | ofet.measurement_temperature_K | ofet.average_hole_mobility_cm2_Vs | ofet.error_hole_mobility_cm2_Vs | ofet.average_electron_mobility_cm2_Vs | ofet.error_electron_mobility_cm2_Vs | ofet.Vthreshold_hole_V | ofet.Vthreshold_electron_V | ofet.I_on_off | ofet.regime | ofet.environment | ofet.SS_V_decade | ofet.transfer_curve.Vds_V | ofet.transfer_curve.Vg_min_V | ofet.transfer_curve.Vg_max_V | ofet.output curve.Vg_min_V | ofet.output_curve .Vg_max_V | ofet.output_curve.Vd_min_V | ofet.output_curve.Vd_max_V | comment
| 10.1039/C5TC02579F | DPP-DTT | 299 | 90 | 3.32 | C2H3-(C8H17)(C10H21) | 100 | C6H5CL | 132 | 4 | [9 empty] | N-Doped Si | SiO2 | 300 |  |  | Au | BGTC | 80 | 1500 | 10 | Untreated | Spin-Coating | 1000 | [5 empty] | Ambient |  |  |  | Inert | 40 | [7 empty] | 0.11 | [5 empty] | 380 | Saturation | Ambient | 8.3 |  | -60 | 30
| 10.1038/srep24476 | DPP-DTT | 199 | 55 | 3.62 | C2H3-(C8H17)(C10H21) | 40 | C6H4CL2 | 180 | 4 | [5 empty] | PS | 301.6 | 1.04 | 60 | N-Doped Si | SiO2 | 350 |  |  | Au | BGTC | 80 | 1500 | 11.5 | OTS-18 | Spin-Coating | 1500 | 150 |  |  |  |  | Ambient |  | 25 | 1 | Ambient | [8 empty] | 4 | [6 empty] | Saturation | Ambient |  |  | -60 | 20 | -60 | 0 | -60 | 0
| 10.1039/c8sm02517g | DPP-DTT | 279 | 77 | 3.65 | C2H3-(C8H17)(C10H21) | 100 | CHCL3 | 61.2 | 1.6 |  |  |  | CH3OH | 15 |  |  |  |  | N-Doped Si | SiO2 | 200 |  |  | Au/Cr | BGBC | 100 | 1000 |  | DTS | Spin-Coating | 1500 | 30 |  |  |  |  | Ambient |  | 25 |  | Inert | [8 empty] | 0.14 | 0.01 |  |  |  |  | 1000 | Saturation | Nitrogen |  |  | -20 | 10 | -60 | 0 | -60 | 0
| 10.1039/c5tc02133b | DPP-DTT | 50 | 20 | 2.5 | C2H3-(C8H17)(C10H21) | 25 | CHCL3 | 61.2 | 4 | C6H4Cl2 | 180 | 7 |  |  | PC70BM |  |  | 75 | N-Doped Si | Si3N4 | 400 | PMMA | 150 | Au | BGTC |  |  |  | Untreated | Spin-Coating | 1000 | 60 | [11 empty] | 19.44 | 3.91 | 13.8 | 5.8 |  |  | 0.01 |  | 0 |  |  |  |  | Saturation | Nitrogen |  | -100 | -100 | 100 | -100 | 0
RV_1.99_M317_5 | 10.1021/acsmaterialslett.1c00320 | DPP-DTT | 292 | 143 | 2.03 | C2H3-(C8H17)(C10H21) | 100 | C6H5CL | 132 | 5 | [9 empty] | N-Doped Si | SiO2 | 300 |  |  | Au/Cr | BGBC | 50 | 2000 | 11.5 | OTS-18 | Wire-Bar-Coating |  |  |  | 80 | 90 | Perpendicular | Ambient | 56 | 56 | 0.16 | Ambient | 75 | -46.5 | 19.7 | 3.7 | 8.06 | 2.62 |  |  | 0.56 | 0.08 |  |  | 9.48 |  | 900 | Saturation | Nitrogen |  | -80 | -100 | 10 | -80 | 0 | -80 | 0 | Backward Curve Data used
RV_1.163_M0311A2_8 |  | DPP-DTT | 204 | 66 | 3.1 | C2H3-(C8H17)(C10H21) | 100 | C6H5CL | 132 | 8 | [9 empty] | N-Doped Si | SiO2 | 300 |  |  | Au/Cr | BGBC | 50 | 2000 | 11.5 | Untreated | Blade-Coating |  |  |  | 2 | 90 | Perpendicular | Ambient | 56 | 56 | 0.16 | Ambient | [8 empty] | 0.1638418 | 0.01740145 |  |  | -3.486283 |  | 10444.5 | Saturation | Nitrogen |  | -80 | -80 | 10 | -80 | 0 | -80 | 0 | Backward Curve Data used
RV_1.164_M0311A3_10 |  | DPP-DTT | 110 | 44 | 2.5 | C2H3-(C8H17)(C10H21) | 100 | C6H5CL | 132 | 10 | [9 empty] | N-Doped Si | SiO2 | 300 |  |  | Au/Cr | BGBC | 50 | 2000 | 11.5 | Untreated | Blade-Coating |  |  |  | 2 | 90 | Perpendicular | Ambient | 56 | 56 | 0.16 | Ambient | [8 empty] | 0.02764165 | 0.0035 |  |  | -9.521726 |  | 14729.74 | Saturation | Nitrogen |  | -80 | -80 | 10 | -80 | 0 | -80 | 0 | Backward Curve Data used
RV_1.164_M0311A3_12 |  | DPP-DTT | 110 | 44 | 2.5 | C2H3-(C8H17)(C10H21) | 100 | C6H5CL | 132 | 12 | [9 empty] | N-Doped Si | SiO2 | 300 |  |  | Au/Cr | BGBC | 50 | 2000 | 11.5 | Untreated | Blade-Coating |  |  |  | 2 | 90 | Perpendicular | Ambient | 56 | 56 | 0.16 | Ambient | [8 empty] | 0.04691231 | 0.00365 |  |  | -4.499573 |  | 76771.02 | Saturation | Nitrogen |  | -80 | -80 | 10 | -80 | 0 | -80 | 0 | Backward Curve Data used

## renamed
lab_notebook_id | doi | polymer_name | mw_kda | mn_kda | dispersity | sidechain | polymer_wt_pct | solvent_iupac_name | boiling_point_C | concentration_mg_ml | solvent_iupac_name | boiling_point_C | solvent_vol_pct | solution_treatment.solvent_name | solution_treatment.vol_pct | polymer_name | mw_kda | dispersity | polymer_wt_pct | gate_material | dielectric_material | dielectric_thickness | dielectric_material_2 | dielectric_thickness_2 | electrode_material | electrode_configuration | channel_length | channel_width | dielectric_capacitance | substrate_pretreat.sam.sam_name | deposition_method | coating_process.spin_rate_rpm | coating_process.spin_time_s | coating_process.MGC_blade_height_um | coating_process.MGC_speed_mm_s | coating_process.MGC_blade_angle_degrees | coating_process.MGC_channel_orientation | coating_process.coating_environment | coating_process.coating_temp_C | coating_process.annealing.temp_C | coating_process.annealing.time_hr | coating_process.annealing.environment | film.thickness_nm | film.uv_vis.exciton_bandwidth_meV | film.giwaxs.100_d_spacing_A | film.giwaxs.010_d_spacing_A | film.giwaxs.100_Lc | film.giwaxs.010_Lc | film.rdoc_(100)_[a.u.] | ofet.measurement_temperature_K | ofet.average_hole_mobility_cm2_Vs | ofet.error_hole_mobility_cm2_Vs | ofet.average_electron_mobility_cm2_Vs | ofet.error_electron_mobility_cm2_Vs | ofet.Vthreshold_hole_V | ofet.Vthreshold_electron_V | ofet.I_on_off | ofet.regime | ofet.environment | ofet.SS_V_decade | ofet.transfer_curve.Vds_V | ofet.transfer_curve.Vg_min_V | ofet.transfer_curve.Vg_max_V | ofet.output curve.Vg_min_V | ofet.output_curve .Vg_max_V | ofet.output_curve.Vd_min_V | ofet.output_curve.Vd_max_V | comment
| 10.1039/C5TC02579F | DPP-DTT | 299 | 90 | 3.32 | C2H3-(C8H17)(C10H21) | 100 | C6H5CL | 132 | 4 | [9 empty] | N-Doped Si | SiO2 | 300 |  |  | Au | BGTC | 80 | 1500 | 10 | Untreated | Spin-Coating | 1000 | [5 empty] | Ambient |  |  |  | Inert | 40 | [7 empty] | 0.11 | [5 empty] | 380 | Saturation | Ambient | 8.3 |  | -60 | 30
| 10.1039/C5TC02579F | DPP-DTT | 299 | 90 | 3.32 | C2H3-(C8H17)(C10H21) | 100 | C6H5CL | 132 | 4 | [9 empty] | N-Doped Si | SiO2 | 300 |  |  | Au | BGTC | 80 | 1500 | 10 | MTS | Spin-Coating | 1000 | [5 empty] | Ambient |  |  |  | Inert | 40 | [7 empty] | 0.29 | [5 empty] | 160000 | Saturation | Ambient | 2.6 |  | -60 | 30
| 10.1039/C5TC02579F | DPP-DTT | 299 | 90 | 3.32 | C2H3-(C8H17)(C10H21) | 100 | C6H5CL | 132 | 4 | [9 empty] | N-Doped Si | SiO2 | 300 |  |  | Au | BGTC | 80 | 1500 | 10 | PTS | Spin-Coating | 1000 | [5 empty] | Ambient |  |  |  | Inert | 40 | [7 empty] | 0.23 | [5 empty] | 230000 | Saturation | Ambient | 2.4 |  | -60 | 30
| 10.1039/C5TC02579F | DPP-DTT | 299 | 90 | 3.32 | C2H3-(C8H17)(C10H21) | 100 | C6H5CL | 132 | 4 | [9 empty] | N-Doped Si | SiO2 | 300 |  |  | Au | BGTC | 80 | 1500 | 10 | OTS-8 | Spin-Coating | 1000 | [5 empty] | Ambient |  |  |  | Inert | 40 | [7 empty] | 0.73 | [5 empty] | 610000 | Saturation | Ambient | 2.2 |  | -60 | 30
| 10.1039/C5TC02579F | DPP-DTT | 299 | 90 | 3.32 | C2H3-(C8H17)(C10H21) | 100 | C6H5CL | 132 | 4 | [9 empty] | N-Doped Si | SiO2 | 300 |  |  | Au | BGTC | 80 | 1500 | 10 | OTS-18 | Spin-Coating | 1000 | [5 empty] | Ambient |  |  |  | Inert | 40 | [7 empty] | 1.86 | [5 empty] | 16000 | Saturation | Ambient | 3 |  | -60 | 30
| 10.1039/C5TC02579F | DPP-DTT | 299 | 90 | 3.32 | C2H3-(C8H17)(C10H21) | 100 | C6H5CL | 132 | 4 | [9 empty] | N-Doped Si | SiO2 | 300 |  |  | Au | BGTC | 80 | 1500 | 10 | MTS/OTS-18 | Spin-Coating | 1000 | [5 empty] | Ambient |  |  |  | Inert | 40 | [7 empty] | 0.21 | [5 empty] | 74000 | Saturation | Ambient | 3.3 |  | -60 | 30
| 10.1039/C5TC02579F | DPP-DTT | 299 | 90 | 3.32 | C2H3-(C8H17)(C10H21) | 100 | C6H5CL | 132 | 4 | [9 empty] | N-Doped Si | SiO2 | 300 |  |  | Au | BGTC | 80 | 1500 | 10 | OTS-18/MTS | Spin-Coating | 1000 | [5 empty] | Ambient |  |  |  | Inert | 40 | [7 empty] | 0.34 | [5 empty] | 8000 | Saturation | Ambient | 5.7 |  | -60 | 30
| 10.1039/C5TC02579F | DPP-DTT | 299 | 90 | 3.32 | C2H3-(C8H17)(C10H21) | 100 | C6H5CL | 132 | 4 | [9 empty] | N-Doped Si | SiO2 | 300 |  |  | Au | BGTC | 80 | 1500 | 10 | PTS/OTS-18 | Spin-Coating | 1000 | [5 empty] | Ambient |  |  |  | Inert | 40 | [7 empty] | 0.24 | [5 empty] | 140000 | Saturation | Ambient | 2.3 |  | -60 | 30
| 10.1039/C5TC02579F | DPP-DTT | 299 | 90 | 3.32 | C2H3-(C8H17)(C10H21) | 100 | C6H5CL | 132 | 4 | [9 empty] | N-Doped Si | SiO2 | 300 |  |  | Au | BGTC | 80 | 1500 | 10 | OTS-18/PTS | Spin-Coating | 1000 | [5 empty] | Ambient |  |  |  | Inert | 40 | [7 empty] | 1.97 | [5 empty] | 1300000 | Saturation | Ambient | 2.2 |  | -60 | 30
| 10.1039/C5TC02579F | DPP-DTT | 299 | 90 | 3.32 | C2H3-(C8H17)(C10H21) | 100 | C6H5CL | 132 | 4 | [9 empty] | N-Doped Si | SiO2 | 300 |  |  | Au | BGTC | 80 | 1500 | 10 | OTS-8/OTS-18 | Spin-Coating | 1000 | [5 empty] | Ambient |  |  |  | Inert | 40 | [7 empty] | 0.69 | [5 empty] | 670000 | Saturation | Ambient | 2.1 |  | -60 | 30
| 10.1039/C5TC02579F | DPP-DTT | 299 | 90 | 3.32 | C2H3-(C8H17)(C10H21) | 100 | C6H5CL | 132 | 4 | [9 empty] | N-Doped Si | SiO2 | 300 |  |  | Au | BGTC | 80 | 1500 | 10 | OTS-18/OTS-8 | Spin-Coating | 1000 | [5 empty] | Ambient |  |  |  | Inert | 40 | [7 empty] | 2.04 | [5 empty] | 1500000 | Saturation | Ambient | 2.1 |  | -60 | 30
| 10.1021/acs.chemmater.7b03019 | DPP-DTT | 292.2 | 74.9 | 3.9 | C2H3-(C8H17)(C10H21) | 100 | CHCL3 | 61.2 | 5 | [9 empty] | N-Doped Si | SiO2 | 300 |  |  | Au/Cr | BGBC | 50 | 2000 | 11.5 | Untreated | Spin-Coating | 1500 | 60 |  |  |  |  | Ambient |  | 160 | 1 | Ambient | 45 | [7 empty] | 0.81 | [6 empty] | Saturation | Nitrogen |  | -80 | -80 | 10 | -80 | 0 | -80 | 0
| 10.1021/acs.chemmater.7b03019 | DPP-DTT | 292.2 | 74.9 | 3.9 | C2H3-(C8H17)(C10H21) | 0.83 | CHCL3 | 61.2 | 5 | [5 empty] | PDMS |  |  | 99.17 | N-Doped Si | SiO2 | 300 |  |  | Au/Cr | BGBC | 50 | 2000 | 11.5 | Untreated | Spin-Coating | 1500 | 60 |  |  |  |  | Ambient |  | 160 | 1 | Ambient | 1350 | [7 empty] | 1.53 | [6 empty] | Saturation | Nitrogen |  | -80 | -80 | 10 | -80 | 0 | -80 | 0
| 10.1021/acs.chemmater.8b05224 | DPP-DTT | 292.2 | 74.9 | 3.9 | C2H3-(C8H17)(C10H21) | 0.41 | CHCL3 | 61.2 | 5 | [5 empty] | PDMS |  |  | 99.59 | N-Doped Si | SiO2 | 300 |  |  | Au/Cr | BGBC | 50 | 2000 | 11.5 | Untreated | Spin-Coating | 1500 | 60 |  |  |  |  | Ambient |  | 160 | 1 | Ambient | [8 empty] | 0.9 | [6 empty] | Saturation | Nitrogen |  | -80 | -80 | 10 | -80 | 0 | -80 | 0
| 10.1021/acs.chemmater.8b05224 | DPP-DTT | 292.2 | 74.9 | 3.9 | C2H3-(C8H17)(C10H21) | 0.49 | CHCL3 | 61.2 | 5 | [5 empty] | PDMS |  |  | 99.51 | N-Doped Si | SiO2 | 300 |  |  | Au/Cr | BGBC | 50 | 2000 | 11.5 | Untreated | Spin-Coating | 1500 | 60 |  |  |  |  | Ambient |  | 160 | 1 | Ambient | [8 empty] | 1.1 | [6 empty] | Saturation | Nitrogen |  | -80 | -80 | 10 | -80 | 0 | -80 | 0
| 10.1021/acs.chemmater.8b05224 | DPP-DTT | 292.2 | 74.9 | 3.9 | C2H3-(C8H17)(C10H21) | 0.62 | CHCL3 | 61.2 | 5 | [5 empty] | PDMS |  |  | 99.38 | N-Doped Si | SiO2 | 300 |  |  | Au/Cr | BGBC | 50 | 2000 | 11.5 | Untreated | Spin-Coating | 1500 | 60 |  |  |  |  | Ambient |  | 160 | 1 | Ambient | [8 empty] | 1.25 | [6 empty] | Saturation | Nitrogen |  | -80 | -80 | 10 | -80 | 0 | -80 | 0
| 10.1021/acs.chemmater.8b05224 | DPP-DTT | 292.2 | 74.9 | 3.9 | C2H3-(C8H17)(C10H21) | 1.23 | CHCL3 | 61.2 | 5 | [5 empty] | PDMS |  |  | 98.77 | N-Doped Si | SiO2 | 300 |  |  | Au/Cr | BGBC | 50 | 2000 | 11.5 | Untreated | Spin-Coating | 1500 | 60 |  |  |  |  | Ambient |  | 160 | 1 | Ambient | [8 empty] | 1.3 | [6 empty] | Saturation | Nitrogen |  | -80 | -80 | 10 | -80 | 0 | -80 | 0
| 10.1021/acs.chemmater.8b05224 | DPP-DTT | 292.2 | 74.9 | 3.9 | C2H3-(C8H17)(C10H21) | 2.44 | CHCL3 | 61.2 | 5 | [5 empty] | PDMS |  |  | 97.56 | N-Doped Si | SiO2 | 300 |  |  | Au/Cr | BGBC | 50 | 2000 | 11.5 | Untreated | Spin-Coating | 1500 | 60 |  |  |  |  | Ambient |  | 160 | 1 | Ambient | [8 empty] | 1.25 | [6 empty] | Saturation | Nitrogen |  | -80 | -80 | 10 | -80 | 0 | -80 | 0
| 10.1021/acs.chemmater.8b05224 | DPP-DTT | 292.2 | 74.9 | 3.9 | C2H3-(C8H17)(C10H21) | 16.67 | CHCL3 | 61.2 | 5 | [5 empty] | PDMS |  |  | 83.33 | N-Doped Si | SiO2 | 300 |  |  | Au/Cr | BGBC | 50 | 2000 | 11.5 | Untreated | Spin-Coating | 1500 | 60 |  |  |  |  | Ambient |  | 160 | 1 | Ambient | [8 empty] | 0.9 | [6 empty] | Saturation | Nitrogen |  | -80 | -80 | 10 | -80 | 0 | -80 | 0
| 10.1021/acs.chemmater.8b05224 | DPP-DTT | 292.2 | 74.9 | 3.9 | C2H3-(C8H17)(C10H21) | 50 | CHCL3 | 61.2 | 5 | [5 empty] | PDMS |  |  | 50 | N-Doped Si | SiO2 | 300 |  |  | Au/Cr | BGBC | 50 | 2000 | 11.5 | Untreated | Spin-Coating | 1500 | 60 |  |  |  |  | Ambient |  | 160 | 1 | Ambient | [8 empty] | 0.6 | [6 empty] | Saturation | Nitrogen |  | -80 | -80 | 10 | -80 | 0 | -80 | 0
| 10.1038/srep00754 | DPP-DTT | 91 | 29 | 3.14 | C2H3-(C8H17)(C10H21) | 100 | C6H5CL | 132 | 5 | [20 empty] | Spin-Coating | [6 empty] | Ambient |  | 160 | 0.5 | Inert | [8 empty] | 1 | [6 empty] | Saturation | Ambient
| 10.1038/srep00754 | DPP-DTT | 344 | 71 | 4.85 | C2H3-(C8H17)(C10H21) | 100 | C6H5CL | 132 | 5 | [20 empty] | Spin-Coating | [6 empty] | Ambient |  | 160 | 0.5 | Inert | [8 empty] | 3.8 | [6 empty] | Saturation | Ambient
| 10.1038/srep00754 | DPP-DTT | 501 | 110 | 4.55 | C2H3-(C8H17)(C10H21) | 100 | C6H5CL | 132 | 5 | [20 empty] | Spin-Coating | [6 empty] | Ambient |  | 160 | 0.5 | Inert | 100 |  | 18.4 | 3.43 |  |  |  |  | 8.5 | [6 empty] | Saturation | Ambient
| 10.1038/srep00754 | DPP-DTT | 501 | 110 | 4.55 | C2H3-(C8H17)(C10H21) | 100 | C6H5CL | 132 | 5 | [9 empty] | N-Doped Si | SiO2 | 200 |  |  | Au | BGTC | 100 | 4000 | 17.25 | OTS-8 | Spin-Coating | [6 empty] | Ambient |  | 160 | 0.5 | Inert | 100 |  | 18.4 | 3.43 |  |  |  |  | 6.85 |  | 1.35 |  | 2 |  | 55000000 | Saturation | Ambient | 0.9 | -60 | -60 | 10 | -40 | 10 | -60 | 10
| 10.1038/srep00754 | DPP-DTT | 501 | 110 | 4.55 | C2H3-(C8H17)(C10H21) | 100 | C6H5CL | 132 | 5 | [9 empty] | N-Doped Si | SiO2 | 200 |  |  | Au | BGTC | 125 | 4000 | 17.25 | OTS-8 | Spin-Coating | [6 empty] | Ambient |  | 160 | 0.5 | Inert | 100 |  | 18.4 | 3.43 |  |  |  |  | 7.25 |  | 1.75 |  | 2 |  | 55000000 | Saturation | Ambient | 0.9 | -60 | -60 | 10 | -40 | 10 | -60 | 10
| 10.1038/srep00754 | DPP-DTT | 501 | 110 | 4.55 | C2H3-(C8H17)(C10H21) | 100 | C6H5CL | 132 | 5 | [9 empty] | N-Doped Si | SiO2 | 300 |  |  | Au | BGBC | 30 | 1400 | 11 | OTS-18 | Spin-Coating | [6 empty] | Ambient |  | 160 | 0.5 | Ambient | 100 |  | 18.4 | 3.43 |  |  |  |  | 5.75 |  | 2.25 |  | -1 |  | 50500000 | Saturation | Ambient | 1.2 | -80 | -30 | 5 | -20 | 4 | -60 | 0
| 10.1038/srep00754 | DPP-DTT | 501 | 110 | 4.55 | C2H3-(C8H17)(C10H21) | 100 | C6H5CL | 132 | 5 | [9 empty] | N-Doped Si | SiO2 | 300 |  |  | Au | BGBC | 40 | 1400 | 11 | OTS-18 | Spin-Coating | [6 empty] | Ambient |  | 160 | 0.5 | Ambient | 100 |  | 18.4 | 3.43 |  |  |  |  | 7.95 |  | 2.55 |  | -1 |  | 50500000 | Saturation | Ambient | 1.05 | -80 | -30 | 5 | -20 | 4 | -60 | 0
| 10.1038/srep00754 | DPP-DTT | 501 | 110 | 4.55 | C2H3-(C8H17)(C10H21) | 100 | C6H5CL | 132 | 5 | [9 empty] | N-Doped Si | SiO2 | 300 |  |  | Au | BGBC | 50 | 1400 | 11 | OTS-18 | Spin-Coating | [6 empty] | Ambient |  | 160 | 0.5 | Ambient | 100 |  | 18.4 | 3.43 |  |  |  |  | 7.85 |  | 2.65 |  | -1.5 |  | 50500000 | Saturation | Ambient | 1.05 | -80 | -30 | 5 | -20 | 4 | -60 | 0
| 10.1038/srep00754 | DPP-DTT | 501 | 110 | 4.55 | C2H3-(C8H17)(C10H21) | 100 | C6H5CL | 132 | 5 | [9 empty] | N-Doped Si | SiO2 | 300 |  |  | Au | BGBC | 50 | 1400 | 11 | OTS-18 | Spin-Coating | [6 empty] | Ambient |  | 160 | 0.5 | Ambient | 100 |  | 18.4 | 3.43 |  |  |  | 77 | 0.15 |  | 0.03 |  | -5 | 40 |  | Saturation | Nitrogen |  | -40 | -40 | 20 | -50 | -10 | -60 | 0
| 10.1038/srep00754 | DPP-DTT | 501 | 110 | 4.55 | C2H3-(C8H17)(C10H21) | 100 | C6H5CL | 132 | 5 | [9 empty] | N-Doped Si | SiO2 | 300 |  |  | Au | BGBC | 50 | 1400 | 11 | OTS-18 | Spin-Coating | [6 empty] | Ambient |  | 160 | 0.5 | Ambient | 100 |  | 18.4 | 3.43 |  |  |  | 227 | 2.1 |  | 0.225 |  | 5 | 38 |  | Saturation | Nitrogen |  | -40 | -40 | 20 | -50 | -10 | -60 | 0
| 10.1038/srep00754 | DPP-DTT | 501 | 110 | 4.55 | C2H3-(C8H17)(C10H21) | 100 | C6H5CL | 132 | 5 | [9 empty] | N-Doped Si | SiO2 | 300 |  |  | Au | BGBC | 50 | 1400 | 11 | OTS-18 | Spin-Coating | [6 empty] | Ambient |  | 160 | 0.5 | Ambient | 100 |  | 18.4 | 3.43 |  |  |  | 377 | 9 |  | 1.2 |  | 25 | 60 |  | Saturation | Nitrogen |  | -40 | -40 | 20 | -50 | -10 | -60 | 0
| 10.1038/srep00754 | DPP-DTT | 501 | 110 | 4.55 | C2H3-(C8H17)(C10H21) | 100 | C6H5CL | 132 | 5 | [9 empty] | N-Doped Si | SiO2 | 200 |  |  | Au | BGTC | 125 | 4000 | 17.25 | OTS-8 | Blade-Coating | [6 empty] | Ambient |  | 160 |  | Inert | 100 |  | 18.4 | 3.43 |  |  |  |  | 4.4 |  | 0.9 |  | 0 |  | 5500000 | Saturation | Ambient | 1.1 | -60 | -60 | 10 | -40 | 10 | -60 | 10
| 10.1038/srep00754 | DPP-DTT | 501 | 110 | 4.55 | C2H3-(C8H17)(C10H21) | 100 | C6H5CL | 132 | 5 | [9 empty] | N-Doped Si | SiO2 | 200 |  |  | Au | BGTC | 125 | 1400 | 17.25 | OTS-8 | Inkjet-Coating | [6 empty] | Ambient |  | 160 |  | Inert | 100 |  | 18.4 | 3.43 |  |  |  |  | 2.65 |  | 1.1 |  | 0 |  | 550000 | Saturation | Ambient | 1.1 | -60 | -60 | 10 | -40 | 10 | -60 | 10
| 10.1038/srep00754 | DPP-DTT | 501 | 110 | 4.55 | C2H3-(C8H17)(C10H21) | 100 | C6H5CL | 132 | 5 | [9 empty] | PET | PAN | 800 | PMSQ | 50 | Au | BGBC | 70 | 7000 | 11.5 | OTS-18 | Spin-Coating | [6 empty] | Ambient |  | 160 | 0.5 | Ambient | 100 |  | 18.4 | 3.43 |  |  |  |  | 3.5 |  | 1.8 |  | -2 |  | 50000000 | Saturation | Ambient | 1.65 | -60 | -40 | 5 | -40 | 10 | -60 | 10
| 10.1038/srep24476 | DPP-DTT | 199 | 55 | 3.62 | C2H3-(C8H17)(C10H21) | 100 | C6H4CL2 | 180 | 4 | [9 empty] | N-Doped Si | SiO2 | 350 |  |  | Au | BGTC | 80 | 1500 | 11.5 | OTS-18 | Spin-Coating | 1500 | 150 |  |  |  |  | Ambient |  | 25 | 1 | Ambient | 50 |  |  | 3.65 |  |  |  |  | 1.16 |  |  |  | 9.7 |  | 200000 | Saturation | Ambient |  |  | -60 | 20 | -60 | 0 | -60 | 0
| 10.1038/srep24476 | DPP-DTT | 199 | 55 | 3.62 | C2H3-(C8H17)(C10H21) | 80 | C6H4CL2 | 180 | 4 | [5 empty] | PS | 2.2 | 1.01 | 20 | N-Doped Si | SiO2 | 350 |  |  | Au | BGTC | 80 | 1500 | 11.5 | OTS-18 | Spin-Coating | 1500 | 150 |  |  |  |  | Ambient |  | 25 | 1 | Ambient | [8 empty] | 3.39 |  |  |  | 6.4 |  | 2000000 | Saturation | Ambient |  |  | -60 | 20 | -60 | 0 | -60 | 0
| 10.1038/srep24476 | DPP-DTT | 199 | 55 | 3.62 | C2H3-(C8H17)(C10H21) | 60 | C6H4CL2 | 180 | 4 | [5 empty] | PS | 2.2 | 1.01 | 40 | N-Doped Si | SiO2 | 350 |  |  | Au | BGTC | 80 | 1500 | 11.5 | OTS-18 | Spin-Coating | 1500 | 150 |  |  |  |  | Ambient |  | 25 | 1 | Ambient | 50 | [7 empty] | 5.8 |  |  |  | 6.3 |  | 3000000 | Saturation | Ambient |  |  | -60 | 20 | -60 | 0 | -60 | 0
| 10.1038/srep24476 | DPP-DTT | 199 | 55 | 3.62 | C2H3-(C8H17)(C10H21) | 40 | C6H4CL2 | 180 | 4 | [5 empty] | PS | 2.2 | 1.01 | 60 | N-Doped Si | SiO2 | 350 |  |  | Au | BGTC | 80 | 1500 | 11.5 | OTS-18 | Spin-Coating | 1500 | 150 |  |  |  |  | Ambient |  | 25 | 1 | Ambient | [8 empty] | 6.76 |  |  |  | 1.7 |  | 10000000 | Saturation | Ambient |  |  | -60 | 20 | -60 | 0 | -60 | 0
| 10.1038/srep24476 | DPP-DTT | 199 | 55 | 3.62 | C2H3-(C8H17)(C10H21) | 20 | C6H4CL2 | 180 | 4 | [5 empty] | PS | 2.2 | 1.01 | 80 | N-Doped Si | SiO2 | 350 |  |  | Au | BGTC | 80 | 1500 | 11.5 | OTS-18 | Spin-Coating | 1500 | 150 |  |  |  |  | Ambient |  | 25 | 1 | Ambient | [8 empty] | 2.57 |  |  |  | 4.6 |  | 10000000 | Saturation | Ambient |  |  | -60 | 20 | -60 | 0 | -60 | 0
| 10.1038/srep24476 | DPP-DTT | 199 | 55 | 3.62 | C2H3-(C8H17)(C10H21) | 40 | C6H4CL2 | 180 | 4 | [5 empty] | PS | 19.7 | 1.03 | 60 | N-Doped Si | SiO2 | 350 |  |  | Au | BGTC | 80 | 1500 | 11.5 | OTS-18 | Spin-Coating | 1500 | 150 |  |  |  |  | Ambient |  | 25 | 1 | Ambient | [8 empty] | 6 | [6 empty] | Saturation | Ambient |  |  | -60 | 20 | -60 | 0 | -60 | 0
| 10.1038/srep24476 | DPP-DTT | 199 | 55 | 3.62 | C2H3-(C8H17)(C10H21) | 40 | C6H4CL2 | 180 | 4 | [5 empty] | PS | 97.1 | 1.03 | 60 | N-Doped Si | SiO2 | 350 |  |  | Au | BGTC | 80 | 1500 | 11.5 | OTS-18 | Spin-Coating | 1500 | 150 |  |  |  |  | Ambient |  | 25 | 1 | Ambient | [8 empty] | 5 | [6 empty] | Saturation | Ambient |  |  | -60 | 20 | -60 | 0 | -60 | 0
| 10.1038/srep24476 | DPP-DTT | 199 | 55 | 3.62 | C2H3-(C8H17)(C10H21) | 40 | C6H4CL2 | 180 | 4 | [5 empty] | PS | 301.6 | 1.04 | 60 | N-Doped Si | SiO2 | 350 |  |  | Au | BGTC | 80 | 1500 | 11.5 | OTS-18 | Spin-Coating | 1500 | 150 |  |  |  |  | Ambient |  | 25 | 1 | Ambient | [8 empty] | 4 | [6 empty] | Saturation | Ambient |  |  | -60 | 20 | -60 | 0 | -60 | 0
| 10.1016/j.cplett.2020.137507 | DPP-DTT | 91 | 29 | 3.14 | C2H3-(C8H17)(C10H21) | 100 | CHCL3 | 61.2 | 6.5 | [9 empty] | N-Doped Si | Si3N4 |  |  |  | Au | BGBC | 120 | 3000 | 15 | Untreated | Spin-Coating | 1000 | 120 |  |  |  |  | Ambient |  |  |  | Inert | 50 | [7 empty] | 0.0003 | [6 empty] | Saturation | Ambient |  | -60 | -80 | 0 | -80 | 0 | -80 | 0
| 10.1016/j.cplett.2020.137507 | DPP-DTT | 91 | 29 | 3.14 | C2H3-(C8H17)(C10H21) | 100 | CHCL3 | 61.2 | 6.5 | [9 empty] | N-Doped Si | Si3N4 |  |  |  | Au | BGBC | 120 | 3000 | 15 | Untreated | Spin-Coating | 1000 | 120 |  |  |  |  | Ambient |  | 65 |  | Inert | 50 | [7 empty] | 0.00085 | [6 empty] | Saturation | Ambient |  | -60 | -80 | 0 | -80 | 0 | -80 | 0
| 10.1016/j.cplett.2020.137507 | DPP-DTT | 91 | 29 | 3.14 | C2H3-(C8H17)(C10H21) | 100 | CHCL3 | 61.2 | 6.5 | [9 empty] | N-Doped Si | Si3N4 |  |  |  | Au | BGBC | 120 | 3000 | 15 | Untreated | Spin-Coating | 1000 | 120 |  |  |  |  | Ambient |  | 100 |  | Inert | 50 | [7 empty] | 0.0035 | [6 empty] | Saturation | Ambient |  | -60 | -80 | 0 | -80 | 0 | -80 | 0
| 10.1016/j.cplett.2020.137507 | DPP-DTT | 91 | 29 | 3.14 | C2H3-(C8H17)(C10H21) | 100 | CHCL3 | 61.2 | 6.5 | [9 empty] | N-Doped Si | Si3N4 |  |  |  | Au | BGBC | 120 | 3000 | 15 | Untreated | Spin-Coating | 1000 | 120 |  |  |  |  | Ambient |  | 150 |  | Inert | 50 | [7 empty] | 0.00057 | [6 empty] | Saturation | Ambient |  | -60 | -80 | 0 | -80 | 0 | -80 | 0
| 10.1016/j.cplett.2020.137507 | DPP-DTT | 91 | 29 | 3.14 | C2H3-(C8H17)(C10H21) | 100 | CHCL3 | 61.2 | 6.5 | [9 empty] | N-Doped Si | Si3N4 |  |  |  | Au | BGBC | 120 | 3000 | 15 | Untreated | Spin-Coating | 1000 | 120 |  |  |  |  | Ambient |  |  |  | Inert | 50 | [7 empty] | 9.5e-05 | [6 empty] | Linear | Ambient |  | -10 | -80 | 0 | -80 | 0 | -80 | 0
| 10.1016/j.cplett.2020.137507 | DPP-DTT | 91 | 29 | 3.14 | C2H3-(C8H17)(C10H21) | 100 | CHCL3 | 61.2 | 6.5 | [9 empty] | N-Doped Si | Si3N4 |  |  |  | Au | BGBC | 120 | 3000 | 15 | Untreated | Spin-Coating | 1000 | 120 |  |  |  |  | Ambient |  | 65 |  | Inert | 50 | [7 empty] | 0.0002 | [6 empty] | Linear | Ambient |  | -10 | -80 | 0 | -80 | 0 | -80 | 0
| 10.1016/j.cplett.2020.137507 | DPP-DTT | 91 | 29 | 3.14 | C2H3-(C8H17)(C10H21) | 100 | CHCL3 | 61.2 | 6.5 | [9 empty] | N-Doped Si | Si3N4 |  |  |  | Au | BGBC | 120 | 3000 | 15 | Untreated | Spin-Coating | 1000 | 120 |  |  |  |  | Ambient |  | 100 |  | Inert | 50 | [7 empty] | 0.00102 | [6 empty] | Linear | Ambient |  | -10 | -80 | 0 | -80 | 0 | -80 | 0
| 10.1016/j.cplett.2020.137507 | DPP-DTT | 91 | 29 | 3.14 | C2H3-(C8H17)(C10H21) | 100 | CHCL3 | 61.2 | 6.5 | [9 empty] | N-Doped Si | Si3N4 |  |  |  | Au | BGBC | 120 | 3000 | 15 | Untreated | Spin-Coating | 1000 | 120 |  |  |  |  | Ambient |  | 150 |  | Inert | 50 | [7 empty] | 0.000365 | [6 empty] | Linear | Ambient |  | -10 | -80 | 0 | -80 | 0 | -80 | 0
| 10.1021/acs.chemmater.0c02199 | DPP-DTT | 290 | 143 | 2.03 | C2H3-(C8H17)(C10H21) | 100 | C6H4CL2 | 180 | 3 | [9 empty] | N-Doped Si | SiO2 | 220 |  |  | Ag | BGTC | 30 | 1000 | 7.3 | OTS-18 | Spin-Coating | 2000 | 240 |  |  |  |  | Ambient |  | 25 | 1 | Ambient | 16 |  | 21.82 |  | 10.5 |  | 0.457 |  | 0.0484 | 0.02 | 0.104 | 0.024 | -15.5 | 14 |  | Saturation | Nitrogen |  | -30 | -30 | 0 | -20 | 0 | -30 | 0
| 10.1021/acs.chemmater.0c02199 | DPP-DTT | 290 | 143 | 2.03 | C2H3-(C8H17)(C10H21) | 100 | C6H4CL2 | 180 | 3 | [9 empty] | N-Doped Si | SiO2 | 220 |  |  | Ag | BGTC | 30 | 1000 | 7.3 | OTS-18 | Spin-Coating | 800 | 240 |  |  |  |  | Ambient |  | 25 | 1 | Ambient | 30 | [5 empty] | 0.5 |  | 0.1812 | 0.03 | 0.0716 | 0.02 | -13 | 15.2 |  | Saturation | Nitrogen |  | -30 | -30 | 0 | -20 | 0 | -30 | 0
| 10.1021/acs.chemmater.0c02199 | DPP-DTT | 290 | 143 | 2.03 | C2H3-(C8H17)(C10H21) | 100 | C6H4CL2 | 180 | 7 | [9 empty] | N-Doped Si | SiO2 | 220 |  |  | Ag | BGTC | 30 | 1000 | 7.3 | OTS-18 | Spin-Coating | 2000 | 240 |  |  |  |  | Ambient |  | 25 | 1 | Ambient | 60 |  | 21.23 |  | 10.9 |  | 0.82 |  | 0.0901 | 0.013 | 0.0206 | 0.013 | -12.4 | 14.07 |  | Saturation | Nitrogen |  | -30 | -30 | 0 | -20 | 0 | -30 | 0
| 10.1021/acs.chemmater.0c02199 | DPP-DTT | 290 | 143 | 2.03 | C2H3-(C8H17)(C10H21) | 100 | C6H4CL2 | 180 | 7 | [9 empty] | N-Doped Si | SiO2 | 220 |  |  | Ag | BGTC | 30 | 1000 | 7.3 | OTS-18 | Spin-Coating | 800 | 240 |  |  |  |  | Ambient |  | 25 | 1 | Ambient | 100 |  | 21.23 | 3.7 | 11 |  | 0.9 |  | 0.0641 | 0.012 | 0.0099 | 0.003 | -12.9 | 15 |  | Saturation | Nitrogen |  | -30 | -30 | 0 | -20 | 0 | -30 | 0
| 10.1016/j.spmi.2018.12.022 | DPP-DTT | 100 | 67 | 3 | C2H3-(C8H17)(C10H21) | 100 | CHCL3 | 61.2 | 6.5 | [9 empty] | N-Doped Si | Si3N4 | 400 | PMMA |  | Au/MoO3 | BGTC | 120 | 3000 | 10 | Untreated | Spin-Coating | 1000 | 60 |  |  |  |  | Ambient |  | 100 | 0.33 | Inert | [8 empty] | 0.2 | 0.02 |  |  | -15 |  | 10000000 | Saturation | Ambient |  | -80 | -100 | 0 | -100 | -30 | -80 | 0
| 10.1039/c8sm02517g | DPP-DTT | 279 | 77 | 3.65 | C2H3-(C8H17)(C10H21) | 100 | CHCL3 | 61.2 | 1.6 | [9 empty] | N-Doped Si | SiO2 | 200 |  |  | Au/Cr | BGBC | 100 | 1000 |  | DTS | Spin-Coating | 1500 | 30 |  |  |  |  | Ambient |  | 25 |  | Inert | [8 empty] | 0.09 | 0.05 |  |  |  |  | 100 | Saturation | Nitrogen |  |  | -20 | 10 | -60 | 0 | -60 | 0
| 10.1039/c8sm02517g | DPP-DTT | 279 | 77 | 3.65 | C2H3-(C8H17)(C10H21) | 100 | CHCL3 | 61.2 | 1.6 |  |  |  | CH3OH | 15 |  |  |  |  | N-Doped Si | SiO2 | 200 |  |  | Au/Cr | BGBC | 100 | 1000 |  | DTS | Spin-Coating | 1500 | 30 |  |  |  |  | Ambient |  | 25 |  | Inert | [8 empty] | 0.14 | 0.01 |  |  |  |  | 1000 | Saturation | Nitrogen |  |  | -20 | 10 | -60 | 0 | -60 | 0
| 10.1002/adfm.201909787 | DPP-DTT | 102 | 43 | 2 | C4H7-(C10H21)2 | 100 | CHCL3 | 61.2 | 0.5 | [9 empty] | N-Doped Si | SiO2 | 300 |  |  | Ag/MoO3 | BGTC | 40 | 800 | 11 | OTS-18 | Blade-Coating |  |  | 100 | 0.5 | 8 | Parallel | Ambient | 25 | 25 |  |  | 3.5 | [7 empty] | 0.00015 | 6.75e-05 |  |  | -35 |  | 100 | Saturation | Nitrogen |  |  | -100 | 20 | -100 | -40 | -100 | 0
| 10.1002/adfm.201909787 | DPP-DTT | 102 | 43 | 2 | C4H7-(C10H21)2 | 100 | CHCL3 | 61.2 | 0.75 | [9 empty] | N-Doped Si | SiO2 | 300 |  |  | Ag/MoO3 | BGTC | 40 | 800 | 11 | OTS-18 | Blade-Coating |  |  | 100 | 0.5 | 8 | Parallel | Ambient | 25 | 25 |  |  | 7.5 | [7 empty] | 0.02 | 0.01496 |  |  | -25 |  | 1000 | Saturation | Nitrogen |  |  | -100 | 20 | -100 | -40 | -100 | 0
| 10.1002/adfm.201909787 | DPP-DTT | 102 | 43 | 2 | C4H7-(C10H21)2 | 100 | CHCL3 | 61.2 | 1 | [9 empty] | N-Doped Si | SiO2 | 300 |  |  | Ag/MoO3 | BGTC | 40 | 800 | 11 | OTS-18 | Blade-Coating |  |  | 100 | 0.5 | 8 | Parallel | Ambient | 25 | 25 |  |  | 13 | [7 empty] | 0.06 | 0.0125 |  |  | -22.5 |  | 10000 | Saturation | Nitrogen |  |  | -100 | 20 | -100 | -40 | -100 | 0
| 10.1002/adfm.201909787 | DPP-DTT | 102 | 43 | 2 | C4H7-(C10H21)2 | 100 | CHCL3 | 61.2 | 2 | [9 empty] | N-Doped Si | SiO2 | 300 |  |  | Ag/MoO3 | BGTC | 40 | 800 | 11 | OTS-18 | Blade-Coating |  |  | 100 | 0.5 | 8 | Parallel | Ambient | 25 | 25 |  |  | 27 | [7 empty] | 0.15 | 0.075 |  |  | -15 |  | 1000000 | Saturation | Nitrogen |  |  | -100 | 20 | -100 | -40 | -100 | 0
| 10.1002/adfm.201909787 | DPP-DTT | 102 | 43 | 2 | C4H7-(C10H21)2 | 100 | CHCL3 | 61.2 | 5 | [9 empty] | N-Doped Si | SiO2 | 300 |  |  | Ag/MoO3 | BGTC | 40 | 800 | 11 | OTS-18 | Blade-Coating |  |  | 100 | 0.5 | 8 | Parallel | Ambient | 25 | 25 |  |  | 42 | [7 empty] | 0.45 | 0.1 |  |  | -5 |  | 100000 | Saturation | Nitrogen |  |  | -100 | 20 | -100 | -40 | -100 | 0
| 10.1002/adfm.201909787 | DPP-DTT | 102 | 43 | 2 | C4H7-(C10H21)2 | 100 | CHCL3 | 61.2 | 0.5 | [9 empty] | N-Doped Si | SiO2 | 300 |  |  | Ag/MoO3 | BGTC | 40 | 800 | 11 | OTS-18 | Blade-Coating |  |  | 100 | 0.5 | 8 | Perpendicular | Ambient | 25 | 25 |  |  | 3.5 | [7 empty] | 0.00045 | 0.0002 |  |  | -35 |  | 100 | Saturation | Nitrogen |  |  | -100 | 20 | -100 | -40 | -100 | 0
| 10.1002/adfm.201909787 | DPP-DTT | 102 | 43 | 2 | C4H7-(C10H21)2 | 100 | CHCL3 | 61.2 | 0.75 | [9 empty] | N-Doped Si | SiO2 | 300 |  |  | Ag/MoO3 | BGTC | 40 | 800 | 11 | OTS-18 | Blade-Coating |  |  | 100 | 0.5 | 8 | Perpendicular | Ambient | 25 | 25 |  |  | 7.5 | [7 empty] | 0.45 | 0.0496 |  |  | -25 |  | 1000 | Saturation | Nitrogen |  |  | -100 | 20 | -100 | -40 | -100 | 0
| 10.1002/adfm.201909787 | DPP-DTT | 102 | 43 | 2 | C4H7-(C10H21)2 | 100 | CHCL3 | 61.2 | 1 | [9 empty] | N-Doped Si | SiO2 | 300 |  |  | Ag/MoO3 | BGTC | 40 | 800 | 11 | OTS-18 | Blade-Coating |  |  | 100 | 0.5 | 8 | Perpendicular | Ambient | 25 | 25 |  |  | 13 | [7 empty] | 0.2 | 0.075 |  |  | -22.5 |  | 10000 | Saturation | Nitrogen |  |  | -100 | 20 | -100 | -40 | -100 | 0
| 10.1002/adfm.201909787 | DPP-DTT | 102 | 43 | 2 | C4H7-(C10H21)2 | 100 | CHCL3 | 61.2 | 2 | [9 empty] | N-Doped Si | SiO2 | 300 |  |  | Ag/MoO3 | BGTC | 40 | 800 | 11 | OTS-18 | Blade-Coating |  |  | 100 | 0.5 | 8 | Perpendicular | Ambient | 25 | 25 |  |  | 27 | [7 empty] | 0.8 | 0.1 |  |  | -15 |  | 1000000 | Saturation | Nitrogen |  |  | -100 | 20 | -100 | -40 | -100 | 0
| 10.1002/adfm.201909787 | DPP-DTT | 102 | 43 | 2 | C4H7-(C10H21)2 | 100 | CHCL3 | 61.2 | 5 | [9 empty] | N-Doped Si | SiO2 | 300 |  |  | Ag/MoO3 | BGTC | 40 | 800 | 11 | OTS-18 | Blade-Coating |  |  | 100 | 0.5 | 8 | Perpendicular | Ambient | 25 | 25 |  |  | 42 | [7 empty] | 0.5 | 0.15 |  |  | -5 |  | 100000 | Saturation | Nitrogen |  |  | -100 | 20 | -100 | -40 | -100 | 0
| 10.1063/1.5135977 | DPP-DTT | 250 |  |  | C2H3-(C8H17)(C10H21) | 100 | C6H4CL2 | 180 | 2 | [9 empty] | Glass | 6FDA-DABC | 143 |  |  | Au | BGTC | 50 | 1000 | 0.196 | Untreated | Spin-Coating | 3000 | 60 |  |  |  |  | Ambient | 25 | 100 | 1 | Ambient | [8 empty] | 0.11 | 0.02 |  |  | 0.08 |  | 282000 | Saturation | Ambient | 0.81 | -10 | -10 | 5 |  |  | -10 | 0
| 10.1063/1.5135977 | DPP-DTT | 250 |  |  | C2H3-(C8H17)(C10H21) |  | C6H4CL2 | 180 | 2 | [5 empty] | PS | 280 |  |  | Glass | 6FDA-DABC | 143 |  |  | Au | BGTC | 50 | 1000 | 0.196 | Untreated | Spin-Coating | 3000 | 60 |  |  |  |  | Ambient | 25 | 100 | 1 | Ambient | [8 empty] | 0.3 | 0.02 |  |  | -0.17 |  | 446000 | Saturation | Ambient | 0.59 | -10 | -10 | 5 |  |  | -10 | 0
| 10.1063/1.5135977 | DPP-DTT | 250 |  |  | C2H3-(C8H17)(C10H21) |  | C6H4CL2 | 180 | 2 | [5 empty] | PS | 280 |  |  | Glass | 6FDA-DABC | 77 |  |  | Au | BGTC | 50 | 1000 | 0.354 | Untreated | Spin-Coating | 3000 | 60 |  |  |  |  | Ambient | 25 | 25 | 1 | Inert | [8 empty] | 0.1 | 0.01 |  |  | -0.8 |  | 232000 | Saturation | Ambient | 0.44 | -5 | -5 | 1 |  |  | -5 | 0 | Dielectric annealing temperature Is 25 C
| 10.1063/1.5135977 | DPP-DTT | 250 |  |  | C2H3-(C8H17)(C10H21) |  | C6H4CL2 | 180 | 2 | [5 empty] | PS | 280 |  |  | Glass | 6FDA-DABC | 77 |  |  | Au | BGTC | 50 | 1000 | 0.354 | Untreated | Spin-Coating | 3000 | 60 |  |  |  |  | Ambient | 25 | 100 | 1 | Ambient | [8 empty] | 0.11 | 0.01 |  |  | -0.8 |  | 163000 | Saturation | Ambient | 0.64 | -5 | -5 | 1 |  |  | -5 | 0 | Dielectric annealing temperature Is 100 C
| 10.1063/1.5135977 | DPP-DTT | 250 |  |  | C2H3-(C8H17)(C10H21) |  | C6H4CL2 | 180 | 2 | [5 empty] | PS | 280 |  |  | Glass | 6FDA-DABC | 77 |  |  | Au | BGTC | 50 | 1000 | 0.354 | Untreated | Spin-Coating | 3000 | 60 |  |  |  |  | Ambient | 25 | 25 | 1 | Inert | [8 empty] | 0.02 |  |  |  | -0.54 |  | 17300 | Linear | Ambient | 0.15 | -0.5 | -5 | 1 |  |  | -5 | 0 | Dielectric annealing temperature Is 25 C
| 10.1063/1.5135977 | DPP-DTT | 250 |  |  | C2H3-(C8H17)(C10H21) |  | C6H4CL2 | 180 | 2 | [5 empty] | PS | 280 |  |  | Glass | 6FDA-DABC | 77 |  |  | Au | BGTC | 50 | 1000 | 0.354 | Untreated | Spin-Coating | 3000 | 60 |  |  |  |  | Ambient | 25 | 100 | 1 | Ambient | [8 empty] | 0.02 |  |  |  | -0.54 |  | 17300 | Linear | Ambient | 0.15 | -0.5 | -5 | 1 |  |  | -5 | 0 | Dielectric annealing temperature Is 100 C
| 10.1039/c5tc02133b | DPP-DTT | 350 | 125 | 2.8 | C2H3-(C8H17)(C10H21) | 100 | CHCL3 | 61.2 | 4 | C6H4Cl2 | 180 | 7 | [6 empty] | N-Doped Si | Si3N4 | 400 | PMMA | 150 | Au | BGTC |  |  |  | Untreated | Spin-Coating | 1000 | 60 | [9 empty] | 100 |  | 19.73 | 3.8 | 10.9 | 3.4 |  |  | 2 |  | 1 |  |  |  |  | Saturation | Nitrogen |  | -100 | -100 | 100 | -100 | 0
| 10.1039/c5tc02133b | DPP-DTT | 350 | 125 | 2.8 | C2H3-(C8H17)(C10H21) | 100 | CHCL3 | 61.2 | 4 | [9 empty] | N-Doped Si | Si3N4 | 400 | PMMA | 150 | Au | BGTC |  |  |  | Untreated | Spin-Coating | 1000 | 60 | [9 empty] | 100 |  | 19.53 | 3.88 | 4.65 | 4 |  |  | 1 |  | 0.35 |  |  |  |  | Saturation | Nitrogen |  | -100 | -100 | 100 | -100 | 0
| 10.1039/c5tc02133b | DPP-DTT | 50 | 20 | 2.5 | C2H3-(C8H17)(C10H21) | 100 | CHCL3 | 61.2 | 4 | C6H4Cl2 | 180 | 7 | [6 empty] | N-Doped Si | Si3N4 | 400 | PMMA | 150 | Au | BGTC |  |  |  | Untreated | Spin-Coating | 1000 | 60 | [9 empty] | 100 |  | 19.57 | 3.88 | 10.7 | 4.8 |  |  | 0.1 |  | 0.01 |  |  |  |  | Saturation | Nitrogen |  | -100 | -100 | 100 | -100 | 0
| 10.1039/c5tc02133b | DPP-DTT | 350 | 125 | 2.8 | C2H3-(C8H17)(C10H21) | 25 | CHCL3 | 61.2 | 4 | C6H4Cl2 | 180 | 7 |  |  | PC70BM |  |  | 75 | N-Doped Si | Si3N4 | 400 | PMMA | 150 | Au | BGTC |  |  |  | Untreated | Spin-Coating | 1000 | 60 | [11 empty] | 18.76 |  | 5.88 |  |  |  | 0.1 |  | 0 |  |  |  |  | Saturation | Nitrogen |  | -100 | -100 | 100 | -100 | 0
| 10.1039/c5tc02133b | DPP-DTT | 50 | 20 | 2.5 | C2H3-(C8H17)(C10H21) | 25 | CHCL3 | 61.2 | 4 | C6H4Cl2 | 180 | 7 |  |  | PC70BM |  |  | 75 | N-Doped Si | Si3N4 | 400 | PMMA | 150 | Au | BGTC |  |  |  | Untreated | Spin-Coating | 1000 | 60 | [11 empty] | 19.44 | 3.91 | 13.8 | 5.8 |  |  | 0.01 |  | 0 |  |  |  |  | Saturation | Nitrogen |  | -100 | -100 | 100 | -100 | 0
| 10.1039/c3nr03989g | DPP-DTT |  | 106 |  | C2H3-(C8H17)(C10H21) | 100 |  |  | 10 | [5 empty] | PCBM |  |  |  | N-Doped Si | SiO2 | 300 |  |  | Au | BGBC | 10 | 15000 | 10.5 | OTS-18 | Spin-Coating | [6 empty] | Ambient |  | 135 | 0.5 | Inert | [8 empty] | 0.14 |  | 0.06 |  |  |  | 100000 | Saturation |  |  | -40 | -20 | 40
| 10.1039/c3nr03989g | DPP-DTT |  | 106 |  | C2H3-(C8H17)(C10H21) | 50 |  |  | 10 | [5 empty] | PCBM |  |  | 50 | N-Doped Si | SiO2 | 300 |  |  | Au | BGBC | 10 | 15000 | 10.5 | OTS-18 | Spin-Coating | [6 empty] | Ambient |  | 135 | 0.5 | Inert | [8 empty] | 0.3 |  | 8e-06 |  |  |  | 100000 | Saturation |  |  | -40 | -20 | 40
| 10.1021/acsami.8b03288 | DPP-DTT |  |  |  | C2H3-(C8H17)(C10H21) | 100 | CHCL3 | 61.2 | 5 | [9 empty] | Glass | PVP | 430 |  |  | Au | BGTC | 50 | 1000 | 8.5 | Untreated | Spin-Coating | [6 empty] | Ambient |  | 200 | 1 | Inert | [8 empty] | 0.1 |  | 0 |  |  |  |  | Saturation | Nitrogen |  | -60 | -60 | 20 | -50 | -10 | -60 | 0
| 10.1021/acsami.8b03288 | DPP-DTT |  |  |  | C2H3-(C8H17)(C10H21) | 100 | CHCL3 | 61.2 | 5 | [9 empty] | Glass | Shellac | 320 |  |  | Au | BGTC | 50 | 1000 | 9.36 | Untreated | Spin-Coating | [6 empty] | Ambient |  | 200 | 1 | Inert | [8 empty] | 0.084 |  | 0.24 |  |  |  |  | Saturation | Nitrogen |  | -60 | -60 | 60 | -80 | -20 | -60 | 0
| 10.1021/acsami.7b08133 | DPP-DTT | 104 | 20 | 5.2 | C4H7-(C10H21)2 | 100 | CHCL3 | 61.2 | 5 | [9 empty] | N-Doped Si | SiO2 | 300 |  |  | Au | BGTC | 70 | 4500 | 11 | OTS-18 | Blade-Coating |  |  | 100 | 0.5 | 7 | Parallel |  | 25 | 25 |  |  | 33.5 |  |  | 3.55 |  |  |  |  | 0.1 | [6 empty] | Saturation | Nitrogen |  | -100 | -100 | -10 | -100 | -30 | -100 | 0
| 10.1021/acsami.7b08133 | DPP-DTT | 104 | 20 | 5.2 | C4H7-(C10H21)2 | 100 | CHCL3 | 61.2 | 7 | [9 empty] | N-Doped Si | SiO2 | 300 |  |  | Au | BGTC | 70 | 4500 | 11 | OTS-18 | Blade-Coating |  |  | 100 | 0.5 | 7 | Parallel |  | 25 | 25 |  |  | 46.9 |  |  | 3.55 |  |  |  |  | 0.17 | [6 empty] | Saturation | Nitrogen |  | -100 | -100 | -10 | -100 | -30 | -100 | 0
| 10.1021/acsami.7b08133 | DPP-DTT | 104 | 20 | 5.2 | C4H7-(C10H21)2 | 100 | CHCL3 | 61.2 | 8.5 | [9 empty] | N-Doped Si | SiO2 | 300 |  |  | Au | BGTC | 70 | 4500 | 11 | OTS-18 | Blade-Coating |  |  | 100 | 0.5 | 7 | Parallel |  | 25 | 25 |  |  | 56.95 |  |  | 3.55 |  |  |  |  | 0.15 | [6 empty] | Saturation | Nitrogen |  | -100 | -100 | -10 | -100 | -30 | -100 | 0
| 10.1021/acsami.7b08133 | DPP-DTT | 104 | 20 | 5.2 | C4H7-(C10H21)2 | 100 | CHCL3 | 61.2 | 10 | [9 empty] | N-Doped Si | SiO2 | 300 |  |  | Au | BGTC | 70 | 4500 | 11 | OTS-18 | Blade-Coating |  |  | 100 | 0.5 | 7 | Parallel |  | 25 | 25 |  |  | 67 |  |  | 3.55 |  |  |  |  | 0.28 | [6 empty] | Saturation | Nitrogen |  | -100 | -100 | -10 | -100 | -30 | -100 | 0
| 10.1021/acsami.7b08133 | DPP-DTT | 104 | 20 | 5.2 | C4H7-(C10H21)2 | 100 | CHCL3 | 61.2 | 12 | [9 empty] | N-Doped Si | SiO2 | 300 |  |  | Au | BGTC | 70 | 4500 | 11 | OTS-18 | Blade-Coating |  |  | 100 | 0.5 | 7 | Parallel |  | 25 | 25 |  |  | 80.4 |  |  | 3.55 |  |  |  |  | 0.2 | [6 empty] | Saturation | Nitrogen |  | -100 | -100 | -10 | -100 | -30 | -100 | 0
| 10.1021/acsami.7b08133 | DPP-DTT | 104 | 20 | 5.2 | C4H7-(C10H21)2 | 100 | CHCL3 | 61.2 | 14 | [9 empty] | N-Doped Si | SiO2 | 300 |  |  | Au | BGTC | 70 | 4500 | 11 | OTS-18 | Blade-Coating |  |  | 100 | 0.5 | 7 | Parallel |  | 25 | 25 |  |  | 93.8 |  |  | 3.55 |  |  |  |  | 0.29 | [6 empty] | Saturation | Nitrogen |  | -100 | -100 | -10 | -100 | -30 | -100 | 0
| 10.1021/acsami.7b08133 | DPP-DTT | 104 | 20 | 5.2 | C4H7-(C10H21)2 | 100 | CHCL3 | 61.2 | 16 | [9 empty] | N-Doped Si | SiO2 | 300 |  |  | Au | BGTC | 70 | 4500 | 11 | OTS-18 | Blade-Coating |  |  | 100 | 0.5 | 7 | Parallel |  | 25 | 25 |  |  | 107.2 |  |  | 3.55 |  |  |  |  | 0.325 | [6 empty] | Saturation | Nitrogen |  | -100 | -100 | -10 | -100 | -30 | -100 | 0
| 10.1021/acsami.7b08133 | DPP-DTT | 104 | 20 | 5.2 | C4H7-(C10H21)2 | 100 | CHCL3 | 61.2 | 18 | [9 empty] | N-Doped Si | SiO2 | 300 |  |  | Au | BGTC | 70 | 4500 | 11 | OTS-18 | Blade-Coating |  |  | 100 | 0.5 | 7 | Parallel |  | 25 | 25 |  |  | 120.6 |  |  | 3.55 |  |  |  |  | 0.36 | [6 empty] | Saturation | Nitrogen |  | -100 | -100 | -10 | -100 | -30 | -100 | 0
| 10.1021/acsami.7b08133 | DPP-DTT | 104 | 20 | 5.2 | C4H7-(C10H21)2 | 100 | CHCL3 | 61.2 | 25 | [9 empty] | N-Doped Si | SiO2 | 300 |  |  | Au | BGTC | 70 | 4500 | 11 | OTS-18 | Blade-Coating |  |  | 100 | 0.5 | 7 | Parallel |  | 25 | 25 |  |  | 167.5 |  |  | 3.55 |  |  |  |  | 0.4 | [6 empty] | Saturation | Nitrogen |  | -100 | -100 | -10 | -100 | -30 | -100 | 0
| 10.1021/acsami.7b08133 | DPP-DTT | 104 | 20 | 5.2 | C4H7-(C10H21)2 | 100 | CHCL3 | 61.2 | 5 | [9 empty] | N-Doped Si | SiO2 | 300 |  |  | Au | BGTC | 70 | 4500 | 11 | OTS-18 | Blade-Coating |  |  | 100 | 0.5 | 7 | Perpendicular |  | 25 | 25 |  |  | 33.5 |  |  | 3.55 |  |  |  |  | 0.18 | [6 empty] | Saturation | Nitrogen |  | -100 | -100 | -10 | -100 | -30 | -100 | 0
| 10.1021/acsami.7b08133 | DPP-DTT | 104 | 20 | 5.2 | C4H7-(C10H21)2 | 100 | CHCL3 | 61.2 | 7 | [9 empty] | N-Doped Si | SiO2 | 300 |  |  | Au | BGTC | 70 | 4500 | 11 | OTS-18 | Blade-Coating |  |  | 100 | 0.5 | 7 | Perpendicular |  | 25 | 25 |  |  | 46.9 |  |  | 3.55 |  |  |  |  | 0.28 | [6 empty] | Saturation | Nitrogen |  | -100 | -100 | -10 | -100 | -30 | -100 | 0
| 10.1021/acsami.7b08133 | DPP-DTT | 104 | 20 | 5.2 | C4H7-(C10H21)2 | 100 | CHCL3 | 61.2 | 8.5 | [9 empty] | N-Doped Si | SiO2 | 300 |  |  | Au | BGTC | 70 | 4500 | 11 | OTS-18 | Blade-Coating |  |  | 100 | 0.5 | 7 | Perpendicular |  | 25 | 25 |  |  | 56.95 |  |  | 3.55 |  |  |  |  | 0.23 | [6 empty] | Saturation | Nitrogen |  | -100 | -100 | -10 | -100 | -30 | -100 | 0
| 10.1021/acsami.7b08133 | DPP-DTT | 104 | 20 | 5.2 | C4H7-(C10H21)2 | 100 | CHCL3 | 61.2 | 10 | [9 empty] | N-Doped Si | SiO2 | 300 |  |  | Au | BGTC | 70 | 4500 | 11 | OTS-18 | Blade-Coating |  |  | 100 | 0.5 | 7 | Perpendicular |  | 25 | 25 |  |  | 67 |  |  | 3.55 |  |  |  |  | 0.315 | [6 empty] | Saturation | Nitrogen |  | -100 | -100 | -10 | -100 | -30 | -100 | 0
| 10.1021/acsami.7b08133 | DPP-DTT | 104 | 20 | 5.2 | C4H7-(C10H21)2 | 100 | CHCL3 | 61.2 | 12 | [9 empty] | N-Doped Si | SiO2 | 300 |  |  | Au | BGTC | 70 | 4500 | 11 | OTS-18 | Blade-Coating |  |  | 100 | 0.5 | 7 | Perpendicular |  | 25 | 25 |  |  | 80.4 |  |  | 3.55 |  |  |  |  | 0.18 | [6 empty] | Saturation | Nitrogen |  | -100 | -100 | -10 | -100 | -30 | -100 | 0
| 10.1021/acsami.7b08133 | DPP-DTT | 104 | 20 | 5.2 | C4H7-(C10H21)2 | 100 | CHCL3 | 61.2 | 14 | [9 empty] | N-Doped Si | SiO2 | 300 |  |  | Au | BGTC | 70 | 4500 | 11 | OTS-18 | Blade-Coating |  |  | 100 | 0.5 | 7 | Perpendicular |  | 25 | 25 |  |  | 93.8 |  |  | 3.55 |  |  |  |  | 0.28 | [6 empty] | Saturation | Nitrogen |  | -100 | -100 | -10 | -100 | -30 | -100 | 0
| 10.1021/acsami.7b08133 | DPP-DTT | 104 | 20 | 5.2 | C4H7-(C10H21)2 | 100 | CHCL3 | 61.2 | 16 | [9 empty] | N-Doped Si | SiO2 | 300 |  |  | Au | BGTC | 70 | 4500 | 11 | OTS-18 | Blade-Coating |  |  | 100 | 0.5 | 7 | Perpendicular |  | 25 | 25 |  |  | 107.2 |  |  | 3.55 |  |  |  |  | 0.3 | [6 empty] | Saturation | Nitrogen |  | -100 | -100 | -10 | -100 | -30 | -100 | 0
| 10.1021/acsami.7b08133 | DPP-DTT | 104 | 20 | 5.2 | C4H7-(C10H21)2 | 100 | CHCL3 | 61.2 | 18 | [9 empty] | N-Doped Si | SiO2 | 300 |  |  | Au | BGTC | 70 | 4500 | 11 | OTS-18 | Blade-Coating |  |  | 100 | 0.5 | 7 | Perpendicular |  | 25 | 25 |  |  | 120.6 |  |  | 3.55 |  |  |  |  | 0.28 | [6 empty] | Saturation | Nitrogen |  | -100 | -100 | -10 | -100 | -30 | -100 | 0
| 10.1021/acsami.7b08133 | DPP-DTT | 104 | 20 | 5.2 | C4H7-(C10H21)2 | 100 | CHCL3 | 61.2 | 25 | [9 empty] | N-Doped Si | SiO2 | 300 |  |  | Au | BGTC | 70 | 4500 | 11 | OTS-18 | Blade-Coating |  |  | 100 | 0.5 | 7 | Perpendicular |  | 25 | 25 |  |  | 167.5 |  |  | 3.49 |  |  |  |  | 0.275 | [6 empty] | Saturation | Nitrogen |  | -100 | -100 | -10 | -100 | -30 | -100 | 0
| 10.1021/acsami.7b08133 | DPP-DTT | 104 | 20 | 5.2 | C4H7-(C10H21)2 | 100 | CHCL3 | 61.2 | 3 | [9 empty] | N-Doped Si | CYTOP | 447 |  |  | Au | TGBC | 70 | 4500 | 4.2 | OTS-18 | Blade-Coating |  |  | 100 | 0.5 | 7 | Perpendicular |  | 25 | 100 | 0.5 |  | 20.1 |  |  | 3.55 |  |  |  |  | 0.08 | [6 empty] | Saturation | Nitrogen |  | -60 | -60 | 0 | -80 | -20 | -100 | 0
| 10.1021/acsami.7b08133 | DPP-DTT | 104 | 20 | 5.2 | C4H7-(C10H21)2 | 100 | CHCL3 | 61.2 | 5 | [9 empty] | N-Doped Si | CYTOP | 447 |  |  | Au | TGBC | 70 | 4500 | 4.2 | OTS-18 | Blade-Coating |  |  | 100 | 0.5 | 7 | Perpendicular |  | 25 | 100 | 0.5 |  | 33.5 |  |  | 3.55 |  |  |  |  | 0.125 | [6 empty] | Saturation | Nitrogen |  | -60 | -60 | 0 | -80 | -20 | -100 | 0
| 10.1021/acsami.7b08133 | DPP-DTT | 104 | 20 | 5.2 | C4H7-(C10H21)2 | 100 | CHCL3 | 61.2 | 7 | [9 empty] | N-Doped Si | CYTOP | 447 |  |  | Au | TGBC | 70 | 4500 | 4.2 | OTS-18 | Blade-Coating |  |  | 100 | 0.5 | 7 | Perpendicular |  | 25 | 100 | 0.5 |  | 46.9 |  |  | 3.55 |  |  |  |  | 0.08 | [6 empty] | Saturation | Nitrogen |  | -60 | -60 | 0 | -80 | -20 | -100 | 0
| 10.1021/acsami.7b08133 | DPP-DTT | 104 | 20 | 5.2 | C4H7-(C10H21)2 | 100 | CHCL3 | 61.2 | 8.5 | [9 empty] | N-Doped Si | CYTOP | 447 |  |  | Au | TGBC | 70 | 4500 | 4.2 | OTS-18 | Blade-Coating |  |  | 100 | 0.5 | 7 | Perpendicular |  | 25 | 100 | 0.5 |  | 56.95 |  |  | 3.55 |  |  |  |  | 0.08 | [6 empty] | Saturation | Nitrogen |  | -60 | -60 | 0 | -80 | -20 | -100 | 0
| 10.1021/acsami.7b08133 | DPP-DTT | 104 | 20 | 5.2 | C4H7-(C10H21)2 | 100 | CHCL3 | 61.2 | 10 | [9 empty] | N-Doped Si | CYTOP | 447 |  |  | Au | TGBC | 70 | 4500 | 4.2 | OTS-18 | Blade-Coating |  |  | 100 | 0.5 | 7 | Perpendicular |  | 25 | 100 | 0.5 |  | 67 |  |  | 3.55 |  |  |  |  | 0.08 | [6 empty] | Saturation | Nitrogen |  | -60 | -60 | 0 | -80 | -20 | -100 | 0
| 10.1021/acsami.7b08133 | DPP-DTT | 104 | 20 | 5.2 | C4H7-(C10H21)2 | 100 | CHCL3 | 61.2 | 12 | [9 empty] | N-Doped Si | CYTOP | 447 |  |  | Au | TGBC | 70 | 4500 | 4.2 | OTS-18 | Blade-Coating |  |  | 100 | 0.5 | 7 | Perpendicular |  | 25 | 100 | 0.5 |  | 80.4 |  |  | 3.55 |  |  |  |  | 0.13 | [6 empty] | Saturation | Nitrogen |  | -60 | -60 | 0 | -80 | -20 | -100 | 0
| 10.1021/acsami.7b08133 | DPP-DTT | 104 | 20 | 5.2 | C4H7-(C10H21)2 | 100 | CHCL3 | 61.2 | 14 | [9 empty] | N-Doped Si | CYTOP | 447 |  |  | Au | TGBC | 70 | 4500 | 4.2 | OTS-18 | Blade-Coating |  |  | 100 | 0.5 | 7 | Perpendicular |  | 25 | 100 | 0.5 |  | 93.8 |  |  | 3.55 |  |  |  |  | 0.125 | [6 empty] | Saturation | Nitrogen |  | -60 | -60 | 0 | -80 | -20 | -100 | 0
| 10.1021/acsami.7b08133 | DPP-DTT | 104 | 20 | 5.2 | C4H7-(C10H21)2 | 100 | CHCL3 | 61.2 | 16 | [9 empty] | N-Doped Si | CYTOP | 447 |  |  | Au | TGBC | 70 | 4500 | 4.2 | OTS-18 | Blade-Coating |  |  | 100 | 0.5 | 7 | Perpendicular |  | 25 | 100 | 0.5 |  | 107.2 |  |  | 3.55 |  |  |  |  | 0.05 | [6 empty] | Saturation | Nitrogen |  | -60 | -60 | 0 | -80 | -20 | -100 | 0
| 10.1021/acsami.7b08133 | DPP-DTT | 104 | 20 | 5.2 | C4H7-(C10H21)2 | 100 | CHCL3 | 61.2 | 18 | [9 empty] | N-Doped Si | CYTOP | 447 |  |  | Au | TGBC | 70 | 4500 | 4.2 | OTS-18 | Blade-Coating |  |  | 100 | 0.5 | 7 | Perpendicular |  | 25 | 100 | 0.5 |  | 120.6 |  |  | 3.55 |  |  |  |  | 0.075 | [6 empty] | Saturation | Nitrogen |  | -60 | -60 | 0 | -80 | -20 | -100 | 0
| 10.1021/acsami.7b08133 | DPP-DTT | 104 | 20 | 5.2 | C4H7-(C10H21)2 | 100 | CHCL3 | 61.2 | 25 | [9 empty] | N-Doped Si | CYTOP | 447 |  |  | Au | TGBC | 70 | 4500 | 4.2 | OTS-18 | Blade-Coating |  |  | 100 | 0.5 | 7 | Perpendicular |  | 25 | 100 | 0.5 |  | 167.5 |  |  | 3.55 |  |  |  |  | 0.095 | [6 empty] | Saturation | Nitrogen |  | -60 | -60 | 0 | -80 | -20 | -100 | 0
| 10.1021/acsami.7b08133 | DPP-DTT | 104 | 20 | 5.2 | C4H7-(C10H21)2 | 100 | CHCL3 | 61.2 | 3 | [9 empty] | N-Doped Si | CYTOP | 447 |  |  | Au | TGBC | 70 | 4500 | 4.2 | OTS-18 | Blade-Coating |  |  | 100 | 0.5 | 7 | Parallel |  | 25 | 100 | 0.5 |  | 20.1 |  |  | 3.55 |  |  |  |  | 0.055 | [6 empty] | Saturation | Nitrogen |  | -60 | -60 | 0 | -80 | -20 | -100 | 0
| 10.1021/acsami.7b08133 | DPP-DTT | 104 | 20 | 5.2 | C4H7-(C10H21)2 | 100 | CHCL3 | 61.2 | 5 | [9 empty] | N-Doped Si | CYTOP | 447 |  |  | Au | TGBC | 70 | 4500 | 4.2 | OTS-18 | Blade-Coating |  |  | 100 | 0.5 | 7 | Parallel |  | 25 | 100 | 0.5 |  | 33.5 |  |  | 3.55 |  |  |  |  | 0.325 | [6 empty] | Saturation | Nitrogen |  | -60 | -60 | 0 | -80 | -20 | -100 | 0
| 10.1021/acsami.7b08133 | DPP-DTT | 104 | 20 | 5.2 | C4H7-(C10H21)2 | 100 | CHCL3 | 61.2 | 7 | [9 empty] | N-Doped Si | CYTOP | 447 |  |  | Au | TGBC | 70 | 4500 | 4.2 | OTS-18 | Blade-Coating |  |  | 100 | 0.5 | 7 | Parallel |  | 25 | 100 | 0.5 |  | 46.9 |  |  | 3.55 |  |  |  |  | 0.3 | [6 empty] | Saturation | Nitrogen |  | -60 | -60 | 0 | -80 | -20 | -100 | 0
| 10.1021/acsami.7b08133 | DPP-DTT | 104 | 20 | 5.2 | C4H7-(C10H21)2 | 100 | CHCL3 | 61.2 | 10 | [9 empty] | N-Doped Si | CYTOP | 447 |  |  | Au | TGBC | 70 | 4500 | 4.2 | OTS-18 | Blade-Coating |  |  | 100 | 0.5 | 7 | Parallel |  | 25 | 100 | 0.5 |  | 67 |  |  | 3.55 |  |  |  |  | 0.35 | [6 empty] | Saturation | Nitrogen |  | -60 | -60 | 0 | -80 | -20 | -100 | 0
| 10.1021/acsami.7b08133 | DPP-DTT | 104 | 20 | 5.2 | C4H7-(C10H21)2 | 100 | CHCL3 | 61.2 | 12 | [9 empty] | N-Doped Si | CYTOP | 447 |  |  | Au | TGBC | 70 | 4500 | 4.2 | OTS-18 | Blade-Coating |  |  | 100 | 0.5 | 7 | Parallel |  | 25 | 100 | 0.5 |  | 80.4 |  |  | 3.55 |  |  |  |  | 0.38 | [6 empty] | Saturation | Nitrogen |  | -60 | -60 | 0 | -80 | -20 | -100 | 0
| 10.1021/acsami.7b08133 | DPP-DTT | 104 | 20 | 5.2 | C4H7-(C10H21)2 | 100 | CHCL3 | 61.2 | 14 | [9 empty] | N-Doped Si | CYTOP | 447 |  |  | Au | TGBC | 70 | 4500 | 4.2 | OTS-18 | Blade-Coating |  |  | 100 | 0.5 | 7 | Parallel |  | 25 | 100 | 0.5 |  | 93.8 |  |  | 3.55 |  |  |  |  | 0.425 | [6 empty] | Saturation | Nitrogen |  | -60 | -60 | 0 | -80 | -20 | -100 | 0
| 10.1021/acsami.7b08133 | DPP-DTT | 104 | 20 | 5.2 | C4H7-(C10H21)2 | 100 | CHCL3 | 61.2 | 18 | [9 empty] | N-Doped Si | CYTOP | 447 |  |  | Au | TGBC | 70 | 4500 | 4.2 | OTS-18 | Blade-Coating |  |  | 100 | 0.5 | 7 | Parallel |  | 25 | 100 | 0.5 |  | 120.6 |  |  | 3.55 |  |  |  |  | 0.4 | [6 empty] | Saturation | Nitrogen |  | -60 | -60 | 0 | -80 | -20 | -100 | 0
| 10.1021/acsami.7b08133 | DPP-DTT | 104 | 20 | 5.2 | C4H7-(C10H21)2 | 100 | CHCL3 | 61.2 | 25 | [9 empty] | N-Doped Si | CYTOP | 447 |  |  | Au | TGBC | 70 | 4500 | 4.2 | OTS-18 | Blade-Coating |  |  | 100 | 0.5 | 7 | Parallel |  | 25 | 100 | 0.5 |  | 167.5 |  |  | 3.49 |  |  |  |  | 0.3 | [6 empty] | Saturation | Nitrogen |  | -60 | -60 | 0 | -80 | -20 | -100 | 0
RV_1.99_M317_3 | 10.1021/acsmaterialslett.1c00320 | DPP-DTT | 292 | 143 | 2.03 | C2H3-(C8H17)(C10H21) | 100 | C6H5CL | 132 | 3 | [9 empty] | N-Doped Si | SiO2 | 300 |  |  | Au/Cr | BGBC | 50 | 2000 | 11.5 | OTS-18 | Wire-Bar-Coating |  |  |  | 80 | 90 | Perpendicular | Ambient | 56 | 56 | 0.16 | Ambient | 45 | -71.4 | [6 empty] | 0.336 | 0.034 |  |  | 5.44 |  | 1500 | Saturation | Nitrogen |  | -80 | -100 | 10 | -80 | 0 | -80 | 0 | Backward Curve Data used
RV_1.99_M317_4 | 10.1021/acsmaterialslett.1c00320 | DPP-DTT | 292 | 143 | 2.03 | C2H3-(C8H17)(C10H21) | 100 | C6H5CL | 132 | 4 | [9 empty] | N-Doped Si | SiO2 | 300 |  |  | Au/Cr | BGBC | 50 | 2000 | 11.5 | OTS-18 | Wire-Bar-Coating |  |  |  | 80 | 90 | Perpendicular | Ambient | 56 | 56 | 0.16 | Ambient | 55 | -67.1 | 19.6 | 3.7 | 7.96 | 2.47 |  |  | 0.401 | 0.036 |  |  | 12.35 |  | 880 | Saturation | Nitrogen |  | -80 | -100 | 10 | -80 | 0 | -80 | 0 | Backward Curve Data used
RV_1.99_M317_5 | 10.1021/acsmaterialslett.1c00320 | DPP-DTT | 292 | 143 | 2.03 | C2H3-(C8H17)(C10H21) | 100 | C6H5CL | 132 | 5 | [9 empty] | N-Doped Si | SiO2 | 300 |  |  | Au/Cr | BGBC | 50 | 2000 | 11.5 | OTS-18 | Wire-Bar-Coating |  |  |  | 80 | 90 | Perpendicular | Ambient | 56 | 56 | 0.16 | Ambient | 75 | -46.5 | 19.7 | 3.7 | 8.06 | 2.62 |  |  | 0.56 | 0.08 |  |  | 9.48 |  | 900 | Saturation | Nitrogen |  | -80 | -100 | 10 | -80 | 0 | -80 | 0 | Backward Curve Data used
RV_1.99_M317_6 | 10.1021/acsmaterialslett.1c00320 | DPP-DTT | 292 | 143 | 2.03 | C2H3-(C8H17)(C10H21) | 100 | C6H5CL | 132 | 6 | [9 empty] | N-Doped Si | SiO2 | 300 |  |  | Au/Cr | BGBC | 50 | 2000 | 11.5 | OTS-18 | Wire-Bar-Coating |  |  |  | 80 | 90 | Perpendicular | Ambient | 56 | 56 | 0.16 | Ambient | 115 | -23.4 | 19.6 | 3.7 | 8.04 | 2.61 |  |  | 0.442 | 0.089 |  |  | 12.03 |  | 840 | Saturation | Nitrogen |  | -80 | -100 | 10 | -80 | 0 | -80 | 0 | Backward Curve Data used
RV_1.99_M317_8 | 10.1021/acsmaterialslett.1c00320 | DPP-DTT | 292 | 143 | 2.03 | C2H3-(C8H17)(C10H21) | 100 | C6H5CL | 132 | 8 | [9 empty] | N-Doped Si | SiO2 | 300 |  |  | Au/Cr | BGBC | 50 | 2000 | 11.5 | OTS-18 | Wire-Bar-Coating |  |  |  | 80 | 90 | Perpendicular | Ambient | 56 | 56 | 0.16 | Ambient | 160 | -15 | 19.4 | 3.7 | 7.85 | 2.5 |  |  | 0.397 | 0.086 |  |  | 18.5 |  | 420 | Saturation | Nitrogen |  | -80 | -100 | 10 | -80 | 0 | -80 | 0 | Backward Curve Data used
| 10.1126/sciadv.1600076 | DPP-DTT | 255 | 94.44444444 | 2.7 | C2H3-(C8H17)(C10H21) | 100 | C6H4CL2 | 180 | 5 | [9 empty] | N-Doped Si | SiO2 | 300 |  |  | Au | BGBC | 80 | 8800 | 11 | OTS-18 | Spin-Coating | [6 empty] | Ambient | 100 |  |  |  | 55 |  | 19.3 | [5 empty] | 0.8 |  |  |  | -1 |  | 10000000 | Saturation | Ambient | 3 | -60 | -30 | 5 | -30 | 5 | -60 | 0
| 10.1002/adma.201102786 | DPP-DTT | 193.5 | 50 | 3.87 | C2H3-(C8H17)(C10H21) | 100 | C6H4CL2 | 180 | 10 | [9 empty] | glass | PMMA | 550 |  |  | Au | TGBC | 20 | 10000 | 6.2 | O2-Plasma-Cleaned | Spin-Coating | [6 empty] | Nitrogen |  | 100 | 2 | Inert | 40 | [7 empty] | 0.47 | 0.12 | 0.02 | 0.003 | -2 | 24 | 1000000 | Saturation | Nitrogen |  |  | -100 | 40 | -100 | 100 | -10 | 10
| 10.1002/adma.201102786 | DPP-DTT | 193.5 | 50 | 3.87 | C2H3-(C8H17)(C10H21) | 100 | C6H4CL2 | 180 | 10 | [9 empty] | glass | PMMA | 550 |  |  | Au | TGBC | 20 | 10000 | 6.2 | O2-Plasma-Cleaned | Spin-Coating | [6 empty] | Nitrogen |  | 200 | 2.33 | Inert | 40 | [7 empty] | 1.23 | 0.17 | 0.02 | 0.002 | -4 | 32 | 1000000 | Saturation | Nitrogen |  |  | -100 | 40 | -100 | 100 | -10 | 10
| 10.1002/adma.201102786 | DPP-DTT | 193.5 | 50 | 3.87 | C2H3-(C8H17)(C10H21) | 100 | C6H4CL2 | 180 | 10 | [9 empty] | glass | PMMA | 550 |  |  | Au | TGBC | 20 | 10000 | 6.2 | O2-Plasma-Cleaned | Spin-Coating | [6 empty] | Nitrogen |  | 320 | 2.33 | Inert | 40 |  | 20.2 | 3.8 |  |  |  |  | 0.93 | 0.25 | 0.29 | 0.06 | -14 | 10 | 1000000 | Saturation | Nitrogen |  |  | -100 | 40 | -100 | 100 | -10 | 10
| 10.1002/adma.201102786 | DPP-DTT | 193.5 | 50 | 3.87 | C2H3-(C8H17)(C10H21) | 100 | C6H4CL2 | 180 | 10 | [9 empty] | glass | PMMA | 550 |  |  | Au | TGBC | 20 | 10000 | 6.2 | Untreated | Spin-Coating | [6 empty] | Nitrogen |  | 320 | 2.33 | Inert | 40 |  | 20.2 | 3.8 |  |  |  |  | 1.36 | 0.26 | 1.56 | 0.49 | -16 | 0 | 1000000 | Saturation | Nitrogen |  |  | -100 | 40 | -100 | 100 | -10 | 10
| 10.1038/ncomms16070 | DPP-DTT | 54.79 | 20.052 | 2.73 | C4H7-(C10H21)2 | 100 | CHCL3 | 61.2 | 8 | [9 empty] | N-Doped Si | SiO2 | 300 |  |  | Ag | BGTC | 52 | 4400 | 11 | OTS-18 | Blade-Coating |  |  | 100 | 0.5 | 8 | Parallel | Ambient | 25 |  |  |  | 56 |  | 22.9 | 3.545 |  |  |  |  | 0.16 | 0.05 |  |  | -28.77 |  | 100000 | Saturation | Nitrogen |  |  | -100 | 0 | 0 | 100 | -100 | 0
| 10.1038/ncomms16070 | DPP-DTT | 54.79 | 20.052 | 2.73 | C4H7-(C10H21)2 | 100 | CHCL3 | 61.2 | 8 | [9 empty] | N-Doped Si | SiO2 | 300 |  |  | Ag | BGTC | 52 | 4400 | 11 | OTS-18 | Blade-Coating |  |  | 100 | 0.5 | 8 | Perpendicular | Ambient | 25 |  |  |  | 56 |  | 23.55 | 3.575 |  |  |  |  | 0.32 | 0.06 |  |  | -29.23 |  | 100000 | Saturation | Nitrogen |  |  | -100 | 0 | 0 | 100 | -100 | 0
| 10.1038/ncomms16070 | DPP-DTT | 54.79 | 20.052 | 2.73 | C4H7-(C10H21)2 | 100 | CHCL3 | 61.2 | 12 | [9 empty] | N-Doped Si | SiO2 | 300 |  |  | Ag | BGTC | 52 | 4400 | 11 | OTS-18 | Blade-Coating |  |  | 100 | 0.5 | 8 | Parallel | Ambient | 25 |  |  |  | 72 |  | 22.9 | 3.54 |  |  |  |  | 0.24 | 0.04 |  |  | -27.08 |  | 100000 | Saturation | Nitrogen |  |  | -100 | 0 | 0 | 100 | -100 | 0
| 10.1038/ncomms16070 | DPP-DTT | 54.79 | 20.052 | 2.73 | C4H7-(C10H21)2 | 100 | CHCL3 | 61.2 | 12 | [9 empty] | N-Doped Si | SiO2 | 300 |  |  | Ag | BGTC | 52 | 4400 | 11 | OTS-18 | Blade-Coating |  |  | 100 | 0.5 | 8 | Perpendicular | Ambient | 25 |  |  |  | 72 |  | 23.15 | 3.555 |  |  |  |  | 0.27 | 0.04 |  |  | -26.81 |  | 100000 | Saturation | Nitrogen |  |  | -100 | 0 | 0 | 100 | -100 | 0
| 10.1038/ncomms16070 | DPP-DTT | 54.79 | 20.052 | 2.73 | C4H7-(C10H21)2 | 100 | CHCL3 | 61.2 | 27 | [9 empty] | N-Doped Si | SiO2 | 300 |  |  | Ag | BGTC | 52 | 4400 | 11 | OTS-18 | Blade-Coating |  |  | 100 | 0.5 | 8 | Parallel | Ambient | 25 |  |  |  | 176.9 |  | 22.9 | 3.54 |  |  |  |  | 0.25 | 0.05 |  |  | -16.47 |  | 100000 | Saturation | Nitrogen |  |  | -100 | 0 | 0 | 100 | -100 | 0
| 10.1038/ncomms16070 | DPP-DTT | 54.79 | 20.052 | 2.73 | C4H7-(C10H21)2 | 100 | CHCL3 | 61.2 | 27 | [9 empty] | N-Doped Si | SiO2 | 300 |  |  | Ag | BGTC | 52 | 4400 | 11 | OTS-18 | Blade-Coating |  |  | 100 | 0.5 | 8 | Perpendicular | Ambient | 25 |  |  |  | 176.9 |  | 23.15 | 3.55 |  |  |  |  | 0.2 | 0.04 |  |  | -19.22 |  | 100000 | Saturation | Nitrogen |  |  | -100 | 0 | 0 | 100 | -100 | 0
| 10.1002/adfm.201706372 | DPP-DTT | 250 | 68 | 3.67 | C2H3-(C8H17)(C10H21) | 100 | C6H4CL2 | 180 | 4 | [9 empty] | N-Doped Si | SiO2 | 300 |  |  | Au | BGTC | 80 | 1500 | 10 | OTS-18 | Spin-Coating | 1500 | 150 |  |  |  |  | Ambient |  | 25 |  |  | 60 | [7 empty] | 0.8 | [6 empty] | Saturation | Nitrogen |  | -60 | -60 | 20 | -60 | 20 | -60 | 0
RV_1.120_M0311A2_2 |  | DPP-DTT | 204 | 66 | 3.1 | C2H3-(C8H17)(C10H21) | 100 | C6H5CL | 132 | 2 | [9 empty] | N-Doped Si | SiO2 | 300 |  |  | Au/Cr | BGBC | 50 | 2000 | 11.5 | Untreated | Blade-Coating |  |  |  | 5 | 90 | Perpendicular | Ambient | 56 | 56 | 0.16 | Ambient | 13 | [7 empty] | 0.042815914 | 0.021110447 |  |  | -30.60239064 |  | 18000 | Saturation | Nitrogen |  | -80 | -100 | 10 | -80 | 0 | -80 | 0 | Backward Curve Data used
RV_1.120_M0311A2_6 |  | DPP-DTT | 204 | 66 | 3.1 | C2H3-(C8H17)(C10H21) | 100 | C6H5CL | 132 | 6 | [9 empty] | N-Doped Si | SiO2 | 300 |  |  | Au/Cr | BGBC | 50 | 2000 | 11.5 | Untreated | Blade-Coating |  |  |  | 5 | 90 | Perpendicular | Ambient | 56 | 56 | 0.16 | Ambient | 75 | [7 empty] | 0.113931203 | 0.017588452 |  |  | -4.243247954 |  | 36500 | Saturation | Nitrogen |  | -80 | -100 | 10 | -80 | 0 | -80 | 0 | Backward Curve Data used
RV_1.120_M0311A2_10 |  | DPP-DTT | 204 | 66 | 3.1 | C2H3-(C8H17)(C10H21) | 100 | C6H5CL | 132 | 10 | [9 empty] | N-Doped Si | SiO2 | 300 |  |  | Au/Cr | BGBC | 50 | 2000 | 11.5 | Untreated | Blade-Coating |  |  |  | 5 | 90 | Perpendicular | Ambient | 56 | 56 | 0.16 | Ambient | 165 | [7 empty] | 0.061765646 | 0.015667236 |  |  | -4.767027445 |  | 28800 | Saturation | Nitrogen |  | -80 | -100 | 10 | -80 | 0 | -80 | 0 | Backward Curve Data used
RV_1.127_M0311A2_5 |  | DPP-DTT | 204 | 66 | 3.1 | C2H3-(C8H17)(C10H21) | 100 | C6H5CL | 132 | 5 | [9 empty] | N-Doped Si | SiO2 | 300 |  |  | Au/Cr | BGBC | 50 | 2000 | 11.5 | Untreated | Blade-Coating |  |  |  | 5 | 90 | Perpendicular | Ambient | 56 | 56 | 0.16 | Ambient | [8 empty] | 0.22 | 0.0308 |  |  | -15.3 |  | 860000 | Saturation | Nitrogen |  | -80 | -100 | 10 | -80 | 0 | -80 | 0 | Backward Curve Data used
RV_1.130_M317_5 |  | DPP-DTT | 292 | 143 | 2.03 | C2H3-(C8H17)(C10H21) | 100 | C6H5CL | 132 | 5 | [9 empty] | N-Doped Si | SiO2 | 300 |  |  | Au/Cr | BGBC | 50 | 2000 | 11.5 | Untreated | Blade-Coating |  |  |  | 5 | 90 | Perpendicular | Ambient | 56 | 56 | 0.16 | Ambient |  | -70 | [6 empty] | 0.105 | 0.03 |  |  | -7 |  | 7000 | Saturation | Nitrogen |  | -80 | -100 | 10 | -80 | 0 | -80 | 0 | Backward Curve Data used
RV_1.130_M0311A2_5 |  | DPP-DTT | 204 | 66 | 3.1 | C2H3-(C8H17)(C10H21) | 100 | C6H5CL | 132 | 5 | [9 empty] | N-Doped Si | SiO2 | 300 |  |  | Au/Cr | BGBC | 50 | 2000 | 11.5 | Untreated | Blade-Coating |  |  |  | 5 | 90 | Perpendicular | Ambient | 56 | 56 | 0.16 | Ambient | [8 empty] | 0.077 | 0.023 |  |  | -11 |  | 21000 | Saturation | Nitrogen |  | -80 | -100 | 10 | -80 | 0 | -80 | 0 | Backward Curve Data used
RV_1.130_M0311A3_5 |  | DPP-DTT | 110 | 44 | 2.5 | C2H3-(C8H17)(C10H21) | 100 | C6H5CL | 132 | 5 | [9 empty] | N-Doped Si | SiO2 | 300 |  |  | Au/Cr | BGBC | 50 | 2000 | 11.5 | Untreated | Blade-Coating |  |  |  | 5 | 90 | Perpendicular | Ambient | 56 | 56 | 0.16 | Ambient | [8 empty] | 0.052 | 0.024 |  |  | -18.9 |  | 20400 | Saturation | Nitrogen |  | -80 | -100 | 10 | -80 | 0 | -80 | 0 | Backward Curve Data used
RV_1.130_M0311A4_5 |  | DPP-DTT | 152 | 55 | 2.76 | C2H3-(C8H17)(C10H21) | 100 | C6H5CL | 132 | 5 | [9 empty] | N-Doped Si | SiO2 | 300 |  |  | Au/Cr | BGBC | 50 | 2000 | 11.5 | Untreated | Blade-Coating |  |  |  | 5 | 90 | Perpendicular | Ambient | 56 | 56 | 0.16 | Ambient | [8 empty] | 0.047 | 0.007 |  |  | -12.8 |  | 13000 | Saturation | Nitrogen |  | -80 | -100 | 10 | -80 | 0 | -80 | 0 | Backward Curve Data used
RV_1.134_M317_5 |  | DPP-DTT | 292 | 143 | 2.03 | C2H3-(C8H17)(C10H21) | 100 | C6H5CL | 132 | 5 | [9 empty] | N-Doped Si | SiO2 | 300 |  |  | Au/Cr | BGBC | 50 | 2000 | 11.5 | Untreated | Blade-Coating |  |  |  | 2 | 90 | Perpendicular | Ambient | 56 | 56 | 0.16 | Ambient |  | -50 | [6 empty] | 0.104 | 0.01 |  |  | 1.7 |  | 20000 | Saturation | Nitrogen |  | -80 | -100 | 10 | -80 | 0 | -80 | 0 | Backward Curve Data used
RV_1.144_M0311A2_20 |  | DPP-DTT | 204 | 66 | 3.1 | C2H3-(C8H17)(C10H21) | 20 | C6H5CL | 132 | 5 | [5 empty] | PS | 35 |  | 80 | N-Doped Si | SiO2 | 300 |  |  | Au/Cr | BGBC | 50 | 2000 | 11.5 | OTS-18 | Blade-Coating |  |  |  | 2 | 90 | Perpendicular | Ambient | 56 | 56 | 0.16 | Ambient | [8 empty] | 0.187176952 | 0.037 |  |  | -15.76536343 |  | 104000 | Saturation | Nitrogen |  | -80 | -100 | 10 | -80 | 0 | -80 | 0 | Forward Curve Data Used, Some hysteris and backward curve had 2 regimes
RV_1.144_M0311A2_40 |  | DPP-DTT | 204 | 66 | 3.1 | C2H3-(C8H17)(C10H21) | 40 | C6H5CL | 132 | 5 | [5 empty] | PS | 35 |  | 60 | N-Doped Si | SiO2 | 300 |  |  | Au/Cr | BGBC | 50 | 2000 | 11.5 | OTS-18 | Blade-Coating |  |  |  | 2 | 90 | Perpendicular | Ambient | 56 | 56 | 0.16 | Ambient | [8 empty] | 0.190528892 | 0.0409 |  |  | -5.702253038 |  | 38400 | Saturation | Nitrogen |  | -80 | -100 | 10 | -80 | 0 | -80 | 0 | Forward Curve Data Used, Some hysteris and backward curve had 2 regimes
RV_1.144_M0311A2_60 |  | DPP-DTT | 204 | 66 | 3.1 | C2H3-(C8H17)(C10H21) | 60 | C6H5CL | 132 | 5 | [5 empty] | PS | 35 |  | 40 | N-Doped Si | SiO2 | 300 |  |  | Au/Cr | BGBC | 50 | 2000 | 11.5 | OTS-18 | Blade-Coating |  |  |  | 2 | 90 | Perpendicular | Ambient | 56 | 56 | 0.16 | Ambient | [8 empty] | 0.180283392 | 0.017 |  |  | 3.791659973 |  | 74000 | Saturation | Nitrogen |  | -80 | -100 | 10 | -80 | 0 | -80 | 0 | Forward Curve Data Used
RV_1.144_M0311A2_80 |  | DPP-DTT | 204 | 66 | 3.1 | C2H3-(C8H17)(C10H21) | 80 | C6H5CL | 132 | 5 | [5 empty] | PS | 35 |  | 20 | N-Doped Si | SiO2 | 300 |  |  | Au/Cr | BGBC | 50 | 2000 | 11.5 | OTS-18 | Blade-Coating |  |  |  | 2 | 90 | Perpendicular | Ambient | 56 | 56 | 0.16 | Ambient | [8 empty] | 0.159097091 | 0.013 |  |  | 6.11632255 |  | 10300 | Saturation | Nitrogen |  | -80 | -100 | 10 | -80 | 0 | -80 | 0 | Forward Curve Data Used
RV_1.144_M0311A2_100 |  | DPP-DTT | 204 | 66 | 3.1 | C2H3-(C8H17)(C10H21) | 100 | C6H5CL | 132 | 5 | [9 empty] | N-Doped Si | SiO2 | 300 |  |  | Au/Cr | BGBC | 50 | 2000 | 11.5 | OTS-18 | Blade-Coating |  |  |  | 2 | 90 | Perpendicular | Ambient | 56 | 56 | 0.16 | Ambient | [8 empty] | 0.129223278 | 0.0166 |  |  | 9.628249873 |  | 21900 | Saturation | Nitrogen |  | -80 | -100 | 10 | -80 | 0 | -80 | 0 | Forward Curve Data Used
RV_1.144_M317_20 |  | DPP-DTT | 292 | 143 | 2.03 | C2H3-(C8H17)(C10H21) | 20 | C6H5CL | 132 | 5 | [5 empty] | PS | 35 |  | 80 | N-Doped Si | SiO2 | 300 |  |  | Au/Cr | BGBC | 50 | 2000 | 11.5 | Untreated | Blade-Coating |  |  |  | 2 | 90 | Perpendicular | Ambient | 56 | 56 | 0.16 | Ambient |  | -122.33 | [6 empty] | 0.143917 | 0.02857575 |  |  | -9.971101 |  | 46443.73 | Saturation | Nitrogen |  | -80 | -100 | 10 | -80 | 0 | -80 | 0 | Forward Curve Data Used
RV_1.144_M317_40 |  | DPP-DTT | 292 | 143 | 2.03 | C2H3-(C8H17)(C10H21) | 40 | C6H5CL | 132 | 5 | [5 empty] | PS | 35 |  | 60 | N-Doped Si | SiO2 | 300 |  |  | Au/Cr | BGBC | 50 | 2000 | 11.5 | Untreated | Blade-Coating |  |  |  | 2 | 90 | Perpendicular | Ambient | 56 | 56 | 0.16 | Ambient |  | -118.65 | [6 empty] | 0.1762463 | 0.02289835 |  |  | 8.504994 |  | 2509.159 | Saturation | Nitrogen |  | -80 | -100 | 10 | -80 | 0 | -80 | 0 | Forward Curve Data Used
RV_1.144_M317_60 |  | DPP-DTT | 292 | 143 | 2.03 | C2H3-(C8H17)(C10H21) | 60 | C6H5CL | 132 | 5 | [5 empty] | PS | 35 |  | 40 | N-Doped Si | SiO2 | 300 |  |  | Au/Cr | BGBC | 50 | 2000 | 11.5 | Untreated | Blade-Coating |  |  |  | 2 | 90 | Perpendicular | Ambient | 56 | 56 | 0.16 | Ambient |  | -108.02 | [6 empty] | 0.1743018 | 0.02611888 |  |  | 22.47357 |  | 2601.417 | Saturation | Nitrogen |  | -80 | -100 | 10 | -80 | 0 | -80 | 0 | Forward Curve Data Used
RV_1.144_M317_80 |  | DPP-DTT | 292 | 143 | 2.03 | C2H3-(C8H17)(C10H21) | 80 | C6H5CL | 132 | 5 | [5 empty] | PS | 35 |  | 20 | N-Doped Si | SiO2 | 300 |  |  | Au/Cr | BGBC | 50 | 2000 | 11.5 | Untreated | Blade-Coating |  |  |  | 2 | 90 | Perpendicular | Ambient | 56 | 56 | 0.16 | Ambient |  | -83.4 | [6 empty] | 0.09292491 | 0.006736489 |  |  | 3.42082 |  | 4687.325 | Saturation | Nitrogen |  | -80 | -100 | 10 | -80 | 0 | -80 | 0 | Forward Curve Data Used, Some hysteris and backward curve had 2 regimes
RV_1.144_M317_100 |  | DPP-DTT | 292 | 143 | 2.03 | C2H3-(C8H17)(C10H21) | 100 | C6H5CL | 132 | 5 | [9 empty] | N-Doped Si | SiO2 | 300 |  |  | Au/Cr | BGBC | 50 | 2000 | 11.5 | Untreated | Blade-Coating |  |  |  | 2 | 90 | Perpendicular | Ambient | 56 | 56 | 0.16 | Ambient |  | -57.57 | [6 empty] | 0.07440289 | 0.009706546 |  |  | 8.897807 |  | 3437.174 | Saturation | Nitrogen |  | -80 | -100 | 10 | -80 | 0 | -80 | 0 | Forward Curve Data Used, Some hysteris and backward curve had 2 regimes
RV_1.149_M317_20 |  | DPP-DTT | 292 | 143 | 2.03 | C2H3-(C8H17)(C10H21) | 20 | C6H5CL | 132 | 5 | [5 empty] | PS | 35 |  | 80 | N-Doped Si | SiO2 | 300 |  |  | Au/Cr | BGBC | 50 | 2000 | 11.5 | OTS-18 | Blade-Coating |  |  |  | 2 | 90 | Perpendicular | Ambient | 56 | 56 | 0.16 | Ambient |  | -122.33 | [6 empty] | 0.124165231 | 0.02214 |  |  | -29.18373807 |  | 415610.7475 | Saturation | Nitrogen |  | -80 | -80 | 10 | -80 | 0 | -80 | 0 | Forward Curve Data Used, Some hysteris and backward curve had 2 regimes
RV_1.149_M317_40 |  | DPP-DTT | 292 | 143 | 2.03 | C2H3-(C8H17)(C10H21) | 40 | C6H5CL | 132 | 5 | [5 empty] | PS | 35 |  | 60 | N-Doped Si | SiO2 | 300 |  |  | Au/Cr | BGBC | 50 | 2000 | 11.5 | OTS-18 | Blade-Coating |  |  |  | 2 | 90 | Perpendicular | Ambient | 56 | 56 | 0.16 | Ambient |  | -118.65 | [6 empty] | 0.370376245 | 0.0337 |  |  | -18.55878023 |  | 29382.43221 | Saturation | Nitrogen |  | -80 | -80 | 10 | -80 | 0 | -80 | 0 | Forward Curve Data Used, Some hysteris and backward curve had 2 regimes
RV_1.149_M317_60 |  | DPP-DTT | 292 | 143 | 2.03 | C2H3-(C8H17)(C10H21) | 60 | C6H5CL | 132 | 5 | [5 empty] | PS | 35 |  | 40 | N-Doped Si | SiO2 | 300 |  |  | Au/Cr | BGBC | 50 | 2000 | 11.5 | OTS-18 | Blade-Coating |  |  |  | 2 | 90 | Perpendicular | Ambient | 56 | 56 | 0.16 | Ambient |  | -108.02 | [6 empty] | 0.319754 | 0.04869 |  |  | -1.320205612 |  | 6162.467264 | Saturation | Nitrogen |  | -80 | -80 | 10 | -80 | 0 | -80 | 0 | Forward Curve Data Used
RV_1.149_M317_80 |  | DPP-DTT | 292 | 143 | 2.03 | C2H3-(C8H17)(C10H21) | 80 | C6H5CL | 132 | 5 | [5 empty] | PS | 35 |  | 20 | N-Doped Si | SiO2 | 300 |  |  | Au/Cr | BGBC | 50 | 2000 | 11.5 | OTS-18 | Blade-Coating |  |  |  | 2 | 90 | Perpendicular | Ambient | 56 | 56 | 0.16 | Ambient |  | -83.4 | [6 empty] | 0.257337819 | 0.0212477 |  |  | 16.93104169 |  | 2455.227029 | Saturation | Nitrogen |  | -80 | -80 | 10 | -80 | 0 | -80 | 0 | Forward Curve Data Used
RV_1.149_M317_100 |  | DPP-DTT | 292 | 143 | 2.03 | C2H3-(C8H17)(C10H21) | 100 | C6H5CL | 132 | 5 | [9 empty] | N-Doped Si | SiO2 | 300 |  |  | Au/Cr | BGBC | 50 | 2000 | 11.5 | OTS-18 | Blade-Coating |  |  |  | 2 | 90 | Perpendicular | Ambient | 56 | 56 | 0.16 | Ambient |  | -57.57 | [6 empty] | 0.193502465 | 0.00815 |  |  | 22.03724998 |  | 927.2712067 | Saturation | Nitrogen |  | -80 | -80 | 10 | -80 | 0 | -80 | 0 | Forward Curve Data Used
RV_1.163_M0311A2_2 |  | DPP-DTT | 204 | 66 | 3.1 | C2H3-(C8H17)(C10H21) | 100 | C6H5CL | 132 | 2 | [9 empty] | N-Doped Si | SiO2 | 300 |  |  | Au/Cr | BGBC | 50 | 2000 | 11.5 | Untreated | Blade-Coating |  |  |  | 2 | 90 | Perpendicular | Ambient | 56 | 56 | 0.16 | Ambient | [8 empty] | 0.01253543 | 0.0085896 |  |  | -31.89739 |  | 5075.073 | Saturation | Nitrogen |  | -80 | -80 | 10 | -80 | 0 | -80 | 0 | Backward Curve Data used
RV_1.163_M0311A2_4 |  | DPP-DTT | 204 | 66 | 3.1 | C2H3-(C8H17)(C10H21) | 100 | C6H5CL | 132 | 4 | [9 empty] | N-Doped Si | SiO2 | 300 |  |  | Au/Cr | BGBC | 50 | 2000 | 11.5 | Untreated | Blade-Coating |  |  |  | 2 | 90 | Perpendicular | Ambient | 56 | 56 | 0.16 | Ambient | [8 empty] | 0.03833299 | 0.0111768 |  |  | -16.65933 |  | 16164.03 | Saturation | Nitrogen |  | -80 | -80 | 10 | -80 | 0 | -80 | 0 | Backward Curve Data used
RV_1.163_M0311A2_6 |  | DPP-DTT | 204 | 66 | 3.1 | C2H3-(C8H17)(C10H21) | 100 | C6H5CL | 132 | 6 | [9 empty] | N-Doped Si | SiO2 | 300 |  |  | Au/Cr | BGBC | 50 | 2000 | 11.5 | Untreated | Blade-Coating |  |  |  | 2 | 90 | Perpendicular | Ambient | 56 | 56 | 0.16 | Ambient | [8 empty] | 0.101182 | 0.0120325 |  |  | -8.565869 |  | 19112.34 | Saturation | Nitrogen |  | -80 | -80 | 10 | -80 | 0 | -80 | 0 | Backward Curve Data used
RV_1.163_M0311A2_7 |  | DPP-DTT | 204 | 66 | 3.1 | C2H3-(C8H17)(C10H21) | 100 | C6H5CL | 132 | 7 | [9 empty] | N-Doped Si | SiO2 | 300 |  |  | Au/Cr | BGBC | 50 | 2000 | 11.5 | Untreated | Blade-Coating |  |  |  | 2 | 90 | Perpendicular | Ambient | 56 | 56 | 0.16 | Ambient | [8 empty] | 0.1986009 | 0.0246048 |  |  | -3.790973 |  | 7581.845 | Saturation | Nitrogen |  | -80 | -80 | 10 | -80 | 0 | -80 | 0 | Backward Curve Data used
RV_1.163_M0311A2_8 |  | DPP-DTT | 204 | 66 | 3.1 | C2H3-(C8H17)(C10H21) | 100 | C6H5CL | 132 | 8 | [9 empty] | N-Doped Si | SiO2 | 300 |  |  | Au/Cr | BGBC | 50 | 2000 | 11.5 | Untreated | Blade-Coating |  |  |  | 2 | 90 | Perpendicular | Ambient | 56 | 56 | 0.16 | Ambient | [8 empty] | 0.1638418 | 0.01740145 |  |  | -3.486283 |  | 10444.5 | Saturation | Nitrogen |  | -80 | -80 | 10 | -80 | 0 | -80 | 0 | Backward Curve Data used
RV_1.163_M0311A2_10 |  | DPP-DTT | 204 | 66 | 3.1 | C2H3-(C8H17)(C10H21) | 100 | C6H5CL | 132 | 10 | [9 empty] | N-Doped Si | SiO2 | 300 |  |  | Au/Cr | BGBC | 50 | 2000 | 11.5 | Untreated | Blade-Coating |  |  |  | 2 | 90 | Perpendicular | Ambient | 56 | 56 | 0.16 | Ambient | [8 empty] | 0.1701872 | 0.0172474 |  |  | -2.949866 |  | 5860.671 | Saturation | Nitrogen |  | -80 | -80 | 10 | -80 | 0 | -80 | 0 | Backward Curve Data used
RV_1.164_M0311A3_2 |  | DPP-DTT | 110 | 44 | 2.5 | C2H3-(C8H17)(C10H21) | 100 | C6H5CL | 132 | 2 | [9 empty] | N-Doped Si | SiO2 | 300 |  |  | Au/Cr | BGBC | 50 | 2000 | 11.5 | Untreated | Blade-Coating |  |  |  | 2 | 90 | Perpendicular | Ambient | 56 | 56 | 0.16 | Ambient | [8 empty] | 0.000412427 | 4.632542e-06 |  |  | -13.19526 |  | 21832.2 | Saturation | Nitrogen |  | -80 | -80 | 10 | -80 | 0 | -80 | 0 | Backward Curve Data used
RV_1.164_M0311A3_4 |  | DPP-DTT | 110 | 44 | 2.5 | C2H3-(C8H17)(C10H21) | 100 | C6H5CL | 132 | 4 | [9 empty] | N-Doped Si | SiO2 | 300 |  |  | Au/Cr | BGBC | 50 | 2000 | 11.5 | Untreated | Blade-Coating |  |  |  | 2 | 90 | Perpendicular | Ambient | 56 | 56 | 0.16 | Ambient | [8 empty] | 0.007139338 | 0.00305 |  |  | -18.16837 |  | 1737.669 | Saturation | Nitrogen |  | -80 | -80 | 10 | -80 | 0 | -80 | 0 | Backward Curve Data used
RV_1.164_M0311A3_6 |  | DPP-DTT | 110 | 44 | 2.5 | C2H3-(C8H17)(C10H21) | 100 | C6H5CL | 132 | 6 | [9 empty] | N-Doped Si | SiO2 | 300 |  |  | Au/Cr | BGBC | 50 | 2000 | 11.5 | Untreated | Blade-Coating |  |  |  | 2 | 90 | Perpendicular | Ambient | 56 | 56 | 0.16 | Ambient | [8 empty] | 0.03741155 | 0.00738 |  |  | -17.97677 |  | 14547.41 | Saturation | Nitrogen |  | -80 | -80 | 10 | -80 | 0 | -80 | 0 | Backward Curve Data used
RV_1.164_M0311A3_8 |  | DPP-DTT | 110 | 44 | 2.5 | C2H3-(C8H17)(C10H21) | 100 | C6H5CL | 132 | 8 | [9 empty] | N-Doped Si | SiO2 | 300 |  |  | Au/Cr | BGBC | 50 | 2000 | 11.5 | Untreated | Blade-Coating |  |  |  | 2 | 90 | Perpendicular | Ambient | 56 | 56 | 0.16 | Ambient | [8 empty] | 0.07267182 | 0.017549 |  |  | -16.34346 |  | 14630.64 | Saturation | Nitrogen |  | -80 | -80 | 10 | -80 | 0 | -80 | 0 | Backward Curve Data used
RV_1.164_M0311A3_9 |  | DPP-DTT | 110 | 44 | 2.5 | C2H3-(C8H17)(C10H21) | 100 | C6H5CL | 132 | 9 | [9 empty] | N-Doped Si | SiO2 | 300 |  |  | Au/Cr | BGBC | 50 | 2000 | 11.5 | Untreated | Blade-Coating |  |  |  | 2 | 90 | Perpendicular | Ambient | 56 | 56 | 0.16 | Ambient | [8 empty] | 0.0637786 | 0.01131 |  |  | -11.8026 |  | 12970.33 | Saturation | Nitrogen |  | -80 | -80 | 10 | -80 | 0 | -80 | 0 | Backward Curve Data used
RV_1.164_M0311A3_10 |  | DPP-DTT | 110 | 44 | 2.5 | C2H3-(C8H17)(C10H21) | 100 | C6H5CL | 132 | 10 | [9 empty] | N-Doped Si | SiO2 | 300 |  |  | Au/Cr | BGBC | 50 | 2000 | 11.5 | Untreated | Blade-Coating |  |  |  | 2 | 90 | Perpendicular | Ambient | 56 | 56 | 0.16 | Ambient | [8 empty] | 0.02764165 | 0.0035 |  |  | -9.521726 |  | 14729.74 | Saturation | Nitrogen |  | -80 | -80 | 10 | -80 | 0 | -80 | 0 | Backward Curve Data used
RV_1.164_M0311A3_12 |  | DPP-DTT | 110 | 44 | 2.5 | C2H3-(C8H17)(C10H21) | 100 | C6H5CL | 132 | 12 | [9 empty] | N-Doped Si | SiO2 | 300 |  |  | Au/Cr | BGBC | 50 | 2000 | 11.5 | Untreated | Blade-Coating |  |  |  | 2 | 90 | Perpendicular | Ambient | 56 | 56 | 0.16 | Ambient | [8 empty] | 0.04691231 | 0.00365 |  |  | -4.499573 |  | 76771.02 | Saturation | Nitrogen |  | -80 | -80 | 10 | -80 | 0 | -80 | 0 | Backward Curve Data used
RV_1.167_M0311A2_2 |  | DPP-DTT | 204 | 66 | 3.1 | C2H3-(C8H17)(C10H21) | 100 | C6H5CL | 132 | 2 | [9 empty] | N-Doped Si | SiO2 | 300 |  |  | Au/Cr | BGBC | 50 | 2000 | 11.5 | OTS-18 | Blade-Coating |  |  |  | 2 | 90 | Perpendicular | Ambient | 56 | 56 | 0.16 | Ambient | [8 empty] | 0.01194289 | 0.0152178 |  |  | -33.31569 |  | 7650.296 | Saturation | Nitrogen |  | -80 | -80 | 10 | -80 | 0 | -80 | 0 | Backward Curve Data used
RV_1.168_M0311A2_4 |  | DPP-DTT | 204 | 66 | 3.1 | C2H3-(C8H17)(C10H21) | 100 | C6H5CL | 132 | 4 | [9 empty] | N-Doped Si | SiO2 | 300 |  |  | Au/Cr | BGBC | 50 | 2000 | 11.5 | OTS-18 | Blade-Coating |  |  |  | 2 | 90 | Perpendicular | Ambient | 56 | 56 | 0.16 | Ambient | [8 empty] | 0.04211968 | 0.009550148 |  |  | -13.826 |  | 83852.99 | Saturation | Nitrogen |  | -80 | -80 | 10 | -80 | 0 | -80 | 0 | Backward Curve Data used
RV_1.168_M0311A2_6 |  | DPP-DTT | 204 | 66 | 3.1 | C2H3-(C8H17)(C10H21) | 100 | C6H5CL | 132 | 6 | [9 empty] | N-Doped Si | SiO2 | 300 |  |  | Au/Cr | BGBC | 50 | 2000 | 11.5 | OTS-18 | Blade-Coating |  |  |  | 2 | 90 | Perpendicular | Ambient | 56 | 56 | 0.16 | Ambient | [8 empty] | 0.1480035 | 0.05391073 |  |  | -14.60713 |  | 1935.483 | Saturation | Nitrogen |  | -80 | -80 | 10 | -80 | 0 | -80 | 0 | Backward Curve Data used
RV_1.168_M0311A2_7 |  | DPP-DTT | 204 | 66 | 3.1 | C2H3-(C8H17)(C10H21) | 100 | C6H5CL | 132 | 7 | [9 empty] | N-Doped Si | SiO2 | 300 |  |  | Au/Cr | BGBC | 50 | 2000 | 11.5 | OTS-18 | Blade-Coating |  |  |  | 2 | 90 | Perpendicular | Ambient | 56 | 56 | 0.16 | Ambient | [8 empty] | 0.1118084 | 0.02593016 |  |  | -14.36914 |  | 8410.753 | Saturation | Nitrogen |  | -80 | -80 | 10 | -80 | 0 | -80 | 0 | Backward Curve Data used
RV_1.168_M0311A2_8 |  | DPP-DTT | 204 | 66 | 3.1 | C2H3-(C8H17)(C10H21) | 100 | C6H5CL | 132 | 8 | [9 empty] | N-Doped Si | SiO2 | 300 |  |  | Au/Cr | BGBC | 50 | 2000 | 11.5 | OTS-18 | Blade-Coating |  |  |  | 2 | 90 | Perpendicular | Ambient | 56 | 56 | 0.16 | Ambient | [8 empty] | 0.1636265 | 0.04833422 |  |  | -4.795585 |  | 1353.265 | Saturation | Nitrogen |  | -80 | -80 | 10 | -80 | 0 | -80 | 0 | Backward Curve Data used
RV_1.168_M0311A2_10 |  | DPP-DTT | 204 | 66 | 3.1 | C2H3-(C8H17)(C10H21) | 100 | C6H5CL | 132 | 10 | [9 empty] | N-Doped Si | SiO2 | 300 |  |  | Au/Cr | BGBC | 50 | 2000 | 11.5 | OTS-18 | Blade-Coating |  |  |  | 2 | 90 | Perpendicular | Ambient | 56 | 56 | 0.16 | Ambient | [8 empty] | 0.1416477 | 0.0476972 |  |  | -5.310003 |  | 2085.529 | Saturation | Nitrogen |  | -80 | -80 | 10 | -80 | 0 | -80 | 0 | Backward Curve Data used

## exp_info
lab_notebook_id | doi
10.1039/C5TC02579F
10.1039/C5TC02579F
10.1039/C5TC02579F
10.1039/C5TC02579F
10.1039/C5TC02579F
10.1039/C5TC02579F
10.1039/C5TC02579F
10.1039/C5TC02579F
10.1039/C5TC02579F
10.1039/C5TC02579F
10.1039/C5TC02579F
10.1021/acs.chemmater.7b03019
10.1021/acs.chemmater.7b03019
10.1021/acs.chemmater.8b05224
10.1021/acs.chemmater.8b05224
10.1021/acs.chemmater.8b05224
10.1021/acs.chemmater.8b05224
10.1021/acs.chemmater.8b05224
10.1021/acs.chemmater.8b05224
10.1021/acs.chemmater.8b05224
10.1038/srep00754
10.1038/srep00754
10.1038/srep00754
10.1038/srep00754
10.1038/srep00754
10.1038/srep00754
10.1038/srep00754
10.1038/srep00754
10.1038/srep00754
10.1038/srep00754
10.1038/srep00754
10.1038/srep00754
10.1038/srep00754
10.1038/srep00754
10.1038/srep24476
10.1038/srep24476
10.1038/srep24476
10.1038/srep24476
10.1038/srep24476
10.1038/srep24476
10.1038/srep24476
10.1038/srep24476
10.1016/j.cplett.2020.137507
10.1016/j.cplett.2020.137507
10.1016/j.cplett.2020.137507
10.1016/j.cplett.2020.137507
10.1016/j.cplett.2020.137507
10.1016/j.cplett.2020.137507
10.1016/j.cplett.2020.137507
10.1016/j.cplett.2020.137507
10.1021/acs.chemmater.0c02199
10.1021/acs.chemmater.0c02199
10.1021/acs.chemmater.0c02199
10.1021/acs.chemmater.0c02199
10.1016/j.spmi.2018.12.022
10.1039/c8sm02517g
10.1039/c8sm02517g
10.1002/adfm.201909787
10.1002/adfm.201909787
10.1002/adfm.201909787
10.1002/adfm.201909787
10.1002/adfm.201909787
10.1002/adfm.201909787
10.1002/adfm.201909787
10.1002/adfm.201909787
10.1002/adfm.201909787
10.1002/adfm.201909787
10.1063/1.5135977
10.1063/1.5135977
10.1063/1.5135977
10.1063/1.5135977
10.1063/1.5135977
10.1063/1.5135977
10.1039/c5tc02133b
10.1039/c5tc02133b
10.1039/c5tc02133b
10.1039/c5tc02133b
10.1039/c5tc02133b
10.1039/c3nr03989g
10.1039/c3nr03989g
10.1021/acsami.8b03288
10.1021/acsami.8b03288
10.1021/acsami.7b08133
10.1021/acsami.7b08133
10.1021/acsami.7b08133
10.1021/acsami.7b08133
10.1021/acsami.7b08133
10.1021/acsami.7b08133
10.1021/acsami.7b08133
10.1021/acsami.7b08133
10.1021/acsami.7b08133
10.1021/acsami.7b08133
10.1021/acsami.7b08133
10.1021/acsami.7b08133
10.1021/acsami.7b08133
10.1021/acsami.7b08133
10.1021/acsami.7b08133
10.1021/acsami.7b08133
10.1021/acsami.7b08133
10.1021/acsami.7b08133
10.1021/acsami.7b08133
10.1021/acsami.7b08133
10.1021/acsami.7b08133
10.1021/acsami.7b08133
10.1021/acsami.7b08133
10.1021/acsami.7b08133
10.1021/acsami.7b08133
10.1021/acsami.7b08133
10.1021/acsami.7b08133
10.1021/acsami.7b08133
10.1021/acsami.7b08133
10.1021/acsami.7b08133
10.1021/acsami.7b08133
10.1021/acsami.7b08133
10.1021/acsami.7b08133
10.1021/acsami.7b08133
10.1021/acsami.7b08133
10.1021/acsami.7b08133
RV_1.99_M317_3 | 10.1021/acsmaterialslett.1c00320
RV_1.99_M317_4 | 10.1021/acsmaterialslett.1c00320
RV_1.99_M317_5 | 10.1021/acsmaterialslett.1c00320
RV_1.99_M317_6 | 10.1021/acsmaterialslett.1c00320
RV_1.99_M317_8 | 10.1021/acsmaterialslett.1c00320
10.1126/sciadv.1600076
10.1002/adma.201102786
10.1002/adma.201102786
10.1002/adma.201102786
10.1002/adma.201102786
10.1038/ncomms16070
10.1038/ncomms16070
10.1038/ncomms16070
10.1038/ncomms16070
10.1038/ncomms16070
10.1038/ncomms16070
10.1002/adfm.201706372
RV_1.120_M0311A2_2
RV_1.120_M0311A2_6
RV_1.120_M0311A2_10
RV_1.127_M0311A2_5
RV_1.130_M317_5
RV_1.130_M0311A2_5
RV_1.130_M0311A3_5
RV_1.130_M0311A4_5
RV_1.134_M317_5
RV_1.144_M0311A2_20
RV_1.144_M0311A2_40
RV_1.144_M0311A2_60
RV_1.144_M0311A2_80
RV_1.144_M0311A2_100
RV_1.144_M317_20
RV_1.144_M317_40
RV_1.144_M317_60
RV_1.144_M317_80
RV_1.144_M317_100
RV_1.149_M317_20
RV_1.149_M317_40
RV_1.149_M317_60
RV_1.149_M317_80
RV_1.149_M317_100
RV_1.163_M0311A2_2
RV_1.163_M0311A2_4
RV_1.163_M0311A2_6
RV_1.163_M0311A2_7
RV_1.163_M0311A2_8
RV_1.163_M0311A2_10
RV_1.164_M0311A3_2
RV_1.164_M0311A3_4
RV_1.164_M0311A3_6
RV_1.164_M0311A3_8
RV_1.164_M0311A3_9
RV_1.164_M0311A3_10
RV_1.164_M0311A3_12
RV_1.167_M0311A2_2
RV_1.168_M0311A2_4
RV_1.168_M0311A2_6
RV_1.168_M0311A2_7
RV_1.168_M0311A2_8
RV_1.168_M0311A2_10

## Schema
Name | ML processing
_id | remove
experiment.notebook_id | remove
literature.author | remove
literature.year | remove
literature.DOI | remove
solution.polymer.semiconductor.name | remove
solution.polymer.semiconductor.Mw_kDa
solution.polymer.semiconductor.Mn_kDa
solution.polymer.semiconductor.PDI
solution.polymer.semiconductor.sidechain
solution.polymer.semiconductor.x_wt
solution.solvent.name | remove
solution.solvent.boiling_point_C
solution.concentration_mg_ml
solution.treatment.secondsolvent.name | OHE if it was added or not for different names. Ignore percentages and BP and name
solution.treatment.secondsolvent.boiling_point_C
solution.treatment.secondsolvent.vfrac
solution.polymer.insulator.name | OHE if it was added or not for different names. Ignore percentages and BP and name
solution.polymer.insulator.Mw_kDa
solution.polymer.insulator.PDI
solution.polymer.insulator.x_wt
substrate.material | remove or OHE
substrate.dielectric_material | OHE
substrate.dielectric_material_thickness_nm
substrate.dielectric_material_2 | OHE
substrate.dielectric_material_2_thickness_nm
substrate.source_drain_material | OHE
substrate.gate_material | OHE
substrate.electrode_config | OHE
substrate.channel_length_um
substrate.channel_width_um
substrate.capacitance_per_unit_area_nF_cm2
substrate.surface_modification
coating_process.deposition_method | OHE (Spin or miniscus)
coating_process.spin_rate_rpm
coating_process.spin_time_s | remove
coating_process.blade_height_um | remove
coating_process.coating_speed_mm_s
coating_process.blade_angle_degrees
coating_process.channel_coating_orientation | OHE
coating_process.coating_environment | OHE
coating_process.coating_temp_C
coating_process.annealing.temp_C | keep temp but do annealed for time and environement
coating_process.annealing.time_hr
coating_process.annealing.environment
film.thickness_nm
film.uv_vis.exciton_bandwidth_meV
film.giwaxs.100_d_spacing_A
film.giwaxs.010_d_spacing_A
film.giwaxs.100_Lc
film.giwaxs.010_Lc
film.rdoc_(100)
ofet.measurement_temperature_K
ofet.average_hole_mobility_cm2_Vs | This is the most important property
ofet.error_hole_mobility_cm2_Vs
ofet.average_electron_mobility_cm2_Vs
ofet.error_electron_mobility_cm2_Vs
ofet.Vthreshold_hole_V
ofet.Vthreshold_electron_V
ofet.I_on_off
ofet.regime
ofet.environment
ofet.SS_V_decade
ofet.transfer_curve.Vds_V
ofet.transfer_curve.Vg_min_V | *do a range with array instead
ofet.transfer_curve.Vg_max_V
ofet.output curve.Vg_min_V
ofet.output_curve .Vg_max_V
ofet.output_curve.Vd_min_V
ofet.output_curve.Vd_max_V
comment | ** maybe do a separate variable called forward/backward (transfer_curve.direction)