## Sheet1
| sample_id | concentration | polymer_common_name | polymer_mw | polymer_mn | polymer_dispersity | electron_mobility | solution_treatment | substrate_pretreatment | post_process | channel_width | channel_length | dielectric_thickness | film_deposition_type_spin | film_deposition_type_water | electrode_configuration_BGBC | electrode_configuration_BGTC | electrode_configuration_TGBC | gate_material_Si | gate_material_Other | film_deposition_type_MGC | dielectric_material_other | solvent_boiling_point | treatment_type_sam | solution_treatment_aging | solution_treatment_sonication | solution_treatment_uv_irradiation | post_process_annealing
0 | 666 | 6 | N2200 | 202 | 91 | 2.22 | 0.04615 | 1 | 1 | 1 | 2000 | 50 |  | 0 | 0 | 0 | 1 | 0 | 1 | 0 | 1 | 0 | 132 | 1 | 1 | 0 | 0 | 1
1 | 670 | 10 | N2200 | 202 | 91 | 2.22 | 0.04 | 1 | 1 | 1 | 2000 | 50 |  | 0 | 0 | 0 | 1 | 0 | 1 | 0 | 1 | 0 | 132 | 1 | 1 | 0 | 0 | 1
2 | 661 | 1 | N2200 | 202 | 91 | 2.22 | 0.013149 | 1 | 1 | 1 | 2000 | 50 |  | 0 | 0 | 0 | 1 | 0 | 1 | 0 | 1 | 0 | 132 | 1 | 1 | 0 | 0 | 1
3 | 179 | 7 | N2200 | 23 | 12 | 1.9 | 0.38 | 0 | 0 | 1 | 500 | 50 | 650 | 1 | 0 | 0 | 0 | 1 | 0 | 1 | 0 | 1 | 146 | 0 | 0 | 0 | 0 | 1
4 | 180 | 3 | N2200 | 23 | 12 | 1.9 | 0.64 | 0 | 0 | 1 | 500 | 50 | 650 | 1 | 0 | 0 | 0 | 1 | 0 | 1 | 0 | 1 | 146 | 0 | 0 | 0 | 0 | 1
5 | 181 | 1 | N2200 | 23 | 12 | 1.9 | 0.0005 | 0 | 0 | 1 | 500 | 50 | 650 | 1 | 0 | 0 | 0 | 1 | 0 | 1 | 0 | 1 | 146 | 0 | 0 | 0 | 0 | 1
6 | 182 | 0.5 | N2200 | 23 | 12 | 1.9 | 0.0001 | 0 | 0 | 1 | 500 | 50 | 650 | 1 | 0 | 0 | 0 | 1 | 0 | 1 | 0 | 1 | 146 | 0 | 0 | 0 | 0 | 1
7 | 183 | 8 | N2200 | 72 | 22.5 | 3.2 | 0.25 | 0 | 0 | 1 | 500 | 50 | 650 | 1 | 0 | 0 | 0 | 1 | 0 | 1 | 0 | 1 | 180.1 | 0 | 0 | 0 | 0 | 1
8 | 184 | 7 | N2200 | 72 | 22.5 | 3.2 | 0.3 | 0 | 0 | 1 | 500 | 50 | 650 | 1 | 0 | 0 | 0 | 1 | 0 | 1 | 0 | 1 | 146 | 0 | 0 | 0 | 0 | 1
9 | 185 | 3 | N2200 | 72 | 22.5 | 3.2 | 0.275 | 0 | 0 | 1 | 500 | 50 | 650 | 1 | 0 | 0 | 0 | 1 | 0 | 1 | 0 | 1 | 146 | 0 | 0 | 0 | 0 | 1
10 | 186 | 1 | N2200 | 72 | 22.5 | 3.2 | 0.0125 | 0 | 0 | 1 | 500 | 50 | 650 | 1 | 0 | 0 | 0 | 1 | 0 | 1 | 0 | 1 | 146 | 0 | 0 | 0 | 0 | 1
11 | 187 | 8 | N2200 | 250 | 108.7 | 2.3 | 0.23 | 0 | 0 | 1 | 500 | 50 | 650 | 1 | 0 | 0 | 0 | 1 | 0 | 1 | 0 | 1 | 180.1 | 0 | 0 | 0 | 0 | 1
12 | 188 | 7 | N2200 | 250 | 108.7 | 2.3 | 0.2 | 0 | 0 | 1 | 500 | 50 | 650 | 1 | 0 | 0 | 0 | 1 | 0 | 1 | 0 | 1 | 146 | 0 | 0 | 0 | 0 | 1
13 | 189 | 3 | N2200 | 250 | 108.7 | 2.3 | 0.15 | 0 | 0 | 1 | 500 | 50 | 650 | 1 | 0 | 0 | 0 | 1 | 0 | 1 | 0 | 1 | 146 | 0 | 0 | 0 | 0 | 1
14 | 190 | 1 | N2200 | 250 | 108.7 | 2.3 | 0.015 | 0 | 0 | 1 | 500 | 50 | 650 | 1 | 0 | 0 | 0 | 1 | 0 | 1 | 0 | 1 | 146 | 0 | 0 | 0 | 0 | 1
15 | 191 | 0.5 | N2200 | 250 | 108.7 | 2.3 | 0.0001 | 0 | 0 | 1 | 500 | 50 | 650 | 1 | 0 | 0 | 0 | 1 | 0 | 1 | 0 | 1 | 146 | 0 | 0 | 0 | 0 | 1
16 | 192 | 9 | N2200 | 14 | 10 | 1.4 | 0.26 | 0 | 1 | 1 | 10000 | 20 | 500 | 1 | 0 | 0 | 0 | 1 | 0 | 1 | 0 | 1 | 180.1 | 0 | 0 | 0 | 0 | 1
17 | 193 | 9 | N2200 | 14 | 10 | 1.4 | 0.3 | 0 | 1 | 1 | 10000 | 10 | 500 | 1 | 0 | 0 | 0 | 1 | 0 | 1 | 0 | 1 | 180.1 | 0 | 0 | 0 | 0 | 1
18 | 194 | 9 | N2200 | 14 | 10 | 1.4 | 0.26 | 0 | 1 | 1 | 10000 | 5 | 500 | 1 | 0 | 0 | 0 | 1 | 0 | 1 | 0 | 1 | 180.1 | 0 | 0 | 0 | 0 | 1
19 | 195 | 9 | N2200 | 38 | 17 | 2.23 | 0.21 | 0 | 1 | 1 | 10000 | 20 | 500 | 1 | 0 | 0 | 0 | 1 | 0 | 1 | 0 | 1 | 180.1 | 0 | 0 | 0 | 0 | 1
20 | 196 | 9 | N2200 | 38 | 17 | 2.23 | 0.2 | 0 | 1 | 1 | 10000 | 10 | 500 | 1 | 0 | 0 | 0 | 1 | 0 | 1 | 0 | 1 | 180.1 | 0 | 0 | 0 | 0 | 1
21 | 197 | 9 | N2200 | 38 | 17 | 2.23 | 0.21 | 0 | 1 | 1 | 10000 | 5 | 500 | 1 | 0 | 0 | 0 | 1 | 0 | 1 | 0 | 1 | 180.1 | 0 | 0 | 0 | 0 | 1
22 | 198 | 9 | N2200 | 91 | 30 | 3.03 | 0.2 | 0 | 1 | 1 | 10000 | 20 | 500 | 1 | 0 | 0 | 0 | 1 | 0 | 1 | 0 | 1 | 180.1 | 0 | 0 | 0 | 0 | 1
23 | 199 | 9 | N2200 | 91 | 30 | 3.03 | 0.21 | 0 | 1 | 1 | 10000 | 10 | 500 | 1 | 0 | 0 | 0 | 1 | 0 | 1 | 0 | 1 | 180.1 | 0 | 0 | 0 | 0 | 1
24 | 200 | 9 | N2200 | 91 | 30 | 3.03 | 0.23 | 0 | 1 | 1 | 10000 | 5 | 500 | 1 | 0 | 0 | 0 | 1 | 0 | 1 | 0 | 1 | 180.1 | 0 | 0 | 0 | 0 | 1
25 | 201 | 9 | N2200 | 124 | 35 | 3.5 | 0.19 | 0 | 1 | 1 | 10000 | 20 | 500 | 1 | 0 | 0 | 0 | 1 | 0 | 1 | 0 | 1 | 180.1 | 0 | 0 | 0 | 0 | 1
26 | 202 | 9 | N2200 | 124 | 35 | 3.5 | 0.2 | 0 | 1 | 1 | 10000 | 10 | 500 | 1 | 0 | 0 | 0 | 1 | 0 | 1 | 0 | 1 | 180.1 | 0 | 0 | 0 | 0 | 1
27 | 203 | 9 | N2200 | 124 | 35 | 3.5 | 0.26 | 0 | 1 | 1 | 10000 | 5 | 500 | 1 | 0 | 0 | 0 | 1 | 0 | 1 | 0 | 1 | 180.1 | 0 | 0 | 0 | 0 | 1
28 | 204 | 9 | N2200 | 123 | 41 | 3 | 0.15 | 0 | 1 | 1 | 10000 | 20 | 500 | 1 | 0 | 0 | 0 | 1 | 0 | 1 | 0 | 1 | 180.1 | 0 | 0 | 0 | 0 | 1
29 | 205 | 9 | N2200 | 123 | 41 | 3 | 0.17 | 0 | 1 | 1 | 10000 | 10 | 500 | 1 | 0 | 0 | 0 | 1 | 0 | 1 | 0 | 1 | 180.1 | 0 | 0 | 0 | 0 | 1
30 | 206 | 9 | N2200 | 123 | 41 | 3 | 0.22 | 0 | 1 | 1 | 10000 | 5 | 500 | 1 | 0 | 0 | 0 | 1 | 0 | 1 | 0 | 1 | 180.1 | 0 | 0 | 0 | 0 | 1
31 | 235 | 8 | N2200 |  |  |  | 0.3 | 0 | 0 | 1 | 500 | 30 | 550 | 1 | 0 | 0 | 0 | 1 | 0 | 1 | 0 | 1 | 180.1 | 0 | 0 | 0 | 0 | 1
32 | 208 | 15 | N2200 |  |  |  | 0.21 | 0 | 1 | 1 | 10000 | 20 | 500 | 1 | 0 | 0 | 0 | 1 | 0 | 1 | 0 | 1 | 180.1 | 0 | 0 | 0 | 0 | 1
33 | 209 | 3.75 | N2200 |  |  |  | 0.43 | 0 | 1 | 1 | 10000 | 20 | 500 | 1 | 0 | 0 | 0 | 1 | 0 | 1 | 0 | 1 | 62 | 0 | 0 | 0 | 0 | 1
34 | 210 | 7.5 | N2200 |  |  |  | 0.31 | 0 | 1 | 1 | 10000 | 20 | 500 | 1 | 0 | 0 | 0 | 1 | 0 | 1 | 0 | 1 | 132 | 0 | 0 | 0 | 0 | 1
35 | 211 | 7.5 | N2200 |  |  |  | 0.55 | 0 | 1 | 1 | 10000 | 20 | 500 | 1 | 0 | 0 | 0 | 1 | 0 | 1 | 0 | 1 | 111 | 0 | 0 | 0 | 0 | 1
36 | 212 | 15 | N2200 |  |  |  | 0.56 | 0 | 1 | 1 | 10000 | 20 | 500 | 1 | 0 | 0 | 0 | 1 | 0 | 1 | 0 | 1 | 138 | 0 | 0 | 0 | 0 | 1
37 | 213 | 10 | N2200 |  |  |  | 0.05 | 0 | 1 | 1 |  |  | 500 | 0 | 0 | 0 | 0 | 1 | 0 | 1 | 1 | 1 | 259.3 | 0 | 0 | 0 | 0 | 1
38 | 214 | 10 | N2200 |  |  |  | 0.07 | 0 | 1 | 1 |  |  | 500 | 0 | 0 | 0 | 0 | 1 | 0 | 1 | 1 | 1 | 259.3 | 0 | 0 | 0 | 0 | 1
39 | 215 | 10 | N2200 |  |  |  | 0.28 | 0 | 1 | 1 |  |  | 500 | 0 | 0 | 0 | 0 | 1 | 0 | 1 | 1 | 1 | 259.3 | 0 | 0 | 0 | 0 | 1
40 | 216 | 10 | N2200 |  |  |  | 2.53 | 0 | 1 | 1 |  |  | 500 | 0 | 0 | 0 | 0 | 1 | 0 | 1 | 1 | 1 | 259.3 | 0 | 0 | 0 | 0 | 1
41 | 217 | 10 | N2200 |  |  |  | 0.92 | 0 | 1 | 1 |  |  | 500 | 0 | 0 | 0 | 0 | 1 | 0 | 1 | 1 | 1 | 259.3 | 0 | 0 | 0 | 0 | 1
42 | 218 | 10 | N2200 |  |  |  | 2.03 | 0 | 1 | 1 |  |  | 500 | 0 | 0 | 0 | 0 | 1 | 0 | 1 | 1 | 1 | 164.7 | 0 | 0 | 0 | 0 | 1
43 | 219 | 10 | N2200 |  |  |  | 0.56 | 0 | 1 | 1 |  |  | 500 | 0 | 0 | 0 | 0 | 1 | 0 | 1 | 1 | 1 | 164.7 | 0 | 0 | 0 | 0 | 1
44 | 220 | 10 | N2200 |  |  |  | 0.2 | 0 | 1 | 1 |  |  | 500 | 0 | 0 | 0 | 0 | 1 | 0 | 1 | 1 | 1 | 164.7 | 0 | 0 | 0 | 0 | 1
45 | 221 | 10 | N2200 |  |  |  | 0.1 | 0 | 1 | 1 |  |  | 500 | 0 | 0 | 0 | 0 | 1 | 0 | 1 | 1 | 1 | 164.7 | 0 | 0 | 0 | 0 | 1
46 | 222 | 10 | N2200 |  |  |  | 0.08 | 0 | 1 | 1 |  |  | 500 | 0 | 0 | 0 | 0 | 1 | 0 | 1 | 1 | 1 | 164.7 | 0 | 0 | 0 | 0 | 1
47 | 223 | 2 | N2200 | 26.6 | 15.2 | 1.75 | 0.25 | 0 | 0 | 1 | 1500 | 150 |  | 1 | 0 | 0 | 0 | 1 | 0 | 1 | 0 | 1 | 132 | 0 | 0 | 0 | 0 | 1
48 | 224 | 2 | N2200 | 50.43 | 20.5 | 2.46 | 0.26 | 0 | 0 | 1 | 1500 | 150 |  | 1 | 0 | 0 | 0 | 1 | 0 | 1 | 0 | 1 | 132 | 0 | 0 | 0 | 0 | 1
49 | 225 | 2 | N2200 | 99.5 | 48.3 | 2.06 | 0.33 | 0 | 0 | 1 | 1500 | 150 |  | 1 | 0 | 0 | 0 | 1 | 0 | 1 | 0 | 1 | 132 | 0 | 0 | 0 | 0 | 1
50 | 226 | 2 | N2200 | 236 | 103.5 | 2.28 | 0.21 | 0 | 0 | 1 | 1500 | 150 |  | 1 | 0 | 0 | 0 | 1 | 0 | 1 | 0 | 1 | 132 | 0 | 0 | 0 | 0 | 1
51 | 227 | 2 | N2200 | 394.34 | 163.2 | 2.42 | 0.12 | 0 | 0 | 1 | 1500 | 150 |  | 1 | 0 | 0 | 0 | 1 | 0 | 1 | 0 | 1 | 132 | 0 | 0 | 0 | 0 | 1
52 | 228 | 8 | N2200 |  |  |  | 0.022 | 0 | 0 | 1 | 500 | 30 | 600 | 1 | 0 | 0 | 0 | 1 | 0 | 1 | 0 | 1 | 180.1 | 0 | 0 | 0 | 0 | 1
53 | 242 |  | N2200 |  |  |  | 0.19 | 0 | 1 | 1 |  |  | 300 | 0 | 1 | 1 | 0 | 0 | 0 | 0 | 0 | 1 | 138 | 1 | 0 | 0 | 0 | 1
54 | 243 |  | N2200 |  |  |  | 0.11 | 0 | 1 | 1 |  |  | 300 | 0 | 1 | 1 | 0 | 0 | 0 | 0 | 0 | 1 | 138 | 1 | 0 | 0 | 0 | 1
55 | 244 |  | N2200 |  |  |  | 0.12 | 0 | 1 | 1 |  |  | 300 | 0 | 1 | 1 | 0 | 0 | 0 | 0 | 0 | 1 | 138 | 1 | 0 | 0 | 0 | 1
56 | 245 |  | N2200 |  |  |  | 0.03 | 0 | 1 | 1 |  |  | 300 | 0 | 1 | 1 | 0 | 0 | 0 | 0 | 0 | 1 | 138 | 1 | 0 | 0 | 0 | 1
57 | 246 |  | N2200 |  |  |  | 0.23 | 0 | 1 | 1 |  |  | 500 | 0 | 1 | 0 | 0 | 1 | 0 | 1 | 0 | 1 | 138 | 1 | 0 | 0 | 0 | 1
58 | 247 |  | N2200 |  |  |  | 0.19 | 0 | 1 | 1 |  |  | 500 | 0 | 1 | 0 | 0 | 1 | 0 | 1 | 0 | 1 | 138 | 1 | 0 | 0 | 0 | 1
59 | 248 |  | N2200 |  |  |  | 0.13 | 0 | 1 | 1 |  |  | 500 | 0 | 1 | 0 | 0 | 1 | 0 | 1 | 0 | 1 | 138 | 1 | 0 | 0 | 0 | 1
60 | 249 |  | N2200 |  |  |  | 0.09 | 0 | 1 | 1 |  |  | 500 | 0 | 1 | 0 | 0 | 1 | 0 | 1 | 0 | 1 | 138 | 1 | 0 | 0 | 0 | 1
61 | 250 | 8 | N2200 | 132.69 | 64.1 | 2.07 | 0.385 | 0 | 1 | 1 | 10000 | 20 | 500 | 1 | 0 | 0 | 0 | 1 | 0 | 1 | 0 | 1 | 132 | 0 | 0 | 0 | 0 | 1
62 | 264 | 10 | N2200 |  |  |  | 0.12 | 0 | 1 | 1 | 10000 | 20 | 500 | 1 | 0 | 0 | 0 | 1 | 0 | 1 | 0 | 1 | 132 | 0 | 0 | 0 | 0 | 1
63 | 265 | 10 | N2200 |  |  |  | 0.6 | 0 | 1 | 1 | 10000 | 20 | 500 | 1 | 0 | 0 | 0 | 1 | 0 | 1 | 0 | 1 | 132 | 0 | 0 | 0 | 0 | 1
64 | 266 | 10 | N2200 |  |  |  | 0.11 | 0 | 1 | 1 | 10000 | 20 | 500 | 1 | 0 | 0 | 0 | 1 | 0 | 1 | 0 | 1 | 111 | 0 | 0 | 0 | 0 | 1
65 | 267 | 10 | N2200 |  |  |  | 0.95 | 0 | 1 | 1 | 10000 | 20 | 500 | 1 | 0 | 0 | 0 | 1 | 0 | 1 | 0 | 1 | 111 | 0 | 0 | 0 | 0 | 1
66 | 268 | 9 | N2200 |  |  |  | 2.5 | 0 | 0 | 1 | 1000 | 21.5 | 450 | 1 | 0 | 0 | 0 | 1 | 0 | 1 | 0 | 1 | 180.1 | 0 | 0 | 0 | 0 | 1
67 | 269 | 5 | N2200 |  |  |  | 0.242 | 0 | 0 | 1 | 10000 | 20 | 660 | 1 | 0 | 0 | 0 | 1 | 0 | 1 | 0 | 1 | 164.7 | 0 | 0 | 0 | 0 | 1
68 | 270 | 5 | N2200 |  |  |  | 0.75 | 0 | 0 | 1 | 10000 | 20 | 660 | 1 | 0 | 0 | 0 | 1 | 0 | 1 | 0 | 1 | 164.7 | 0 | 0 | 0 | 0 | 1
69 | 271 | 5 | N2200 |  |  |  | 0.279 | 0 | 0 | 1 | 10000 | 20 | 660 | 1 | 0 | 0 | 0 | 1 | 0 | 1 | 0 | 1 | 111 | 0 | 0 | 0 | 0 | 1
70 | 272 | 5 | N2200 |  |  |  | 0.73 | 0 | 0 | 1 | 10000 | 20 | 660 | 1 | 0 | 0 | 0 | 1 | 0 | 1 | 0 | 1 | 111 | 0 | 0 | 0 | 0 | 1
71 | 273 | 9 | N2200 |  |  |  | 0.071 | 0 | 0 | 1 | 10000 | 20 | 660 | 1 | 0 | 0 | 0 | 1 | 0 | 1 | 0 | 1 | 180.1 | 0 | 0 | 0 | 0 | 1
72 | 274 | 9 | N2200 |  |  |  | 0.095 | 0 | 0 | 1 | 10000 | 20 | 660 | 1 | 0 | 0 | 0 | 1 | 0 | 1 | 0 | 1 | 180.1 | 0 | 0 | 0 | 0 | 1
73 | 275 | 10 | N2200 |  |  |  | 0.015 | 0 | 0 | 1 | 10000 | 20 | 660 | 1 | 0 | 0 | 0 | 1 | 0 | 1 | 0 | 1 | 259.3 | 0 | 0 | 0 | 0 | 1
74 | 276 | 10 | N2200 |  |  |  | 0.02 | 0 | 0 | 1 | 10000 | 20 | 660 | 1 | 0 | 0 | 0 | 1 | 0 | 1 | 0 | 1 | 259.3 | 0 | 0 | 0 | 0 | 1
75 | 277 | 8 | N2200 | 82.8 | 46 | 1.8 | 0.15 | 0 | 0 | 0 | 500 | 50 |  | 1 | 0 | 0 | 0 | 1 | 0 | 1 | 0 | 1 | 180.1 | 0 | 0 | 0 | 0 | 0
76 | 278 | 8 | N2200 | 48 | 10.2 | 4.7 | 0.195 | 0 | 0 | 0 | 500 | 50 |  | 1 | 0 | 0 | 0 | 1 | 0 | 1 | 0 | 1 | 180.1 | 0 | 0 | 0 | 0 | 0
77 | 662 | 2 | N2200 | 202 | 91 | 2.22 | 0.025823 | 1 | 1 | 1 | 2000 | 50 |  | 0 | 0 | 0 | 1 | 0 | 1 | 0 | 1 | 0 | 132 | 1 | 1 | 0 | 0 | 1
78 | 667 | 7 | N2200 | 202 | 91 | 2.22 | 0.0484 | 1 | 1 | 1 | 2000 | 50 |  | 0 | 0 | 0 | 1 | 0 | 1 | 0 | 1 | 0 | 132 | 1 | 1 | 0 | 0 | 1
79 | 287 | 8 | N2200 | 132.69 | 64.1 | 2.07 | 1.25 | 0 | 1 | 1 | 10000 | 20 | 550 | 0 | 0 | 0 | 0 | 1 | 0 | 1 | 1 | 1 | 132 | 1 | 0 | 0 | 0 | 1
80 | 300 | 8 | N2200 | 132.69 | 64.1 | 2.07 | 0.15 | 0 | 1 | 1 | 10000 | 20 | 550 | 0 | 0 | 0 | 0 | 1 | 0 | 1 | 1 | 1 | 132 | 1 | 0 | 0 | 0 | 1
81 | 313 | 5 | N2200 | 171 | 57 | 3 | 0.25 | 0 | 1 | 1 | 5600 | 80 | 750 | 0 | 0 | 0 | 0 | 1 | 0 | 1 | 1 | 1 | 62 | 0 | 0 | 0 | 0 | 1
82 | 318 | 5 | N2200 | 171 | 57 | 3 | 0.27 | 0 | 1 | 1 | 5600 | 80 | 750 | 0 | 0 | 0 | 0 | 1 | 0 | 1 | 1 | 1 | 62 | 0 | 0 | 0 | 0 | 1
83 | 323 | 5 | N2200 | 171 | 57 | 3 | 0.33 | 0 | 1 | 1 | 5600 | 80 | 750 | 1 | 0 | 0 | 0 | 1 | 0 | 1 | 0 | 1 | 62 | 0 | 0 | 0 | 0 | 1
84 | 328 | 1 | N2200 |  |  |  | 0.03 | 0 | 1 | 1 | 2000 | 20 |  | 0 | 0 | 1 | 0 | 0 | 0 | 0 | 0 | 1 | 62 | 1 | 0 | 0 | 0 | 1
85 | 329 | 10 | N2200 |  |  |  | 0.04 | 0 | 0 | 1 |  |  | 500 | 1 | 0 | 0 | 0 | 1 | 0 | 1 | 0 | 1 | 259.3 | 0 | 0 | 0 | 0 | 1
86 | 330 | 10 | N2200 |  |  |  | 0.11 | 0 | 0 | 1 |  |  | 500 | 1 | 0 | 0 | 0 | 1 | 0 | 1 | 0 | 1 | 259.3 | 0 | 0 | 0 | 0 | 1
87 | 331 | 10 | N2200 |  |  |  | 0.85 | 0 | 0 | 1 |  |  | 500 | 1 | 0 | 0 | 0 | 1 | 0 | 1 | 0 | 1 | 259.3 | 0 | 0 | 0 | 0 | 1
88 | 332 | 10 | N2200 |  |  |  | 3.43 | 0 | 0 | 1 |  |  | 500 | 1 | 0 | 0 | 0 | 1 | 0 | 1 | 0 | 1 | 259.3 | 0 | 0 | 0 | 0 | 1
89 | 333 | 10 | N2200 |  |  |  | 0.96 | 0 | 0 | 1 |  |  | 500 | 1 | 0 | 0 | 0 | 1 | 0 | 1 | 0 | 1 | 259.3 | 0 | 0 | 0 | 0 | 1
90 | 334 | 10 | N2200 |  |  |  | 0.45 | 0 | 0 | 1 |  |  | 500 | 1 | 0 | 0 | 0 | 1 | 0 | 1 | 0 | 1 | 259.3 | 0 | 0 | 0 | 0 | 1
91 | 663 | 3 | N2200 | 202 | 91 | 2.22 | 0.0339 | 1 | 1 | 1 | 2000 | 50 |  | 0 | 0 | 0 | 1 | 0 | 1 | 0 | 1 | 0 | 132 | 1 | 1 | 0 | 0 | 1
92 | 664 | 4 | N2200 | 202 | 91 | 2.22 | 0.03597 | 1 | 1 | 1 | 2000 | 50 |  | 0 | 0 | 0 | 1 | 0 | 1 | 0 | 1 | 0 | 132 | 1 | 1 | 0 | 0 | 1
93 | 668 | 8 | N2200 | 202 | 91 | 2.22 | 0.0462 | 1 | 1 | 1 | 2000 | 50 |  | 0 | 0 | 0 | 1 | 0 | 1 | 0 | 1 | 0 | 132 | 1 | 1 | 0 | 0 | 1
94 | 570 | 0.01 | N2200 | 82.8 | 46 | 1.8 | 0.037 | 0 | 0 | 1 | 30000 | 20 |  | 1 | 0 | 0 | 0 | 1 | 0 | 1 | 0 | 0 | 138 | 0 | 0 | 0 | 0 | 1
95 | 571 | 0.01 | N2200 | 82.8 | 46 | 1.8 | 0.086 | 0 | 1 | 1 | 30000 | 20 |  | 1 | 0 | 0 | 0 | 1 | 0 | 1 | 0 | 0 | 138 | 0 | 0 | 0 | 0 | 1
96 | 572 | 0.01 | N2200 | 82.8 | 46 | 1.8 | 0.075 | 0 | 0 | 1 | 30000 | 20 |  | 1 | 0 | 0 | 0 | 1 | 0 | 1 | 0 | 0 | 138 | 0 | 0 | 0 | 0 | 1
97 | 573 | 0.01 | N2200 | 82.8 | 46 | 1.8 | 0.08 | 0 | 1 | 1 | 30000 | 20 |  | 1 | 0 | 0 | 0 | 1 | 0 | 1 | 0 | 0 | 138 | 0 | 0 | 0 | 0 | 1
98 | 574 | 0.01 | N2200 | 48 | 10.2 | 4.7 | 0.035 | 0 | 0 | 1 | 30000 | 20 |  | 1 | 0 | 0 | 0 | 1 | 0 | 1 | 0 | 0 | 138 | 0 | 0 | 0 | 0 | 1
99 | 575 | 0.01 | N2200 | 48 | 10.2 | 4.7 | 0.08 | 0 | 1 | 1 | 30000 | 20 |  | 1 | 0 | 0 | 0 | 1 | 0 | 1 | 0 | 0 | 138 | 0 | 0 | 0 | 0 | 1
100 | 576 | 0.01 | N2200 | 48 | 10.2 | 4.7 | 0.077 | 0 | 0 | 1 | 30000 | 20 |  | 1 | 0 | 0 | 0 | 1 | 0 | 1 | 0 | 0 | 138 | 0 | 0 | 0 | 0 | 1
101 | 577 | 0.01 | N2200 | 48 | 10.2 | 4.7 | 0.052 | 0 | 1 | 1 | 30000 | 20 |  | 1 | 0 | 0 | 0 | 1 | 0 | 1 | 0 | 0 | 138 | 0 | 0 | 0 | 0 | 1
102 | 665 | 5 | N2200 | 202 | 91 | 2.22 | 0.03545 | 1 | 1 | 1 | 2000 | 50 |  | 0 | 0 | 0 | 1 | 0 | 1 | 0 | 1 | 0 | 132 | 1 | 1 | 0 | 0 | 1
103 | 669 | 9 | N2200 | 202 | 91 | 2.22 | 0.035 | 1 | 1 | 1 | 2000 | 50 |  | 0 | 0 | 0 | 1 | 0 | 1 | 0 | 1 | 0 | 132 | 1 | 1 | 0 | 0 | 1