## Sheet1
| sample_id | solution_concentration | solvent_pubchem_cid | polymer_common_name | polymer_mw | polymer_mn | polymer_dispersity | hole_mobility | solution_treatment | substrate_pretreatment | post_process | channel_width | channel_length | dielectric_thickness | film_deposition_type_drop | film_deposition_type_spin | dielectric_material_SiO2 | electrode_configuration_BGBC | electrode_configuration_BGTC | electrode_configuration_TGBC | gate_material_Other | film_deposition_type_MGC | dielectric_material_other | params | treatment_type_sam | treatment_type_plasma | treatment_type_uv_ozone | is_water_treatment | is_isopropanol_treatment | is_ethanol_treatment | is_acetone_treatment | is_methanol_treatment | is_piranha_treatment | is_peie_treatment | is_rca_treatment | is_toluene_treatment | solution_treatment_poor_solvent | solution_treatment_aging | solution_treatment_sonication | solution_treatment_mixing | solution_treatment_uv_irradiation | post_process_annealing | post_process_drying | post_process_chemical
0 | 1 | 4 | 7964 | DPP-DTT | 299 | 90 | 3.32 | 0.11 | 0 | 0 | 1 | 1500 | 80 | 300 | 0 | 1 | 1 | 0 | 1 | 0 | 0 | 0 | 0 |  | 0 | 0 | 0 | 0 | 0 | 0 | 0 | 0 | 0 | 0 | 0 | 0 | 0 | 0 | 0 | 0 | 0 | 1 | 0 | 0
1 | 2 | 4 | 7964 | DPP-DTT | 299 | 90 | 3.32 | 0.29 | 0 | 1 | 1 | 1500 | 80 | 300 | 0 | 1 | 1 | 0 | 1 | 0 | 0 | 0 | 0 | {'sam_name': 'MTS', 'iupac_name': 'methyltrichlorosilane', 'pubchem_cid': 6399.0} | 1 | 0 | 0 | 0 | 0 | 0 | 0 | 0 | 0 | 0 | 0 | 0 | 0 | 0 | 0 | 0 | 0 | 1 | 0 | 0
2 | 3 | 4 | 7964 | DPP-DTT | 299 | 90 | 3.32 | 0.23 | 0 | 1 | 1 | 1500 | 80 | 300 | 0 | 1 | 1 | 0 | 1 | 0 | 0 | 0 | 0 | {'sam_name': 'PTS', 'iupac_name': 'phenyltrichlorosilane', 'pubchem_cid': 7372.0} | 1 | 0 | 0 | 0 | 0 | 0 | 0 | 0 | 0 | 0 | 0 | 0 | 0 | 0 | 0 | 0 | 0 | 1 | 0 | 0
3 | 4 | 4 | 7964 | DPP-DTT | 299 | 90 | 3.32 | 0.73 | 0 | 1 | 1 | 1500 | 80 | 300 | 0 | 1 | 1 | 0 | 1 | 0 | 0 | 0 | 0 | {'sam_name': 'OTS-8', 'iupac_name': 'octyltrichlorosilane', 'pubchem_cid': 21354.0} | 1 | 0 | 0 | 0 | 0 | 0 | 0 | 0 | 0 | 0 | 0 | 0 | 0 | 0 | 0 | 0 | 0 | 1 | 0 | 0
4 | 5 | 4 | 7964 | DPP-DTT | 299 | 90 | 3.32 | 1.86 | 0 | 1 | 1 | 1500 | 80 | 300 | 0 | 1 | 1 | 0 | 1 | 0 | 0 | 0 | 0 | {'sam_name': 'OTS-18', 'iupac_name': 'octadecyltrichlorosilane', 'pubchem_cid': 8157.0} | 1 | 0 | 0 | 0 | 0 | 0 | 0 | 0 | 0 | 0 | 0 | 0 | 0 | 0 | 0 | 0 | 0 | 1 | 0 | 0
5 | 6 | 4 | 7964 | DPP-DTT | 299 | 90 | 3.32 | 0.21 | 0 | 1 | 1 | 1500 | 80 | 300 | 0 | 1 | 1 | 0 | 1 | 0 | 0 | 0 | 0 | {'sam_name': 'MTS', 'iupac_name': 'methyltrichlorosilane', 'pubchem_cid': 6399.0} | 1 | 0 | 0 | 0 | 0 | 0 | 0 | 0 | 0 | 0 | 0 | 0 | 0 | 0 | 0 | 0 | 0 | 1 | 0 | 0
7 | 7 | 4 | 7964 | DPP-DTT | 299 | 90 | 3.32 | 0.34 | 0 | 1 | 1 | 1500 | 80 | 300 | 0 | 1 | 1 | 0 | 1 | 0 | 0 | 0 | 0 | {'sam_name': 'MTS', 'iupac_name': 'methyltrichlorosilane', 'pubchem_cid': 6399.0} | 1 | 0 | 0 | 0 | 0 | 0 | 0 | 0 | 0 | 0 | 0 | 0 | 0 | 0 | 0 | 0 | 0 | 1 | 0 | 0
9 | 8 | 4 | 7964 | DPP-DTT | 299 | 90 | 3.32 | 0.24 | 0 | 1 | 1 | 1500 | 80 | 300 | 0 | 1 | 1 | 0 | 1 | 0 | 0 | 0 | 0 | {'sam_name': 'OTS-18', 'iupac_name': 'octadecyltrichlorosilane', 'pubchem_cid': 8157.0} | 1 | 0 | 0 | 0 | 0 | 0 | 0 | 0 | 0 | 0 | 0 | 0 | 0 | 0 | 0 | 0 | 0 | 1 | 0 | 0
11 | 9 | 4 | 7964 | DPP-DTT | 299 | 90 | 3.32 | 1.97 | 0 | 1 | 1 | 1500 | 80 | 300 | 0 | 1 | 1 | 0 | 1 | 0 | 0 | 0 | 0 | {'sam_name': 'OTS-18', 'iupac_name': 'octadecyltrichlorosilane', 'pubchem_cid': 8157.0} | 1 | 0 | 0 | 0 | 0 | 0 | 0 | 0 | 0 | 0 | 0 | 0 | 0 | 0 | 0 | 0 | 0 | 1 | 0 | 0
13 | 10 | 4 | 7964 | DPP-DTT | 299 | 90 | 3.32 | 0.69 | 0 | 1 | 1 | 1500 | 80 | 300 | 0 | 1 | 1 | 0 | 1 | 0 | 0 | 0 | 0 | {'sam_name': 'OTS-18', 'iupac_name': 'octadecyltrichlorosilane', 'pubchem_cid': 8157.0} | 1 | 0 | 0 | 0 | 0 | 0 | 0 | 0 | 0 | 0 | 0 | 0 | 0 | 0 | 0 | 0 | 0 | 1 | 0 | 0
15 | 11 | 4 | 7964 | DPP-DTT | 299 | 90 | 3.32 | 2.04 | 0 | 1 | 1 | 1500 | 80 | 300 | 0 | 1 | 1 | 0 | 1 | 0 | 0 | 0 | 0 | {'sam_name': 'OTS-18', 'iupac_name': 'octadecyltrichlorosilane', 'pubchem_cid': 8157.0} | 1 | 0 | 0 | 0 | 0 | 0 | 0 | 0 | 0 | 0 | 0 | 0 | 0 | 0 | 0 | 0 | 0 | 1 | 0 | 0
17 | 12 | 5 | 6212 | DPP-DTT | 292.2 | 74.9 | 3.9 | 0.81 | 0 | 0 | 1 | 2000 | 50 | 300 | 0 | 1 | 1 | 1 | 0 | 0 | 0 | 0 | 0 |  | 0 | 0 | 0 | 0 | 0 | 0 | 0 | 0 | 0 | 0 | 0 | 0 | 0 | 0 | 0 | 0 | 0 | 1 | 0 | 0
18 | 21 | 5 | 7964 | DPP-DTT | 91 | 29 | 3.14 | 1 | 0 | 0 | 1 |  |  |  | 0 | 1 | 0 | 0 | 0 | 0 | 0 | 0 | 0 |  | 0 | 0 | 0 | 0 | 0 | 0 | 0 | 0 | 0 | 0 | 0 | 0 | 0 | 0 | 0 | 0 | 0 | 1 | 0 | 0
19 | 22 | 5 | 7964 | DPP-DTT | 344 | 71 | 4.85 | 3.8 | 0 | 0 | 1 |  |  |  | 0 | 1 | 0 | 0 | 0 | 0 | 0 | 0 | 0 |  | 0 | 0 | 0 | 0 | 0 | 0 | 0 | 0 | 0 | 0 | 0 | 0 | 0 | 0 | 0 | 0 | 0 | 1 | 0 | 0
20 | 23 | 5 | 7964 | DPP-DTT | 501 | 110 | 4.55 | 8.5 | 0 | 0 | 1 |  |  |  | 0 | 1 | 0 | 0 | 0 | 0 | 0 | 0 | 0 |  | 0 | 0 | 0 | 0 | 0 | 0 | 0 | 0 | 0 | 0 | 0 | 0 | 0 | 0 | 0 | 0 | 0 | 1 | 0 | 0
21 | 24 | 5 | 7964 | DPP-DTT | 501 | 110 | 4.55 | 6.85 | 0 | 1 | 1 | 4000 | 100 | 200 | 0 | 1 | 1 | 0 | 1 | 0 | 0 | 0 | 0 | {'sam_name': 'OTS-8', 'iupac_name': 'octyltrichlorosilane', 'pubchem_cid': 21354.0} | 1 | 0 | 0 | 0 | 0 | 0 | 0 | 0 | 0 | 0 | 0 | 0 | 0 | 0 | 0 | 0 | 0 | 1 | 0 | 0
22 | 25 | 5 | 7964 | DPP-DTT | 501 | 110 | 4.55 | 7.25 | 0 | 1 | 1 | 4000 | 125 | 200 | 0 | 1 | 1 | 0 | 1 | 0 | 0 | 0 | 0 | {'sam_name': 'OTS-8', 'iupac_name': 'octyltrichlorosilane', 'pubchem_cid': 21354.0} | 1 | 0 | 0 | 0 | 0 | 0 | 0 | 0 | 0 | 0 | 0 | 0 | 0 | 0 | 0 | 0 | 0 | 1 | 0 | 0
23 | 26 | 5 | 7964 | DPP-DTT | 501 | 110 | 4.55 | 5.75 | 0 | 1 | 1 | 1400 | 30 | 300 | 0 | 1 | 1 | 1 | 0 | 0 | 0 | 0 | 0 | {'sam_name': 'OTS-18', 'iupac_name': 'octadecyltrichlorosilane', 'pubchem_cid': 8157.0} | 1 | 0 | 0 | 0 | 0 | 0 | 0 | 0 | 0 | 0 | 0 | 0 | 0 | 0 | 0 | 0 | 0 | 1 | 0 | 0
24 | 27 | 5 | 7964 | DPP-DTT | 501 | 110 | 4.55 | 7.95 | 0 | 1 | 1 | 1400 | 40 | 300 | 0 | 1 | 1 | 1 | 0 | 0 | 0 | 0 | 0 | {'sam_name': 'OTS-18', 'iupac_name': 'octadecyltrichlorosilane', 'pubchem_cid': 8157.0} | 1 | 0 | 0 | 0 | 0 | 0 | 0 | 0 | 0 | 0 | 0 | 0 | 0 | 0 | 0 | 0 | 0 | 1 | 0 | 0
25 | 28 | 5 | 7964 | DPP-DTT | 501 | 110 | 4.55 | 7.85 | 0 | 1 | 1 | 1400 | 50 | 300 | 0 | 1 | 1 | 1 | 0 | 0 | 0 | 0 | 0 | {'sam_name': 'OTS-18', 'iupac_name': 'octadecyltrichlorosilane', 'pubchem_cid': 8157.0} | 1 | 0 | 0 | 0 | 0 | 0 | 0 | 0 | 0 | 0 | 0 | 0 | 0 | 0 | 0 | 0 | 0 | 1 | 0 | 0
26 | 29 | 5 | 7964 | DPP-DTT | 501 | 110 | 4.55 | 0.15 | 0 | 1 | 1 | 1400 | 50 | 300 | 0 | 1 | 1 | 1 | 0 | 0 | 0 | 0 | 0 | {'sam_name': 'OTS-18', 'iupac_name': 'octadecyltrichlorosilane', 'pubchem_cid': 8157.0} | 1 | 0 | 0 | 0 | 0 | 0 | 0 | 0 | 0 | 0 | 0 | 0 | 0 | 0 | 0 | 0 | 0 | 1 | 0 | 0
27 | 30 | 5 | 7964 | DPP-DTT | 501 | 110 | 4.55 | 2.1 | 0 | 1 | 1 | 1400 | 50 | 300 | 0 | 1 | 1 | 1 | 0 | 0 | 0 | 0 | 0 | {'sam_name': 'OTS-18', 'iupac_name': 'octadecyltrichlorosilane', 'pubchem_cid': 8157.0} | 1 | 0 | 0 | 0 | 0 | 0 | 0 | 0 | 0 | 0 | 0 | 0 | 0 | 0 | 0 | 0 | 0 | 1 | 0 | 0
28 | 31 | 5 | 7964 | DPP-DTT | 501 | 110 | 4.55 | 9 | 0 | 1 | 1 | 1400 | 50 | 300 | 0 | 1 | 1 | 1 | 0 | 0 | 0 | 0 | 0 | {'sam_name': 'OTS-18', 'iupac_name': 'octadecyltrichlorosilane', 'pubchem_cid': 8157.0} | 1 | 0 | 0 | 0 | 0 | 0 | 0 | 0 | 0 | 0 | 0 | 0 | 0 | 0 | 0 | 0 | 0 | 1 | 0 | 0
29 | 32 | 5 | 7964 | DPP-DTT | 501 | 110 | 4.55 | 4.4 | 0 | 1 | 1 | 4000 | 125 | 200 | 0 | 0 | 1 | 0 | 1 | 0 | 0 | 1 | 0 | {'sam_name': 'OTS-8', 'iupac_name': 'octyltrichlorosilane', 'pubchem_cid': 21354.0} | 1 | 0 | 0 | 0 | 0 | 0 | 0 | 0 | 0 | 0 | 0 | 0 | 0 | 0 | 0 | 0 | 0 | 1 | 0 | 0
30 | 33 | 5 | 7964 | DPP-DTT | 501 | 110 | 4.55 | 2.65 | 0 | 1 | 1 | 1400 | 125 | 200 | 0 | 0 | 1 | 0 | 1 | 0 | 0 | 1 | 0 | {'sam_name': 'OTS-8', 'iupac_name': 'octyltrichlorosilane', 'pubchem_cid': 21354.0} | 1 | 0 | 0 | 0 | 0 | 0 | 0 | 0 | 0 | 0 | 0 | 0 | 0 | 0 | 0 | 0 | 0 | 1 | 0 | 0
31 | 34 | 5 | 7964 | DPP-DTT | 501 | 110 | 4.55 | 3.5 | 0 | 1 | 1 | 7000 | 70 | 800 | 0 | 1 | 0 | 1 | 0 | 0 | 1 | 0 | 1 | {'sam_name': 'OTS-18', 'iupac_name': 'octadecyltrichlorosilane', 'pubchem_cid': 8157.0} | 1 | 0 | 0 | 0 | 0 | 0 | 0 | 0 | 0 | 0 | 0 | 0 | 0 | 0 | 0 | 0 | 0 | 1 | 0 | 0
32 | 35 | 4 | 7239 | DPP-DTT | 199 | 55 | 3.62 | 1.16 | 0 | 1 | 1 | 1500 | 80 | 350 | 0 | 1 | 1 | 0 | 1 | 0 | 0 | 0 | 0 | {'sam_name': 'OTS-18', 'iupac_name': 'octadecyltrichlorosilane', 'pubchem_cid': 8157.0} | 1 | 0 | 0 | 0 | 0 | 0 | 0 | 0 | 0 | 0 | 0 | 0 | 0 | 0 | 0 | 0 | 0 | 1 | 0 | 0
33 | 43 | 6.5 | 6212 | DPP-DTT | 91 | 29 | 3.14 | 0.0003 | 0 | 0 | 1 | 3000 | 120 |  | 0 | 1 | 0 | 1 | 0 | 0 | 0 | 0 | 1 |  | 0 | 0 | 0 | 0 | 0 | 0 | 0 | 0 | 0 | 0 | 0 | 0 | 0 | 0 | 0 | 0 | 0 | 1 | 0 | 0
34 | 44 | 6.5 | 6212 | DPP-DTT | 91 | 29 | 3.14 | 0.00085 | 0 | 0 | 1 | 3000 | 120 |  | 0 | 1 | 0 | 1 | 0 | 0 | 0 | 0 | 1 |  | 0 | 0 | 0 | 0 | 0 | 0 | 0 | 0 | 0 | 0 | 0 | 0 | 0 | 0 | 0 | 0 | 0 | 1 | 0 | 0
35 | 45 | 6.5 | 6212 | DPP-DTT | 91 | 29 | 3.14 | 0.0035 | 0 | 0 | 1 | 3000 | 120 |  | 0 | 1 | 0 | 1 | 0 | 0 | 0 | 0 | 1 |  | 0 | 0 | 0 | 0 | 0 | 0 | 0 | 0 | 0 | 0 | 0 | 0 | 0 | 0 | 0 | 0 | 0 | 1 | 0 | 0
36 | 46 | 6.5 | 6212 | DPP-DTT | 91 | 29 | 3.14 | 0.00057 | 0 | 0 | 1 | 3000 | 120 |  | 0 | 1 | 0 | 1 | 0 | 0 | 0 | 0 | 1 |  | 0 | 0 | 0 | 0 | 0 | 0 | 0 | 0 | 0 | 0 | 0 | 0 | 0 | 0 | 0 | 0 | 0 | 1 | 0 | 0
37 | 47 | 6.5 | 6212 | DPP-DTT | 91 | 29 | 3.14 | 9.5e-05 | 0 | 0 | 1 | 3000 | 120 |  | 0 | 1 | 0 | 1 | 0 | 0 | 0 | 0 | 1 |  | 0 | 0 | 0 | 0 | 0 | 0 | 0 | 0 | 0 | 0 | 0 | 0 | 0 | 0 | 0 | 0 | 0 | 1 | 0 | 0
38 | 48 | 6.5 | 6212 | DPP-DTT | 91 | 29 | 3.14 | 0.0002 | 0 | 0 | 1 | 3000 | 120 |  | 0 | 1 | 0 | 1 | 0 | 0 | 0 | 0 | 1 |  | 0 | 0 | 0 | 0 | 0 | 0 | 0 | 0 | 0 | 0 | 0 | 0 | 0 | 0 | 0 | 0 | 0 | 1 | 0 | 0
39 | 49 | 6.5 | 6212 | DPP-DTT | 91 | 29 | 3.14 | 0.00102 | 0 | 0 | 1 | 3000 | 120 |  | 0 | 1 | 0 | 1 | 0 | 0 | 0 | 0 | 1 |  | 0 | 0 | 0 | 0 | 0 | 0 | 0 | 0 | 0 | 0 | 0 | 0 | 0 | 0 | 0 | 0 | 0 | 1 | 0 | 0
40 | 50 | 6.5 | 6212 | DPP-DTT | 91 | 29 | 3.14 | 0.000365 | 0 | 0 | 1 | 3000 | 120 |  | 0 | 1 | 0 | 1 | 0 | 0 | 0 | 0 | 1 |  | 0 | 0 | 0 | 0 | 0 | 0 | 0 | 0 | 0 | 0 | 0 | 0 | 0 | 0 | 0 | 0 | 0 | 1 | 0 | 0
41 | 51 | 3 | 7239 | DPP-DTT | 290 | 143 | 2.03 | 0.0484 | 0 | 1 | 1 | 1000 | 30 | 220 | 0 | 1 | 1 | 0 | 1 | 0 | 0 | 0 | 0 | {'sam_name': 'OTS-18', 'iupac_name': 'octadecyltrichlorosilane', 'pubchem_cid': 8157.0} | 1 | 0 | 0 | 0 | 0 | 0 | 0 | 0 | 0 | 0 | 0 | 0 | 0 | 0 | 0 | 0 | 0 | 1 | 0 | 0
42 | 52 | 3 | 7239 | DPP-DTT | 290 | 143 | 2.03 | 0.1812 | 0 | 1 | 1 | 1000 | 30 | 220 | 0 | 1 | 1 | 0 | 1 | 0 | 0 | 0 | 0 | {'sam_name': 'OTS-18', 'iupac_name': 'octadecyltrichlorosilane', 'pubchem_cid': 8157.0} | 1 | 0 | 0 | 0 | 0 | 0 | 0 | 0 | 0 | 0 | 0 | 0 | 0 | 0 | 0 | 0 | 0 | 1 | 0 | 0
43 | 53 | 7 | 7239 | DPP-DTT | 290 | 143 | 2.03 | 0.0901 | 0 | 1 | 1 | 1000 | 30 | 220 | 0 | 1 | 1 | 0 | 1 | 0 | 0 | 0 | 0 | {'sam_name': 'OTS-18', 'iupac_name': 'octadecyltrichlorosilane', 'pubchem_cid': 8157.0} | 1 | 0 | 0 | 0 | 0 | 0 | 0 | 0 | 0 | 0 | 0 | 0 | 0 | 0 | 0 | 0 | 0 | 1 | 0 | 0
44 | 54 | 7 | 7239 | DPP-DTT | 290 | 143 | 2.03 | 0.0641 | 0 | 1 | 1 | 1000 | 30 | 220 | 0 | 1 | 1 | 0 | 1 | 0 | 0 | 0 | 0 | {'sam_name': 'OTS-18', 'iupac_name': 'octadecyltrichlorosilane', 'pubchem_cid': 8157.0} | 1 | 0 | 0 | 0 | 0 | 0 | 0 | 0 | 0 | 0 | 0 | 0 | 0 | 0 | 0 | 0 | 0 | 1 | 0 | 0
45 | 55 | 6.5 | 6212 | DPP-DTT | 100 | 67 | 3 | 0.2 | 0 | 0 | 1 | 3000 | 120 | 400 | 0 | 1 | 0 | 0 | 1 | 0 | 0 | 0 | 1 |  | 0 | 0 | 0 | 0 | 0 | 0 | 0 | 0 | 0 | 0 | 0 | 0 | 0 | 0 | 0 | 0 | 0 | 1 | 0 | 0
46 | 56 | 1.6 | 6212 | DPP-DTT | 279 | 77 | 3.65 | 0.09 | 0 | 1 | 1 | 1000 | 100 | 200 | 0 | 1 | 1 | 1 | 0 | 0 | 0 | 0 | 0 | {'sam_name': 'DTS', 'iupac_name': 'decyltriethoxysilane', 'pubchem_cid': 76261.0} | 1 | 0 | 0 | 0 | 0 | 0 | 0 | 0 | 0 | 0 | 0 | 0 | 0 | 0 | 0 | 0 | 0 | 1 | 0 | 0
47 | 57 | 1.6 | 6212 | DPP-DTT | 279 | 77 | 3.65 | 0.14 | 1 | 1 | 1 | 1000 | 100 | 200 | 0 | 1 | 1 | 1 | 0 | 0 | 0 | 0 | 0 | {'sam_name': 'DTS', 'iupac_name': 'decyltriethoxysilane', 'pubchem_cid': 76261.0} | 1 | 0 | 0 | 0 | 0 | 0 | 0 | 0 | 0 | 0 | 0 | 0 | 1 | 0 | 0 | 0 | 0 | 1 | 0 | 0
48 | 58 | 0.5 | 6212 | DPP-DTT | 102 | 43 | 2 | 0.00015 | 0 | 1 | 1 | 800 | 40 | 300 | 0 | 0 | 1 | 0 | 1 | 0 | 0 | 1 | 0 | {'sam_name': 'OTS-18', 'iupac_name': 'octadecyltrichlorosilane', 'pubchem_cid': 8157.0} | 1 | 0 | 0 | 0 | 0 | 0 | 0 | 0 | 0 | 0 | 0 | 0 | 0 | 0 | 0 | 0 | 0 | 1 | 0 | 0
49 | 59 | 0.75 | 6212 | DPP-DTT | 102 | 43 | 2 | 0.02 | 0 | 1 | 1 | 800 | 40 | 300 | 0 | 0 | 1 | 0 | 1 | 0 | 0 | 1 | 0 | {'sam_name': 'OTS-18', 'iupac_name': 'octadecyltrichlorosilane', 'pubchem_cid': 8157.0} | 1 | 0 | 0 | 0 | 0 | 0 | 0 | 0 | 0 | 0 | 0 | 0 | 0 | 0 | 0 | 0 | 0 | 1 | 0 | 0
50 | 60 | 1 | 6212 | DPP-DTT | 102 | 43 | 2 | 0.06 | 0 | 1 | 1 | 800 | 40 | 300 | 0 | 0 | 1 | 0 | 1 | 0 | 0 | 1 | 0 | {'sam_name': 'OTS-18', 'iupac_name': 'octadecyltrichlorosilane', 'pubchem_cid': 8157.0} | 1 | 0 | 0 | 0 | 0 | 0 | 0 | 0 | 0 | 0 | 0 | 0 | 0 | 0 | 0 | 0 | 0 | 1 | 0 | 0
51 | 61 | 2 | 6212 | DPP-DTT | 102 | 43 | 2 | 0.15 | 0 | 1 | 1 | 800 | 40 | 300 | 0 | 0 | 1 | 0 | 1 | 0 | 0 | 1 | 0 | {'sam_name': 'OTS-18', 'iupac_name': 'octadecyltrichlorosilane', 'pubchem_cid': 8157.0} | 1 | 0 | 0 | 0 | 0 | 0 | 0 | 0 | 0 | 0 | 0 | 0 | 0 | 0 | 0 | 0 | 0 | 1 | 0 | 0
52 | 62 | 5 | 6212 | DPP-DTT | 102 | 43 | 2 | 0.45 | 0 | 1 | 1 | 800 | 40 | 300 | 0 | 0 | 1 | 0 | 1 | 0 | 0 | 1 | 0 | {'sam_name': 'OTS-18', 'iupac_name': 'octadecyltrichlorosilane', 'pubchem_cid': 8157.0} | 1 | 0 | 0 | 0 | 0 | 0 | 0 | 0 | 0 | 0 | 0 | 0 | 0 | 0 | 0 | 0 | 0 | 1 | 0 | 0
53 | 63 | 0.5 | 6212 | DPP-DTT | 102 | 43 | 2 | 0.00045 | 0 | 1 | 1 | 800 | 40 | 300 | 0 | 0 | 1 | 0 | 1 | 0 | 0 | 1 | 0 | {'sam_name': 'OTS-18', 'iupac_name': 'octadecyltrichlorosilane', 'pubchem_cid': 8157.0} | 1 | 0 | 0 | 0 | 0 | 0 | 0 | 0 | 0 | 0 | 0 | 0 | 0 | 0 | 0 | 0 | 0 | 1 | 0 | 0
54 | 64 | 0.75 | 6212 | DPP-DTT | 102 | 43 | 2 | 0.45 | 0 | 1 | 1 | 800 | 40 | 300 | 0 | 0 | 1 | 0 | 1 | 0 | 0 | 1 | 0 | {'sam_name': 'OTS-18', 'iupac_name': 'octadecyltrichlorosilane', 'pubchem_cid': 8157.0} | 1 | 0 | 0 | 0 | 0 | 0 | 0 | 0 | 0 | 0 | 0 | 0 | 0 | 0 | 0 | 0 | 0 | 1 | 0 | 0
55 | 65 | 1 | 6212 | DPP-DTT | 102 | 43 | 2 | 0.2 | 0 | 1 | 1 | 800 | 40 | 300 | 0 | 0 | 1 | 0 | 1 | 0 | 0 | 1 | 0 | {'sam_name': 'OTS-18', 'iupac_name': 'octadecyltrichlorosilane', 'pubchem_cid': 8157.0} | 1 | 0 | 0 | 0 | 0 | 0 | 0 | 0 | 0 | 0 | 0 | 0 | 0 | 0 | 0 | 0 | 0 | 1 | 0 | 0
56 | 66 | 2 | 6212 | DPP-DTT | 102 | 43 | 2 | 0.8 | 0 | 1 | 1 | 800 | 40 | 300 | 0 | 0 | 1 | 0 | 1 | 0 | 0 | 1 | 0 | {'sam_name': 'OTS-18', 'iupac_name': 'octadecyltrichlorosilane', 'pubchem_cid': 8157.0} | 1 | 0 | 0 | 0 | 0 | 0 | 0 | 0 | 0 | 0 | 0 | 0 | 0 | 0 | 0 | 0 | 0 | 1 | 0 | 0
57 | 67 | 5 | 6212 | DPP-DTT | 102 | 43 | 2 | 0.5 | 0 | 1 | 1 | 800 | 40 | 300 | 0 | 0 | 1 | 0 | 1 | 0 | 0 | 1 | 0 | {'sam_name': 'OTS-18', 'iupac_name': 'octadecyltrichlorosilane', 'pubchem_cid': 8157.0} | 1 | 0 | 0 | 0 | 0 | 0 | 0 | 0 | 0 | 0 | 0 | 0 | 0 | 0 | 0 | 0 | 0 | 1 | 0 | 0
58 | 68 | 2 | 7239 | DPP-DTT | 250 |  |  | 0.11 | 0 | 0 | 1 | 1000 | 50 | 143 | 0 | 1 | 0 | 0 | 1 | 0 | 1 | 0 | 1 |  | 0 | 0 | 0 | 0 | 0 | 0 | 0 | 0 | 0 | 0 | 0 | 0 | 0 | 0 | 0 | 0 | 0 | 1 | 0 | 0
59 | 75 | 4 | 6212 | DPP-DTT | 350 | 125 | 2.8 | 1 | 0 | 0 | 0 |  |  | 400 | 0 | 1 | 0 | 0 | 1 | 0 | 0 | 0 | 1 |  | 0 | 0 | 0 | 0 | 0 | 0 | 0 | 0 | 0 | 0 | 0 | 0 | 0 | 0 | 0 | 0 | 0 | 0 | 0 | 0
60 | 81 | 5 | 6212 | DPP-DTT |  |  |  | 0.1 | 0 | 0 | 1 | 1000 | 50 | 430 | 0 | 1 | 0 | 0 | 1 | 0 | 1 | 0 | 1 |  | 0 | 0 | 0 | 0 | 0 | 0 | 0 | 0 | 0 | 0 | 0 | 0 | 0 | 0 | 0 | 0 | 0 | 1 | 0 | 0
61 | 82 | 5 | 6212 | DPP-DTT |  |  |  | 0.084 | 0 | 0 | 1 | 1000 | 50 | 320 | 0 | 1 | 0 | 0 | 1 | 0 | 1 | 0 | 1 |  | 0 | 0 | 0 | 0 | 0 | 0 | 0 | 0 | 0 | 0 | 0 | 0 | 0 | 0 | 0 | 0 | 0 | 1 | 0 | 0
62 | 83 | 5 | 6212 | DPP-DTT | 104 | 20 | 5.2 | 0.1 | 0 | 1 | 1 | 4500 | 70 | 300 | 0 | 0 | 1 | 0 | 1 | 0 | 0 | 1 | 0 | {'sam_name': 'OTS-18', 'iupac_name': 'octadecyltrichlorosilane', 'pubchem_cid': 8157.0} | 1 | 0 | 0 | 0 | 0 | 0 | 0 | 0 | 0 | 0 | 0 | 0 | 0 | 0 | 0 | 0 | 0 | 1 | 0 | 0
63 | 84 | 7 | 6212 | DPP-DTT | 104 | 20 | 5.2 | 0.17 | 0 | 1 | 1 | 4500 | 70 | 300 | 0 | 0 | 1 | 0 | 1 | 0 | 0 | 1 | 0 | {'sam_name': 'OTS-18', 'iupac_name': 'octadecyltrichlorosilane', 'pubchem_cid': 8157.0} | 1 | 0 | 0 | 0 | 0 | 0 | 0 | 0 | 0 | 0 | 0 | 0 | 0 | 0 | 0 | 0 | 0 | 1 | 0 | 0
64 | 85 | 8.5 | 6212 | DPP-DTT | 104 | 20 | 5.2 | 0.15 | 0 | 1 | 1 | 4500 | 70 | 300 | 0 | 0 | 1 | 0 | 1 | 0 | 0 | 1 | 0 | {'sam_name': 'OTS-18', 'iupac_name': 'octadecyltrichlorosilane', 'pubchem_cid': 8157.0} | 1 | 0 | 0 | 0 | 0 | 0 | 0 | 0 | 0 | 0 | 0 | 0 | 0 | 0 | 0 | 0 | 0 | 1 | 0 | 0
65 | 86 | 10 | 6212 | DPP-DTT | 104 | 20 | 5.2 | 0.28 | 0 | 1 | 1 | 4500 | 70 | 300 | 0 | 0 | 1 | 0 | 1 | 0 | 0 | 1 | 0 | {'sam_name': 'OTS-18', 'iupac_name': 'octadecyltrichlorosilane', 'pubchem_cid': 8157.0} | 1 | 0 | 0 | 0 | 0 | 0 | 0 | 0 | 0 | 0 | 0 | 0 | 0 | 0 | 0 | 0 | 0 | 1 | 0 | 0
66 | 87 | 12 | 6212 | DPP-DTT | 104 | 20 | 5.2 | 0.2 | 0 | 1 | 1 | 4500 | 70 | 300 | 0 | 0 | 1 | 0 | 1 | 0 | 0 | 1 | 0 | {'sam_name': 'OTS-18', 'iupac_name': 'octadecyltrichlorosilane', 'pubchem_cid': 8157.0} | 1 | 0 | 0 | 0 | 0 | 0 | 0 | 0 | 0 | 0 | 0 | 0 | 0 | 0 | 0 | 0 | 0 | 1 | 0 | 0
67 | 88 | 14 | 6212 | DPP-DTT | 104 | 20 | 5.2 | 0.29 | 0 | 1 | 1 | 4500 | 70 | 300 | 0 | 0 | 1 | 0 | 1 | 0 | 0 | 1 | 0 | {'sam_name': 'OTS-18', 'iupac_name': 'octadecyltrichlorosilane', 'pubchem_cid': 8157.0} | 1 | 0 | 0 | 0 | 0 | 0 | 0 | 0 | 0 | 0 | 0 | 0 | 0 | 0 | 0 | 0 | 0 | 1 | 0 | 0
68 | 89 | 16 | 6212 | DPP-DTT | 104 | 20 | 5.2 | 0.325 | 0 | 1 | 1 | 4500 | 70 | 300 | 0 | 0 | 1 | 0 | 1 | 0 | 0 | 1 | 0 | {'sam_name': 'OTS-18', 'iupac_name': 'octadecyltrichlorosilane', 'pubchem_cid': 8157.0} | 1 | 0 | 0 | 0 | 0 | 0 | 0 | 0 | 0 | 0 | 0 | 0 | 0 | 0 | 0 | 0 | 0 | 1 | 0 | 0
69 | 90 | 18 | 6212 | DPP-DTT | 104 | 20 | 5.2 | 0.36 | 0 | 1 | 1 | 4500 | 70 | 300 | 0 | 0 | 1 | 0 | 1 | 0 | 0 | 1 | 0 | {'sam_name': 'OTS-18', 'iupac_name': 'octadecyltrichlorosilane', 'pubchem_cid': 8157.0} | 1 | 0 | 0 | 0 | 0 | 0 | 0 | 0 | 0 | 0 | 0 | 0 | 0 | 0 | 0 | 0 | 0 | 1 | 0 | 0
70 | 91 | 25 | 6212 | DPP-DTT | 104 | 20 | 5.2 | 0.4 | 0 | 1 | 1 | 4500 | 70 | 300 | 0 | 0 | 1 | 0 | 1 | 0 | 0 | 1 | 0 | {'sam_name': 'OTS-18', 'iupac_name': 'octadecyltrichlorosilane', 'pubchem_cid': 8157.0} | 1 | 0 | 0 | 0 | 0 | 0 | 0 | 0 | 0 | 0 | 0 | 0 | 0 | 0 | 0 | 0 | 0 | 1 | 0 | 0
71 | 92 | 5 | 6212 | DPP-DTT | 104 | 20 | 5.2 | 0.18 | 0 | 1 | 1 | 4500 | 70 | 300 | 0 | 0 | 1 | 0 | 1 | 0 | 0 | 1 | 0 | {'sam_name': 'OTS-18', 'iupac_name': 'octadecyltrichlorosilane', 'pubchem_cid': 8157.0} | 1 | 0 | 0 | 0 | 0 | 0 | 0 | 0 | 0 | 0 | 0 | 0 | 0 | 0 | 0 | 0 | 0 | 1 | 0 | 0
72 | 93 | 7 | 6212 | DPP-DTT | 104 | 20 | 5.2 | 0.28 | 0 | 1 | 1 | 4500 | 70 | 300 | 0 | 0 | 1 | 0 | 1 | 0 | 0 | 1 | 0 | {'sam_name': 'OTS-18', 'iupac_name': 'octadecyltrichlorosilane', 'pubchem_cid': 8157.0} | 1 | 0 | 0 | 0 | 0 | 0 | 0 | 0 | 0 | 0 | 0 | 0 | 0 | 0 | 0 | 0 | 0 | 1 | 0 | 0
73 | 94 | 8.5 | 6212 | DPP-DTT | 104 | 20 | 5.2 | 0.23 | 0 | 1 | 1 | 4500 | 70 | 300 | 0 | 0 | 1 | 0 | 1 | 0 | 0 | 1 | 0 | {'sam_name': 'OTS-18', 'iupac_name': 'octadecyltrichlorosilane', 'pubchem_cid': 8157.0} | 1 | 0 | 0 | 0 | 0 | 0 | 0 | 0 | 0 | 0 | 0 | 0 | 0 | 0 | 0 | 0 | 0 | 1 | 0 | 0
74 | 95 | 10 | 6212 | DPP-DTT | 104 | 20 | 5.2 | 0.315 | 0 | 1 | 1 | 4500 | 70 | 300 | 0 | 0 | 1 | 0 | 1 | 0 | 0 | 1 | 0 | {'sam_name': 'OTS-18', 'iupac_name': 'octadecyltrichlorosilane', 'pubchem_cid': 8157.0} | 1 | 0 | 0 | 0 | 0 | 0 | 0 | 0 | 0 | 0 | 0 | 0 | 0 | 0 | 0 | 0 | 0 | 1 | 0 | 0
75 | 96 | 12 | 6212 | DPP-DTT | 104 | 20 | 5.2 | 0.18 | 0 | 1 | 1 | 4500 | 70 | 300 | 0 | 0 | 1 | 0 | 1 | 0 | 0 | 1 | 0 | {'sam_name': 'OTS-18', 'iupac_name': 'octadecyltrichlorosilane', 'pubchem_cid': 8157.0} | 1 | 0 | 0 | 0 | 0 | 0 | 0 | 0 | 0 | 0 | 0 | 0 | 0 | 0 | 0 | 0 | 0 | 1 | 0 | 0
76 | 97 | 14 | 6212 | DPP-DTT | 104 | 20 | 5.2 | 0.28 | 0 | 1 | 1 | 4500 | 70 | 300 | 0 | 0 | 1 | 0 | 1 | 0 | 0 | 1 | 0 | {'sam_name': 'OTS-18', 'iupac_name': 'octadecyltrichlorosilane', 'pubchem_cid': 8157.0} | 1 | 0 | 0 | 0 | 0 | 0 | 0 | 0 | 0 | 0 | 0 | 0 | 0 | 0 | 0 | 0 | 0 | 1 | 0 | 0
77 | 98 | 16 | 6212 | DPP-DTT | 104 | 20 | 5.2 | 0.3 | 0 | 1 | 1 | 4500 | 70 | 300 | 0 | 0 | 1 | 0 | 1 | 0 | 0 | 1 | 0 | {'sam_name': 'OTS-18', 'iupac_name': 'octadecyltrichlorosilane', 'pubchem_cid': 8157.0} | 1 | 0 | 0 | 0 | 0 | 0 | 0 | 0 | 0 | 0 | 0 | 0 | 0 | 0 | 0 | 0 | 0 | 1 | 0 | 0
78 | 99 | 18 | 6212 | DPP-DTT | 104 | 20 | 5.2 | 0.28 | 0 | 1 | 1 | 4500 | 70 | 300 | 0 | 0 | 1 | 0 | 1 | 0 | 0 | 1 | 0 | {'sam_name': 'OTS-18', 'iupac_name': 'octadecyltrichlorosilane', 'pubchem_cid': 8157.0} | 1 | 0 | 0 | 0 | 0 | 0 | 0 | 0 | 0 | 0 | 0 | 0 | 0 | 0 | 0 | 0 | 0 | 1 | 0 | 0
79 | 100 | 25 | 6212 | DPP-DTT | 104 | 20 | 5.2 | 0.275 | 0 | 1 | 1 | 4500 | 70 | 300 | 0 | 0 | 1 | 0 | 1 | 0 | 0 | 1 | 0 | {'sam_name': 'OTS-18', 'iupac_name': 'octadecyltrichlorosilane', 'pubchem_cid': 8157.0} | 1 | 0 | 0 | 0 | 0 | 0 | 0 | 0 | 0 | 0 | 0 | 0 | 0 | 0 | 0 | 0 | 0 | 1 | 0 | 0
80 | 101 | 3 | 6212 | DPP-DTT | 104 | 20 | 5.2 | 0.08 | 0 | 1 | 1 | 4500 | 70 | 447 | 0 | 0 | 0 | 0 | 0 | 1 | 0 | 1 | 1 | {'sam_name': 'OTS-18', 'iupac_name': 'octadecyltrichlorosilane', 'pubchem_cid': 8157.0} | 1 | 0 | 0 | 0 | 0 | 0 | 0 | 0 | 0 | 0 | 0 | 0 | 0 | 0 | 0 | 0 | 0 | 1 | 0 | 0
81 | 102 | 5 | 6212 | DPP-DTT | 104 | 20 | 5.2 | 0.125 | 0 | 1 | 1 | 4500 | 70 | 447 | 0 | 0 | 0 | 0 | 0 | 1 | 0 | 1 | 1 | {'sam_name': 'OTS-18', 'iupac_name': 'octadecyltrichlorosilane', 'pubchem_cid': 8157.0} | 1 | 0 | 0 | 0 | 0 | 0 | 0 | 0 | 0 | 0 | 0 | 0 | 0 | 0 | 0 | 0 | 0 | 1 | 0 | 0
82 | 103 | 7 | 6212 | DPP-DTT | 104 | 20 | 5.2 | 0.08 | 0 | 1 | 1 | 4500 | 70 | 447 | 0 | 0 | 0 | 0 | 0 | 1 | 0 | 1 | 1 | {'sam_name': 'OTS-18', 'iupac_name': 'octadecyltrichlorosilane', 'pubchem_cid': 8157.0} | 1 | 0 | 0 | 0 | 0 | 0 | 0 | 0 | 0 | 0 | 0 | 0 | 0 | 0 | 0 | 0 | 0 | 1 | 0 | 0
83 | 104 | 8.5 | 6212 | DPP-DTT | 104 | 20 | 5.2 | 0.08 | 0 | 1 | 1 | 4500 | 70 | 447 | 0 | 0 | 0 | 0 | 0 | 1 | 0 | 1 | 1 | {'sam_name': 'OTS-18', 'iupac_name': 'octadecyltrichlorosilane', 'pubchem_cid': 8157.0} | 1 | 0 | 0 | 0 | 0 | 0 | 0 | 0 | 0 | 0 | 0 | 0 | 0 | 0 | 0 | 0 | 0 | 1 | 0 | 0
84 | 105 | 10 | 6212 | DPP-DTT | 104 | 20 | 5.2 | 0.08 | 0 | 1 | 1 | 4500 | 70 | 447 | 0 | 0 | 0 | 0 | 0 | 1 | 0 | 1 | 1 | {'sam_name': 'OTS-18', 'iupac_name': 'octadecyltrichlorosilane', 'pubchem_cid': 8157.0} | 1 | 0 | 0 | 0 | 0 | 0 | 0 | 0 | 0 | 0 | 0 | 0 | 0 | 0 | 0 | 0 | 0 | 1 | 0 | 0
85 | 106 | 12 | 6212 | DPP-DTT | 104 | 20 | 5.2 | 0.13 | 0 | 1 | 1 | 4500 | 70 | 447 | 0 | 0 | 0 | 0 | 0 | 1 | 0 | 1 | 1 | {'sam_name': 'OTS-18', 'iupac_name': 'octadecyltrichlorosilane', 'pubchem_cid': 8157.0} | 1 | 0 | 0 | 0 | 0 | 0 | 0 | 0 | 0 | 0 | 0 | 0 | 0 | 0 | 0 | 0 | 0 | 1 | 0 | 0
86 | 107 | 14 | 6212 | DPP-DTT | 104 | 20 | 5.2 | 0.125 | 0 | 1 | 1 | 4500 | 70 | 447 | 0 | 0 | 0 | 0 | 0 | 1 | 0 | 1 | 1 | {'sam_name': 'OTS-18', 'iupac_name': 'octadecyltrichlorosilane', 'pubchem_cid': 8157.0} | 1 | 0 | 0 | 0 | 0 | 0 | 0 | 0 | 0 | 0 | 0 | 0 | 0 | 0 | 0 | 0 | 0 | 1 | 0 | 0
87 | 108 | 16 | 6212 | DPP-DTT | 104 | 20 | 5.2 | 0.05 | 0 | 1 | 1 | 4500 | 70 | 447 | 0 | 0 | 0 | 0 | 0 | 1 | 0 | 1 | 1 | {'sam_name': 'OTS-18', 'iupac_name': 'octadecyltrichlorosilane', 'pubchem_cid': 8157.0} | 1 | 0 | 0 | 0 | 0 | 0 | 0 | 0 | 0 | 0 | 0 | 0 | 0 | 0 | 0 | 0 | 0 | 1 | 0 | 0
88 | 109 | 18 | 6212 | DPP-DTT | 104 | 20 | 5.2 | 0.075 | 0 | 1 | 1 | 4500 | 70 | 447 | 0 | 0 | 0 | 0 | 0 | 1 | 0 | 1 | 1 | {'sam_name': 'OTS-18', 'iupac_name': 'octadecyltrichlorosilane', 'pubchem_cid': 8157.0} | 1 | 0 | 0 | 0 | 0 | 0 | 0 | 0 | 0 | 0 | 0 | 0 | 0 | 0 | 0 | 0 | 0 | 1 | 0 | 0
89 | 110 | 25 | 6212 | DPP-DTT | 104 | 20 | 5.2 | 0.095 | 0 | 1 | 1 | 4500 | 70 | 447 | 0 | 0 | 0 | 0 | 0 | 1 | 0 | 1 | 1 | {'sam_name': 'OTS-18', 'iupac_name': 'octadecyltrichlorosilane', 'pubchem_cid': 8157.0} | 1 | 0 | 0 | 0 | 0 | 0 | 0 | 0 | 0 | 0 | 0 | 0 | 0 | 0 | 0 | 0 | 0 | 1 | 0 | 0
90 | 111 | 3 | 6212 | DPP-DTT | 104 | 20 | 5.2 | 0.055 | 0 | 1 | 1 | 4500 | 70 | 447 | 0 | 0 | 0 | 0 | 0 | 1 | 0 | 1 | 1 | {'sam_name': 'OTS-18', 'iupac_name': 'octadecyltrichlorosilane', 'pubchem_cid': 8157.0} | 1 | 0 | 0 | 0 | 0 | 0 | 0 | 0 | 0 | 0 | 0 | 0 | 0 | 0 | 0 | 0 | 0 | 1 | 0 | 0
91 | 112 | 5 | 6212 | DPP-DTT | 104 | 20 | 5.2 | 0.325 | 0 | 1 | 1 | 4500 | 70 | 447 | 0 | 0 | 0 | 0 | 0 | 1 | 0 | 1 | 1 | {'sam_name': 'OTS-18', 'iupac_name': 'octadecyltrichlorosilane', 'pubchem_cid': 8157.0} | 1 | 0 | 0 | 0 | 0 | 0 | 0 | 0 | 0 | 0 | 0 | 0 | 0 | 0 | 0 | 0 | 0 | 1 | 0 | 0
92 | 113 | 7 | 6212 | DPP-DTT | 104 | 20 | 5.2 | 0.3 | 0 | 1 | 1 | 4500 | 70 | 447 | 0 | 0 | 0 | 0 | 0 | 1 | 0 | 1 | 1 | {'sam_name': 'OTS-18', 'iupac_name': 'octadecyltrichlorosilane', 'pubchem_cid': 8157.0} | 1 | 0 | 0 | 0 | 0 | 0 | 0 | 0 | 0 | 0 | 0 | 0 | 0 | 0 | 0 | 0 | 0 | 1 | 0 | 0
93 | 114 | 10 | 6212 | DPP-DTT | 104 | 20 | 5.2 | 0.35 | 0 | 1 | 1 | 4500 | 70 | 447 | 0 | 0 | 0 | 0 | 0 | 1 | 0 | 1 | 1 | {'sam_name': 'OTS-18', 'iupac_name': 'octadecyltrichlorosilane', 'pubchem_cid': 8157.0} | 1 | 0 | 0 | 0 | 0 | 0 | 0 | 0 | 0 | 0 | 0 | 0 | 0 | 0 | 0 | 0 | 0 | 1 | 0 | 0
94 | 115 | 12 | 6212 | DPP-DTT | 104 | 20 | 5.2 | 0.38 | 0 | 1 | 1 | 4500 | 70 | 447 | 0 | 0 | 0 | 0 | 0 | 1 | 0 | 1 | 1 | {'sam_name': 'OTS-18', 'iupac_name': 'octadecyltrichlorosilane', 'pubchem_cid': 8157.0} | 1 | 0 | 0 | 0 | 0 | 0 | 0 | 0 | 0 | 0 | 0 | 0 | 0 | 0 | 0 | 0 | 0 | 1 | 0 | 0
95 | 116 | 14 | 6212 | DPP-DTT | 104 | 20 | 5.2 | 0.425 | 0 | 1 | 1 | 4500 | 70 | 447 | 0 | 0 | 0 | 0 | 0 | 1 | 0 | 1 | 1 | {'sam_name': 'OTS-18', 'iupac_name': 'octadecyltrichlorosilane', 'pubchem_cid': 8157.0} | 1 | 0 | 0 | 0 | 0 | 0 | 0 | 0 | 0 | 0 | 0 | 0 | 0 | 0 | 0 | 0 | 0 | 1 | 0 | 0
96 | 117 | 18 | 6212 | DPP-DTT | 104 | 20 | 5.2 | 0.4 | 0 | 1 | 1 | 4500 | 70 | 447 | 0 | 0 | 0 | 0 | 0 | 1 | 0 | 1 | 1 | {'sam_name': 'OTS-18', 'iupac_name': 'octadecyltrichlorosilane', 'pubchem_cid': 8157.0} | 1 | 0 | 0 | 0 | 0 | 0 | 0 | 0 | 0 | 0 | 0 | 0 | 0 | 0 | 0 | 0 | 0 | 1 | 0 | 0
97 | 118 | 25 | 6212 | DPP-DTT | 104 | 20 | 5.2 | 0.3 | 0 | 1 | 1 | 4500 | 70 | 447 | 0 | 0 | 0 | 0 | 0 | 1 | 0 | 1 | 1 | {'sam_name': 'OTS-18', 'iupac_name': 'octadecyltrichlorosilane', 'pubchem_cid': 8157.0} | 1 | 0 | 0 | 0 | 0 | 0 | 0 | 0 | 0 | 0 | 0 | 0 | 0 | 0 | 0 | 0 | 0 | 1 | 0 | 0
98 | 119 | 3 | 7964 | DPP-DTT | 292 | 143 | 2.03 | 0.336 | 0 | 1 | 1 | 2000 | 50 | 300 | 0 | 0 | 1 | 1 | 0 | 0 | 0 | 1 | 0 | {'sam_name': 'OTS-18', 'iupac_name': 'octadecyltrichlorosilane', 'pubchem_cid': 8157.0} | 1 | 0 | 0 | 0 | 0 | 0 | 0 | 0 | 0 | 0 | 0 | 0 | 0 | 0 | 0 | 0 | 0 | 1 | 0 | 0
99 | 120 | 4 | 7964 | DPP-DTT | 292 | 143 | 2.03 | 0.401 | 0 | 1 | 1 | 2000 | 50 | 300 | 0 | 0 | 1 | 1 | 0 | 0 | 0 | 1 | 0 | {'sam_name': 'OTS-18', 'iupac_name': 'octadecyltrichlorosilane', 'pubchem_cid': 8157.0} | 1 | 0 | 0 | 0 | 0 | 0 | 0 | 0 | 0 | 0 | 0 | 0 | 0 | 0 | 0 | 0 | 0 | 1 | 0 | 0
100 | 121 | 5 | 7964 | DPP-DTT | 292 | 143 | 2.03 | 0.56 | 0 | 1 | 1 | 2000 | 50 | 300 | 0 | 0 | 1 | 1 | 0 | 0 | 0 | 1 | 0 | {'sam_name': 'OTS-18', 'iupac_name': 'octadecyltrichlorosilane', 'pubchem_cid': 8157.0} | 1 | 0 | 0 | 0 | 0 | 0 | 0 | 0 | 0 | 0 | 0 | 0 | 0 | 0 | 0 | 0 | 0 | 1 | 0 | 0
101 | 122 | 6 | 7964 | DPP-DTT | 292 | 143 | 2.03 | 0.442 | 0 | 1 | 1 | 2000 | 50 | 300 | 0 | 0 | 1 | 1 | 0 | 0 | 0 | 1 | 0 | {'sam_name': 'OTS-18', 'iupac_name': 'octadecyltrichlorosilane', 'pubchem_cid': 8157.0} | 1 | 0 | 0 | 0 | 0 | 0 | 0 | 0 | 0 | 0 | 0 | 0 | 0 | 0 | 0 | 0 | 0 | 1 | 0 | 0
102 | 123 | 8 | 7964 | DPP-DTT | 292 | 143 | 2.03 | 0.397 | 0 | 1 | 1 | 2000 | 50 | 300 | 0 | 0 | 1 | 1 | 0 | 0 | 0 | 1 | 0 | {'sam_name': 'OTS-18', 'iupac_name': 'octadecyltrichlorosilane', 'pubchem_cid': 8157.0} | 1 | 0 | 0 | 0 | 0 | 0 | 0 | 0 | 0 | 0 | 0 | 0 | 0 | 0 | 0 | 0 | 0 | 1 | 0 | 0
103 | 124 | 5 | 7239 | DPP-DTT | 255 | 94.4 | 2.7 | 0.8 | 0 | 1 | 0 | 8800 | 80 | 300 | 0 | 1 | 1 | 1 | 0 | 0 | 0 | 0 | 0 | {'sam_name': 'OTS-18', 'iupac_name': 'octadecyltrichlorosilane', 'pubchem_cid': 8157.0} | 1 | 0 | 0 | 0 | 0 | 0 | 0 | 0 | 0 | 0 | 0 | 0 | 0 | 0 | 0 | 0 | 0 | 0 | 0 | 0
104 | 125 | 10 | 7239 | DPP-DTT | 193.5 | 50 | 3.87 | 0.47 | 0 | 1 | 1 | 10000 | 20 | 550 | 0 | 1 | 0 | 0 | 0 | 1 | 1 | 0 | 1 |  | 0 | 1 | 0 | 0 | 0 | 0 | 0 | 0 | 0 | 0 | 0 | 0 | 0 | 0 | 0 | 0 | 0 | 1 | 0 | 0
105 | 126 | 10 | 7239 | DPP-DTT | 193.5 | 50 | 3.87 | 1.23 | 0 | 1 | 1 | 10000 | 20 | 550 | 0 | 1 | 0 | 0 | 0 | 1 | 1 | 0 | 1 |  | 0 | 1 | 0 | 0 | 0 | 0 | 0 | 0 | 0 | 0 | 0 | 0 | 0 | 0 | 0 | 0 | 0 | 1 | 0 | 0
106 | 127 | 10 | 7239 | DPP-DTT | 193.5 | 50 | 3.87 | 0.93 | 0 | 1 | 1 | 10000 | 20 | 550 | 0 | 1 | 0 | 0 | 0 | 1 | 1 | 0 | 1 |  | 0 | 1 | 0 | 0 | 0 | 0 | 0 | 0 | 0 | 0 | 0 | 0 | 0 | 0 | 0 | 0 | 0 | 1 | 0 | 0
107 | 128 | 10 | 7239 | DPP-DTT | 193.5 | 50 | 3.87 | 1.36 | 0 | 0 | 1 | 10000 | 20 | 550 | 0 | 1 | 0 | 0 | 0 | 1 | 1 | 0 | 1 |  | 0 | 0 | 0 | 0 | 0 | 0 | 0 | 0 | 0 | 0 | 0 | 0 | 0 | 0 | 0 | 0 | 0 | 1 | 0 | 0
108 | 129 | 8 | 6212 | DPP-DTT | 54.79 | 20.052 | 2.73 | 0.16 | 0 | 1 | 0 | 4400 | 52 | 300 | 0 | 0 | 1 | 0 | 1 | 0 | 0 | 1 | 0 | {'sam_name': 'OTS-18', 'iupac_name': 'octadecyltrichlorosilane', 'pubchem_cid': 8157.0} | 1 | 0 | 0 | 0 | 0 | 0 | 0 | 0 | 0 | 0 | 0 | 0 | 0 | 0 | 0 | 0 | 0 | 0 | 0 | 0
109 | 130 | 8 | 6212 | DPP-DTT | 54.79 | 20.052 | 2.73 | 0.32 | 0 | 1 | 0 | 4400 | 52 | 300 | 0 | 0 | 1 | 0 | 1 | 0 | 0 | 1 | 0 | {'sam_name': 'OTS-18', 'iupac_name': 'octadecyltrichlorosilane', 'pubchem_cid': 8157.0} | 1 | 0 | 0 | 0 | 0 | 0 | 0 | 0 | 0 | 0 | 0 | 0 | 0 | 0 | 0 | 0 | 0 | 0 | 0 | 0
110 | 131 | 12 | 6212 | DPP-DTT | 54.79 | 20.052 | 2.73 | 0.24 | 0 | 1 | 0 | 4400 | 52 | 300 | 0 | 0 | 1 | 0 | 1 | 0 | 0 | 1 | 0 | {'sam_name': 'OTS-18', 'iupac_name': 'octadecyltrichlorosilane', 'pubchem_cid': 8157.0} | 1 | 0 | 0 | 0 | 0 | 0 | 0 | 0 | 0 | 0 | 0 | 0 | 0 | 0 | 0 | 0 | 0 | 0 | 0 | 0
111 | 132 | 12 | 6212 | DPP-DTT | 54.79 | 20.052 | 2.73 | 0.27 | 0 | 1 | 0 | 4400 | 52 | 300 | 0 | 0 | 1 | 0 | 1 | 0 | 0 | 1 | 0 | {'sam_name': 'OTS-18', 'iupac_name': 'octadecyltrichlorosilane', 'pubchem_cid': 8157.0} | 1 | 0 | 0 | 0 | 0 | 0 | 0 | 0 | 0 | 0 | 0 | 0 | 0 | 0 | 0 | 0 | 0 | 0 | 0 | 0
112 | 133 | 27 | 6212 | DPP-DTT | 54.79 | 20.052 | 2.73 | 0.25 | 0 | 1 | 0 | 4400 | 52 | 300 | 0 | 0 | 1 | 0 | 1 | 0 | 0 | 1 | 0 | {'sam_name': 'OTS-18', 'iupac_name': 'octadecyltrichlorosilane', 'pubchem_cid': 8157.0} | 1 | 0 | 0 | 0 | 0 | 0 | 0 | 0 | 0 | 0 | 0 | 0 | 0 | 0 | 0 | 0 | 0 | 0 | 0 | 0
113 | 134 | 27 | 6212 | DPP-DTT | 54.79 | 20.052 | 2.73 | 0.2 | 0 | 1 | 0 | 4400 | 52 | 300 | 0 | 0 | 1 | 0 | 1 | 0 | 0 | 1 | 0 | {'sam_name': 'OTS-18', 'iupac_name': 'octadecyltrichlorosilane', 'pubchem_cid': 8157.0} | 1 | 0 | 0 | 0 | 0 | 0 | 0 | 0 | 0 | 0 | 0 | 0 | 0 | 0 | 0 | 0 | 0 | 0 | 0 | 0
114 | 135 | 4 | 7239 | DPP-DTT | 250 | 68 | 3.67 | 0.8 | 0 | 1 | 1 | 1500 | 80 | 300 | 0 | 1 | 1 | 0 | 1 | 0 | 0 | 0 | 0 | {'sam_name': 'OTS-18', 'iupac_name': 'octadecyltrichlorosilane', 'pubchem_cid': 8157.0} | 1 | 0 | 0 | 0 | 0 | 0 | 0 | 0 | 0 | 0 | 0 | 0 | 0 | 0 | 0 | 0 | 0 | 1 | 0 | 0
115 | 136 | 2 | 7964 | DPP-DTT | 204 | 66 | 3.1 | 0.042815914 | 0 | 0 | 1 | 2000 | 50 | 300 | 0 | 0 | 1 | 1 | 0 | 0 | 0 | 1 | 0 |  | 0 | 0 | 0 | 0 | 0 | 0 | 0 | 0 | 0 | 0 | 0 | 0 | 0 | 0 | 0 | 0 | 0 | 1 | 0 | 0
116 | 137 | 6 | 7964 | DPP-DTT | 204 | 66 | 3.1 | 0.113931203 | 0 | 0 | 1 | 2000 | 50 | 300 | 0 | 0 | 1 | 1 | 0 | 0 | 0 | 1 | 0 |  | 0 | 0 | 0 | 0 | 0 | 0 | 0 | 0 | 0 | 0 | 0 | 0 | 0 | 0 | 0 | 0 | 0 | 1 | 0 | 0
117 | 138 | 10 | 7964 | DPP-DTT | 204 | 66 | 3.1 | 0.061765646 | 0 | 0 | 1 | 2000 | 50 | 300 | 0 | 0 | 1 | 1 | 0 | 0 | 0 | 1 | 0 |  | 0 | 0 | 0 | 0 | 0 | 0 | 0 | 0 | 0 | 0 | 0 | 0 | 0 | 0 | 0 | 0 | 0 | 1 | 0 | 0
118 | 139 | 5 | 7964 | DPP-DTT | 204 | 66 | 3.1 | 0.22 | 0 | 0 | 1 | 2000 | 50 | 300 | 0 | 0 | 1 | 1 | 0 | 0 | 0 | 1 | 0 |  | 0 | 0 | 0 | 0 | 0 | 0 | 0 | 0 | 0 | 0 | 0 | 0 | 0 | 0 | 0 | 0 | 0 | 1 | 0 | 0
119 | 140 | 5 | 7964 | DPP-DTT | 292 | 143 | 2.03 | 0.105 | 0 | 0 | 1 | 2000 | 50 | 300 | 0 | 0 | 1 | 1 | 0 | 0 | 0 | 1 | 0 |  | 0 | 0 | 0 | 0 | 0 | 0 | 0 | 0 | 0 | 0 | 0 | 0 | 0 | 0 | 0 | 0 | 0 | 1 | 0 | 0
120 | 141 | 5 | 7964 | DPP-DTT | 204 | 66 | 3.1 | 0.077 | 0 | 0 | 1 | 2000 | 50 | 300 | 0 | 0 | 1 | 1 | 0 | 0 | 0 | 1 | 0 |  | 0 | 0 | 0 | 0 | 0 | 0 | 0 | 0 | 0 | 0 | 0 | 0 | 0 | 0 | 0 | 0 | 0 | 1 | 0 | 0
121 | 142 | 5 | 7964 | DPP-DTT | 110 | 44 | 2.5 | 0.052 | 0 | 0 | 1 | 2000 | 50 | 300 | 0 | 0 | 1 | 1 | 0 | 0 | 0 | 1 | 0 |  | 0 | 0 | 0 | 0 | 0 | 0 | 0 | 0 | 0 | 0 | 0 | 0 | 0 | 0 | 0 | 0 | 0 | 1 | 0 | 0
122 | 143 | 5 | 7964 | DPP-DTT | 152 | 55 | 2.76 | 0.047 | 0 | 0 | 1 | 2000 | 50 | 300 | 0 | 0 | 1 | 1 | 0 | 0 | 0 | 1 | 0 |  | 0 | 0 | 0 | 0 | 0 | 0 | 0 | 0 | 0 | 0 | 0 | 0 | 0 | 0 | 0 | 0 | 0 | 1 | 0 | 0
123 | 190 | 1 | 6591 | N2200 | 250 | 108.7 | 2.3 | 0.001 | 0 | 0 | 1 | 500 | 50 | 650 | 0 | 1 | 0 | 0 | 0 | 1 | 1 | 0 | 1 |  | 0 | 0 | 0 | 0 | 0 | 0 | 0 | 0 | 0 | 0 | 0 | 0 | 0 | 0 | 0 | 0 | 0 | 1 | 0 | 0
124 | 144 | 5 | 7964 | DPP-DTT | 292 | 143 | 2.03 | 0.104 | 0 | 0 | 1 | 2000 | 50 | 300 | 0 | 0 | 1 | 1 | 0 | 0 | 0 | 1 | 0 |  | 0 | 0 | 0 | 0 | 0 | 0 | 0 | 0 | 0 | 0 | 0 | 0 | 0 | 0 | 0 | 0 | 0 | 1 | 0 | 0
125 | 149 | 5 | 7964 | DPP-DTT | 204 | 66 | 3.1 | 0.129223278 | 0 | 1 | 1 | 2000 | 50 | 300 | 0 | 0 | 1 | 1 | 0 | 0 | 0 | 1 | 0 | {'sam_name': 'OTS-18', 'iupac_name': 'octadecyltrichlorosilane', 'pubchem_cid': 8157.0} | 1 | 0 | 0 | 0 | 0 | 0 | 0 | 0 | 0 | 0 | 0 | 0 | 0 | 0 | 0 | 0 | 0 | 1 | 0 | 0
126 | 154 | 5 | 7964 | DPP-DTT | 292 | 143 | 2.03 | 0.07440289 | 0 | 0 | 1 | 2000 | 50 | 300 | 0 | 0 | 1 | 1 | 0 | 0 | 0 | 1 | 0 |  | 0 | 0 | 0 | 0 | 0 | 0 | 0 | 0 | 0 | 0 | 0 | 0 | 0 | 0 | 0 | 0 | 0 | 1 | 0 | 0
127 | 159 | 5 | 7964 | DPP-DTT | 292 | 143 | 2.03 | 0.193502465 | 0 | 1 | 1 | 2000 | 50 | 300 | 0 | 0 | 1 | 1 | 0 | 0 | 0 | 1 | 0 | {'sam_name': 'OTS-18', 'iupac_name': 'octadecyltrichlorosilane', 'pubchem_cid': 8157.0} | 1 | 0 | 0 | 0 | 0 | 0 | 0 | 0 | 0 | 0 | 0 | 0 | 0 | 0 | 0 | 0 | 0 | 1 | 0 | 0
128 | 160 | 2 | 7964 | DPP-DTT | 204 | 66 | 3.1 | 0.01253543 | 0 | 0 | 1 | 2000 | 50 | 300 | 0 | 0 | 1 | 1 | 0 | 0 | 0 | 1 | 0 |  | 0 | 0 | 0 | 0 | 0 | 0 | 0 | 0 | 0 | 0 | 0 | 0 | 0 | 0 | 0 | 0 | 0 | 1 | 0 | 0
129 | 161 | 4 | 7964 | DPP-DTT | 204 | 66 | 3.1 | 0.03833299 | 0 | 0 | 1 | 2000 | 50 | 300 | 0 | 0 | 1 | 1 | 0 | 0 | 0 | 1 | 0 |  | 0 | 0 | 0 | 0 | 0 | 0 | 0 | 0 | 0 | 0 | 0 | 0 | 0 | 0 | 0 | 0 | 0 | 1 | 0 | 0
130 | 162 | 6 | 7964 | DPP-DTT | 204 | 66 | 3.1 | 0.101182 | 0 | 0 | 1 | 2000 | 50 | 300 | 0 | 0 | 1 | 1 | 0 | 0 | 0 | 1 | 0 |  | 0 | 0 | 0 | 0 | 0 | 0 | 0 | 0 | 0 | 0 | 0 | 0 | 0 | 0 | 0 | 0 | 0 | 1 | 0 | 0
131 | 163 | 7 | 7964 | DPP-DTT | 204 | 66 | 3.1 | 0.1986009 | 0 | 0 | 1 | 2000 | 50 | 300 | 0 | 0 | 1 | 1 | 0 | 0 | 0 | 1 | 0 |  | 0 | 0 | 0 | 0 | 0 | 0 | 0 | 0 | 0 | 0 | 0 | 0 | 0 | 0 | 0 | 0 | 0 | 1 | 0 | 0
132 | 164 | 8 | 7964 | DPP-DTT | 204 | 66 | 3.1 | 0.1638418 | 0 | 0 | 1 | 2000 | 50 | 300 | 0 | 0 | 1 | 1 | 0 | 0 | 0 | 1 | 0 |  | 0 | 0 | 0 | 0 | 0 | 0 | 0 | 0 | 0 | 0 | 0 | 0 | 0 | 0 | 0 | 0 | 0 | 1 | 0 | 0
133 | 165 | 10 | 7964 | DPP-DTT | 204 | 66 | 3.1 | 0.1701872 | 0 | 0 | 1 | 2000 | 50 | 300 | 0 | 0 | 1 | 1 | 0 | 0 | 0 | 1 | 0 |  | 0 | 0 | 0 | 0 | 0 | 0 | 0 | 0 | 0 | 0 | 0 | 0 | 0 | 0 | 0 | 0 | 0 | 1 | 0 | 0
134 | 166 | 2 | 7964 | DPP-DTT | 110 | 44 | 2.5 | 0.000412427 | 0 | 0 | 1 | 2000 | 50 | 300 | 0 | 0 | 1 | 1 | 0 | 0 | 0 | 1 | 0 |  | 0 | 0 | 0 | 0 | 0 | 0 | 0 | 0 | 0 | 0 | 0 | 0 | 0 | 0 | 0 | 0 | 0 | 1 | 0 | 0
135 | 167 | 4 | 7964 | DPP-DTT | 110 | 44 | 2.5 | 0.007139338 | 0 | 0 | 1 | 2000 | 50 | 300 | 0 | 0 | 1 | 1 | 0 | 0 | 0 | 1 | 0 |  | 0 | 0 | 0 | 0 | 0 | 0 | 0 | 0 | 0 | 0 | 0 | 0 | 0 | 0 | 0 | 0 | 0 | 1 | 0 | 0
136 | 168 | 6 | 7964 | DPP-DTT | 110 | 44 | 2.5 | 0.03741155 | 0 | 0 | 1 | 2000 | 50 | 300 | 0 | 0 | 1 | 1 | 0 | 0 | 0 | 1 | 0 |  | 0 | 0 | 0 | 0 | 0 | 0 | 0 | 0 | 0 | 0 | 0 | 0 | 0 | 0 | 0 | 0 | 0 | 1 | 0 | 0
137 | 169 | 8 | 7964 | DPP-DTT | 110 | 44 | 2.5 | 0.07267182 | 0 | 0 | 1 | 2000 | 50 | 300 | 0 | 0 | 1 | 1 | 0 | 0 | 0 | 1 | 0 |  | 0 | 0 | 0 | 0 | 0 | 0 | 0 | 0 | 0 | 0 | 0 | 0 | 0 | 0 | 0 | 0 | 0 | 1 | 0 | 0
138 | 170 | 9 | 7964 | DPP-DTT | 110 | 44 | 2.5 | 0.0637786 | 0 | 0 | 1 | 2000 | 50 | 300 | 0 | 0 | 1 | 1 | 0 | 0 | 0 | 1 | 0 |  | 0 | 0 | 0 | 0 | 0 | 0 | 0 | 0 | 0 | 0 | 0 | 0 | 0 | 0 | 0 | 0 | 0 | 1 | 0 | 0
139 | 171 | 10 | 7964 | DPP-DTT | 110 | 44 | 2.5 | 0.02764165 | 0 | 0 | 1 | 2000 | 50 | 300 | 0 | 0 | 1 | 1 | 0 | 0 | 0 | 1 | 0 |  | 0 | 0 | 0 | 0 | 0 | 0 | 0 | 0 | 0 | 0 | 0 | 0 | 0 | 0 | 0 | 0 | 0 | 1 | 0 | 0
140 | 172 | 12 | 7964 | DPP-DTT | 110 | 44 | 2.5 | 0.04691231 | 0 | 0 | 1 | 2000 | 50 | 300 | 0 | 0 | 1 | 1 | 0 | 0 | 0 | 1 | 0 |  | 0 | 0 | 0 | 0 | 0 | 0 | 0 | 0 | 0 | 0 | 0 | 0 | 0 | 0 | 0 | 0 | 0 | 1 | 0 | 0
141 | 173 | 2 | 7964 | DPP-DTT | 204 | 66 | 3.1 | 0.01194289 | 0 | 1 | 1 | 2000 | 50 | 300 | 0 | 0 | 1 | 1 | 0 | 0 | 0 | 1 | 0 | {'sam_name': 'OTS-18', 'iupac_name': 'octadecyltrichlorosilane', 'pubchem_cid': 8157.0} | 1 | 0 | 0 | 0 | 0 | 0 | 0 | 0 | 0 | 0 | 0 | 0 | 0 | 0 | 0 | 0 | 0 | 1 | 0 | 0
142 | 174 | 4 | 7964 | DPP-DTT | 204 | 66 | 3.1 | 0.04211968 | 0 | 1 | 1 | 2000 | 50 | 300 | 0 | 0 | 1 | 1 | 0 | 0 | 0 | 1 | 0 | {'sam_name': 'OTS-18', 'iupac_name': 'octadecyltrichlorosilane', 'pubchem_cid': 8157.0} | 1 | 0 | 0 | 0 | 0 | 0 | 0 | 0 | 0 | 0 | 0 | 0 | 0 | 0 | 0 | 0 | 0 | 1 | 0 | 0
143 | 175 | 6 | 7964 | DPP-DTT | 204 | 66 | 3.1 | 0.1480035 | 0 | 1 | 1 | 2000 | 50 | 300 | 0 | 0 | 1 | 1 | 0 | 0 | 0 | 1 | 0 | {'sam_name': 'OTS-18', 'iupac_name': 'octadecyltrichlorosilane', 'pubchem_cid': 8157.0} | 1 | 0 | 0 | 0 | 0 | 0 | 0 | 0 | 0 | 0 | 0 | 0 | 0 | 0 | 0 | 0 | 0 | 1 | 0 | 0
144 | 176 | 7 | 7964 | DPP-DTT | 204 | 66 | 3.1 | 0.1118084 | 0 | 1 | 1 | 2000 | 50 | 300 | 0 | 0 | 1 | 1 | 0 | 0 | 0 | 1 | 0 | {'sam_name': 'OTS-18', 'iupac_name': 'octadecyltrichlorosilane', 'pubchem_cid': 8157.0} | 1 | 0 | 0 | 0 | 0 | 0 | 0 | 0 | 0 | 0 | 0 | 0 | 0 | 0 | 0 | 0 | 0 | 1 | 0 | 0
145 | 177 | 8 | 7964 | DPP-DTT | 204 | 66 | 3.1 | 0.1636265 | 0 | 1 | 1 | 2000 | 50 | 300 | 0 | 0 | 1 | 1 | 0 | 0 | 0 | 1 | 0 | {'sam_name': 'OTS-18', 'iupac_name': 'octadecyltrichlorosilane', 'pubchem_cid': 8157.0} | 1 | 0 | 0 | 0 | 0 | 0 | 0 | 0 | 0 | 0 | 0 | 0 | 0 | 0 | 0 | 0 | 0 | 1 | 0 | 0
146 | 178 | 10 | 7964 | DPP-DTT | 204 | 66 | 3.1 | 0.1416477 | 0 | 1 | 1 | 2000 | 50 | 300 | 0 | 0 | 1 | 1 | 0 | 0 | 0 | 1 | 0 | {'sam_name': 'OTS-18', 'iupac_name': 'octadecyltrichlorosilane', 'pubchem_cid': 8157.0} | 1 | 0 | 0 | 0 | 0 | 0 | 0 | 0 | 0 | 0 | 0 | 0 | 0 | 0 | 0 | 0 | 0 | 1 | 0 | 0
147 | 179 | 7 | 6591 | N2200 | 23 | 12 | 1.9 | 0.0008 | 0 | 0 | 1 | 500 | 50 | 650 | 0 | 1 | 0 | 0 | 0 | 1 | 1 | 0 | 1 |  | 0 | 0 | 0 | 0 | 0 | 0 | 0 | 0 | 0 | 0 | 0 | 0 | 0 | 0 | 0 | 0 | 0 | 1 | 0 | 0
148 | 180 | 3 | 6591 | N2200 | 23 | 12 | 1.9 | 0.0001 | 0 | 0 | 1 | 500 | 50 | 650 | 0 | 1 | 0 | 0 | 0 | 1 | 1 | 0 | 1 |  | 0 | 0 | 0 | 0 | 0 | 0 | 0 | 0 | 0 | 0 | 0 | 0 | 0 | 0 | 0 | 0 | 0 | 1 | 0 | 0
149 | 181 | 1 | 6591 | N2200 | 23 | 12 | 1.9 | 0.0003 | 0 | 0 | 1 | 500 | 50 | 650 | 0 | 1 | 0 | 0 | 0 | 1 | 1 | 0 | 1 |  | 0 | 0 | 0 | 0 | 0 | 0 | 0 | 0 | 0 | 0 | 0 | 0 | 0 | 0 | 0 | 0 | 0 | 1 | 0 | 0
150 | 183 | 8 | 7239 | N2200 | 72 | 22.5 | 3.2 | 0.006 | 0 | 0 | 1 | 500 | 50 | 650 | 0 | 1 | 0 | 0 | 0 | 1 | 1 | 0 | 1 |  | 0 | 0 | 0 | 0 | 0 | 0 | 0 | 0 | 0 | 0 | 0 | 0 | 0 | 0 | 0 | 0 | 0 | 1 | 0 | 0
151 | 184 | 7 | 6591 | N2200 | 72 | 22.5 | 3.2 | 0.009 | 0 | 0 | 1 | 500 | 50 | 650 | 0 | 1 | 0 | 0 | 0 | 1 | 1 | 0 | 1 |  | 0 | 0 | 0 | 0 | 0 | 0 | 0 | 0 | 0 | 0 | 0 | 0 | 0 | 0 | 0 | 0 | 0 | 1 | 0 | 0
152 | 185 | 3 | 6591 | N2200 | 72 | 22.5 | 3.2 | 0.007 | 0 | 0 | 1 | 500 | 50 | 650 | 0 | 1 | 0 | 0 | 0 | 1 | 1 | 0 | 1 |  | 0 | 0 | 0 | 0 | 0 | 0 | 0 | 0 | 0 | 0 | 0 | 0 | 0 | 0 | 0 | 0 | 0 | 1 | 0 | 0
153 | 186 | 1 | 6591 | N2200 | 72 | 22.5 | 3.2 | 0.001 | 0 | 0 | 1 | 500 | 50 | 650 | 0 | 1 | 0 | 0 | 0 | 1 | 1 | 0 | 1 |  | 0 | 0 | 0 | 0 | 0 | 0 | 0 | 0 | 0 | 0 | 0 | 0 | 0 | 0 | 0 | 0 | 0 | 1 | 0 | 0
154 | 187 | 8 | 7239 | N2200 | 250 | 108.7 | 2.3 | 0.01 | 0 | 0 | 1 | 500 | 50 | 650 | 0 | 1 | 0 | 0 | 0 | 1 | 1 | 0 | 1 |  | 0 | 0 | 0 | 0 | 0 | 0 | 0 | 0 | 0 | 0 | 0 | 0 | 0 | 0 | 0 | 0 | 0 | 1 | 0 | 0
155 | 188 | 7 | 6591 | N2200 | 250 | 108.7 | 2.3 | 0.009 | 0 | 0 | 1 | 500 | 50 | 650 | 0 | 1 | 0 | 0 | 0 | 1 | 1 | 0 | 1 |  | 0 | 0 | 0 | 0 | 0 | 0 | 0 | 0 | 0 | 0 | 0 | 0 | 0 | 0 | 0 | 0 | 0 | 1 | 0 | 0
156 | 189 | 3 | 6591 | N2200 | 250 | 108.7 | 2.3 | 0.006 | 0 | 0 | 1 | 500 | 50 | 650 | 0 | 1 | 0 | 0 | 0 | 1 | 1 | 0 | 1 |  | 0 | 0 | 0 | 0 | 0 | 0 | 0 | 0 | 0 | 0 | 0 | 0 | 0 | 0 | 0 | 0 | 0 | 1 | 0 | 0
157 | 228 | 8 | 7239 | N2200 |  |  |  | 0.0081 | 0 | 0 | 1 | 500 | 30 | 600 | 0 | 1 | 0 | 0 | 0 | 1 | 1 | 0 | 1 |  | 0 | 0 | 0 | 0 | 0 | 0 | 0 | 0 | 0 | 0 | 0 | 0 | 0 | 0 | 0 | 0 | 0 | 1 | 0 | 0
158 | 659 | 10 | 6212 | DPP-DTT | 110 | 45 | 2.47 | 0.004048872 | 1 | 1 | 1 | 2000 | 50 |  | 0 | 0 | 0 | 1 | 0 | 0 | 0 | 1 | 0 | {'time': 30} | 0 | 0 | 1 | 0 | 0 | 0 | 0 | 0 | 0 | 0 | 0 | 0 | 0 | 0 | 0 | 1 | 0 | 1 | 0 | 0
162 | 350 | 10 | 6212 | P3HT |  | 65.5 |  | 0.00073 | 0 | 0 | 0 | 10000 | 10 | 230 | 0 | 1 | 1 | 1 | 0 | 0 | 0 | 0 | 0 |  | 0 | 0 | 0 | 0 | 0 | 0 | 0 | 0 | 0 | 0 | 0 | 0 | 0 | 0 | 0 | 0 | 0 | 0 | 0 | 0
163 | 351 | 10 | 6212 | P3HT |  | 65.5 |  | 0.0156 | 1 | 0 | 0 | 10000 | 10 | 230 | 0 | 1 | 1 | 1 | 0 | 0 | 0 | 0 | 0 |  | 0 | 0 | 0 | 0 | 0 | 0 | 0 | 0 | 0 | 0 | 0 | 0 | 0 | 1 | 0 | 0 | 0 | 0 | 0 | 0
164 | 352 | 10 | 6212 | P3HT |  | 37 |  | 0.012 | 1 | 1 | 1 | 1500 | 95 | 200 | 0 | 1 | 1 | 0 | 1 | 0 | 0 | 0 | 0 | {'sam_name': 'HMDS', 'iupac_name': '[dimethyl-(trimethylsilylamino)silyl]methane', 'pubchem_cid': 13838.0} | 1 | 0 | 0 | 0 | 0 | 0 | 0 | 0 | 0 | 0 | 0 | 0 | 0 | 1 | 0 | 0 | 0 | 1 | 0 | 0
165 | 353 | 10 | 7809 | P3HT |  | 37 |  | 0.042 | 1 | 1 | 1 | 1500 | 95 | 200 | 0 | 1 | 1 | 0 | 1 | 0 | 0 | 0 | 0 | {'sam_name': 'HMDS', 'iupac_name': '[dimethyl-(trimethylsilylamino)silyl]methane', 'pubchem_cid': 13838.0} | 1 | 0 | 0 | 0 | 0 | 0 | 0 | 0 | 0 | 0 | 0 | 0 | 0 | 1 | 0 | 0 | 0 | 1 | 0 | 0
166 | 354 | 10 | 13229 | P3HT |  | 37 |  | 0.022 | 1 | 1 | 1 | 1500 | 95 | 200 | 0 | 1 | 1 | 0 | 1 | 0 | 0 | 0 | 0 | {'sam_name': 'HMDS', 'iupac_name': '[dimethyl-(trimethylsilylamino)silyl]methane', 'pubchem_cid': 13838.0} | 1 | 0 | 0 | 0 | 0 | 0 | 0 | 0 | 0 | 0 | 0 | 0 | 0 | 1 | 0 | 0 | 0 | 1 | 0 | 0
167 | 355 | 10 | 13 | P3HT |  | 37 |  | 0.12 | 1 | 1 | 1 | 1500 | 95 | 200 | 0 | 1 | 1 | 0 | 1 | 0 | 0 | 0 | 0 | {'sam_name': 'HMDS', 'iupac_name': '[dimethyl-(trimethylsilylamino)silyl]methane', 'pubchem_cid': 13838.0} | 1 | 0 | 0 | 0 | 0 | 0 | 0 | 0 | 0 | 0 | 0 | 0 | 0 | 1 | 0 | 0 | 0 | 1 | 0 | 0
168 | 356 | 10 | 6212 | P3HT |  | 37 |  | 0.0076 | 1 | 1 | 1 | 1500 | 95 | 200 | 0 | 1 | 1 | 0 | 1 | 0 | 0 | 0 | 0 | {'sam_name': 'FDTS', 'iupac_name': 'trichloro(3,3,4,4,5,5,6,6,7,7,8,8,9,9,10,10,10-heptadecafluorodecyl)silane', 'pubchem_cid': 123577.0} | 1 | 0 | 0 | 0 | 0 | 0 | 0 | 0 | 0 | 0 | 0 | 0 | 0 | 1 | 0 | 0 | 0 | 1 | 0 | 0
169 | 357 | 10 | 8030 | P3HT |  | 37 |  | 0.03 | 1 | 1 | 1 | 1500 | 95 | 200 | 0 | 1 | 1 | 0 | 1 | 0 | 0 | 0 | 0 | {'sam_name': 'FDTS', 'iupac_name': 'trichloro(3,3,4,4,5,5,6,6,7,7,8,8,9,9,10,10,10-heptadecafluorodecyl)silane', 'pubchem_cid': 123577.0} | 1 | 0 | 0 | 0 | 0 | 0 | 0 | 0 | 0 | 0 | 0 | 0 | 0 | 1 | 0 | 0 | 0 | 1 | 0 | 0
170 | 358 | 10 | 7809 | P3HT |  | 37 |  | 0.041 | 1 | 1 | 1 | 1500 | 95 | 200 | 0 | 1 | 1 | 0 | 1 | 0 | 0 | 0 | 0 | {'sam_name': 'FDTS', 'iupac_name': 'trichloro(3,3,4,4,5,5,6,6,7,7,8,8,9,9,10,10,10-heptadecafluorodecyl)silane', 'pubchem_cid': 123577.0} | 1 | 0 | 0 | 0 | 0 | 0 | 0 | 0 | 0 | 0 | 0 | 0 | 0 | 1 | 0 | 0 | 0 | 1 | 0 | 0
171 | 359 | 10 | 13229 | P3HT |  | 37 |  | 0.049 | 1 | 1 | 1 | 1500 | 95 | 200 | 0 | 1 | 1 | 0 | 1 | 0 | 0 | 0 | 0 | {'sam_name': 'FDTS', 'iupac_name': 'trichloro(3,3,4,4,5,5,6,6,7,7,8,8,9,9,10,10,10-heptadecafluorodecyl)silane', 'pubchem_cid': 123577.0} | 1 | 0 | 0 | 0 | 0 | 0 | 0 | 0 | 0 | 0 | 0 | 0 | 0 | 1 | 0 | 0 | 0 | 1 | 0 | 0
172 | 360 | 10 | 13 | P3HT |  | 37 |  | 0.063 | 1 | 1 | 1 | 1500 | 95 | 200 | 0 | 1 | 1 | 0 | 1 | 0 | 0 | 0 | 0 | {'sam_name': 'FDTS', 'iupac_name': 'trichloro(3,3,4,4,5,5,6,6,7,7,8,8,9,9,10,10,10-heptadecafluorodecyl)silane', 'pubchem_cid': 123577.0} | 1 | 0 | 0 | 0 | 0 | 0 | 0 | 0 | 0 | 0 | 0 | 0 | 0 | 1 | 0 | 0 | 0 | 1 | 0 | 0
173 | 361 | 10 | 6212 | P3HT | 15.4 | 10.3 | 1.5 | 0.0076 | 1 | 1 | 1 | 10000 | 20 | 230 | 0 | 1 | 1 | 1 | 0 | 0 | 0 | 0 | 0 | {'sam_name': 'HMDS', 'iupac_name': '[dimethyl-(trimethylsilylamino)silyl]methane', 'pubchem_cid': 13838.0} | 1 | 0 | 0 | 0 | 0 | 0 | 0 | 0 | 0 | 0 | 0 | 0 | 0 | 1 | 0 | 0 | 0 | 1 | 0 | 0
174 | 362 | 10 | 6212 | P3HT | 20 | 11.1 | 1.8 | 0.00496 | 1 | 1 | 1 | 10000 | 20 | 230 | 0 | 1 | 1 | 1 | 0 | 0 | 0 | 0 | 0 | {'sam_name': 'HMDS', 'iupac_name': '[dimethyl-(trimethylsilylamino)silyl]methane', 'pubchem_cid': 13838.0} | 1 | 0 | 0 | 0 | 0 | 0 | 0 | 0 | 0 | 0 | 0 | 0 | 0 | 1 | 0 | 0 | 0 | 1 | 0 | 0
175 | 363 | 10 | 6212 | P3HT | 22 | 13.8 | 1.6 | 0.00948 | 1 | 1 | 1 | 10000 | 20 | 200 | 0 | 1 | 1 | 1 | 0 | 0 | 0 | 0 | 0 | {'sam_name': 'HMDS', 'iupac_name': '[dimethyl-(trimethylsilylamino)silyl]methane', 'pubchem_cid': 13838.0} | 1 | 0 | 0 | 0 | 0 | 0 | 0 | 0 | 0 | 0 | 0 | 0 | 0 | 1 | 0 | 0 | 0 | 1 | 0 | 0
176 | 364 | 10 | 6212 | P3HT | 29 | 19.3 | 1.5 | 0.012 | 1 | 1 | 1 | 10000 | 20 | 200 | 0 | 1 | 1 | 1 | 0 | 0 | 0 | 0 | 0 | {'sam_name': 'HMDS', 'iupac_name': '[dimethyl-(trimethylsilylamino)silyl]methane', 'pubchem_cid': 13838.0} | 1 | 0 | 0 | 0 | 0 | 0 | 0 | 0 | 0 | 0 | 0 | 0 | 0 | 1 | 0 | 0 | 0 | 1 | 0 | 0
177 | 365 | 10 | 6212 | P3HT | 42 | 23.3 | 1.8 | 0.00529 | 1 | 1 | 1 | 10000 | 20 | 200 | 0 | 1 | 1 | 1 | 0 | 0 | 0 | 0 | 0 | {'sam_name': 'HMDS', 'iupac_name': '[dimethyl-(trimethylsilylamino)silyl]methane', 'pubchem_cid': 13838.0} | 1 | 0 | 0 | 0 | 0 | 0 | 0 | 0 | 0 | 0 | 0 | 0 | 0 | 1 | 0 | 0 | 0 | 1 | 0 | 0
178 | 366 | 10 | 6212 | P3HT | 52 | 22.6 | 2.3 | 0.00554 | 1 | 1 | 1 | 10000 | 20 | 200 | 0 | 1 | 1 | 1 | 0 | 0 | 0 | 0 | 0 | {'sam_name': 'HMDS', 'iupac_name': '[dimethyl-(trimethylsilylamino)silyl]methane', 'pubchem_cid': 13838.0} | 1 | 0 | 0 | 0 | 0 | 0 | 0 | 0 | 0 | 0 | 0 | 0 | 0 | 1 | 0 | 0 | 0 | 1 | 0 | 0
179 | 367 | 10 | 6212 | P3HT | 76 | 44.7 | 1.7 | 0.00299 | 1 | 1 | 1 | 10000 | 20 | 200 | 0 | 1 | 1 | 1 | 0 | 0 | 0 | 0 | 0 | {'sam_name': 'HMDS', 'iupac_name': '[dimethyl-(trimethylsilylamino)silyl]methane', 'pubchem_cid': 13838.0} | 1 | 0 | 0 | 0 | 0 | 0 | 0 | 0 | 0 | 0 | 0 | 0 | 0 | 1 | 0 | 0 | 0 | 1 | 0 | 0
180 | 368 | 10 | 6212 | P3HT | 270 | 117.4 | 2.3 | 0.0081 | 1 | 1 | 1 | 10000 | 20 | 200 | 0 | 1 | 1 | 1 | 0 | 0 | 0 | 0 | 0 | {'sam_name': 'HMDS', 'iupac_name': '[dimethyl-(trimethylsilylamino)silyl]methane', 'pubchem_cid': 13838.0} | 1 | 0 | 0 | 0 | 0 | 0 | 0 | 0 | 0 | 0 | 0 | 0 | 0 | 1 | 0 | 0 | 0 | 1 | 0 | 0
181 | 369 | 10 | 13 | P3HT | 15.4 | 10.3 | 1.5 | 0.0017 | 1 | 1 | 1 | 10000 | 20 | 200 | 0 | 1 | 1 | 1 | 0 | 0 | 0 | 0 | 0 | {'sam_name': 'HMDS', 'iupac_name': '[dimethyl-(trimethylsilylamino)silyl]methane', 'pubchem_cid': 13838.0} | 1 | 0 | 0 | 0 | 0 | 0 | 0 | 0 | 0 | 0 | 0 | 0 | 0 | 1 | 0 | 0 | 0 | 1 | 0 | 0
182 | 370 | 10 | 13 | P3HT | 20 | 11.1 | 1.8 | 0.00149 | 1 | 1 | 1 | 10000 | 20 | 200 | 0 | 1 | 1 | 1 | 0 | 0 | 0 | 0 | 0 | {'sam_name': 'HMDS', 'iupac_name': '[dimethyl-(trimethylsilylamino)silyl]methane', 'pubchem_cid': 13838.0} | 1 | 0 | 0 | 0 | 0 | 0 | 0 | 0 | 0 | 0 | 0 | 0 | 0 | 1 | 0 | 0 | 0 | 1 | 0 | 0
183 | 371 | 10 | 13 | P3HT | 22 | 13.8 | 1.6 | 0.0305 | 1 | 1 | 1 | 10000 | 20 | 200 | 0 | 1 | 1 | 1 | 0 | 0 | 0 | 0 | 0 | {'sam_name': 'HMDS', 'iupac_name': '[dimethyl-(trimethylsilylamino)silyl]methane', 'pubchem_cid': 13838.0} | 1 | 0 | 0 | 0 | 0 | 0 | 0 | 0 | 0 | 0 | 0 | 0 | 0 | 1 | 0 | 0 | 0 | 1 | 0 | 0
184 | 372 | 10 | 13 | P3HT | 29 | 19.3 | 1.5 | 0.0631 | 1 | 1 | 1 | 10000 | 20 | 200 | 0 | 1 | 1 | 1 | 0 | 0 | 0 | 0 | 0 | {'sam_name': 'HMDS', 'iupac_name': '[dimethyl-(trimethylsilylamino)silyl]methane', 'pubchem_cid': 13838.0} | 1 | 0 | 0 | 0 | 0 | 0 | 0 | 0 | 0 | 0 | 0 | 0 | 0 | 1 | 0 | 0 | 0 | 1 | 0 | 0
185 | 373 | 10 | 13 | P3HT | 42 | 23.3 | 1.8 | 0.0775 | 1 | 1 | 1 | 10000 | 20 | 200 | 0 | 1 | 1 | 1 | 0 | 0 | 0 | 0 | 0 | {'sam_name': 'HMDS', 'iupac_name': '[dimethyl-(trimethylsilylamino)silyl]methane', 'pubchem_cid': 13838.0} | 1 | 0 | 0 | 0 | 0 | 0 | 0 | 0 | 0 | 0 | 0 | 0 | 0 | 1 | 0 | 0 | 0 | 1 | 0 | 0
186 | 374 | 10 | 13 | P3HT | 52 | 22.6 | 2.3 | 0.0982 | 1 | 1 | 1 | 10000 | 20 | 200 | 0 | 1 | 1 | 1 | 0 | 0 | 0 | 0 | 0 | {'sam_name': 'HMDS', 'iupac_name': '[dimethyl-(trimethylsilylamino)silyl]methane', 'pubchem_cid': 13838.0} | 1 | 0 | 0 | 0 | 0 | 0 | 0 | 0 | 0 | 0 | 0 | 0 | 0 | 1 | 0 | 0 | 0 | 1 | 0 | 0
187 | 375 | 10 | 13 | P3HT | 76 | 44.7 | 1.7 | 0.1226 | 1 | 1 | 1 | 10000 | 20 | 200 | 0 | 1 | 1 | 1 | 0 | 0 | 0 | 0 | 0 | {'sam_name': 'HMDS', 'iupac_name': '[dimethyl-(trimethylsilylamino)silyl]methane', 'pubchem_cid': 13838.0} | 1 | 0 | 0 | 0 | 0 | 0 | 0 | 0 | 0 | 0 | 0 | 0 | 0 | 1 | 0 | 0 | 0 | 1 | 0 | 0
188 | 376 | 10 | 13 | P3HT | 270 | 117.4 | 2.3 | 0.1435 | 1 | 1 | 1 | 10000 | 20 | 200 | 0 | 1 | 1 | 1 | 0 | 0 | 0 | 0 | 0 | {'sam_name': 'HMDS', 'iupac_name': '[dimethyl-(trimethylsilylamino)silyl]methane', 'pubchem_cid': 13838.0} | 1 | 0 | 0 | 0 | 0 | 0 | 0 | 0 | 0 | 0 | 0 | 0 | 0 | 1 | 0 | 0 | 0 | 1 | 0 | 0
189 | 377 | 10 | 6212 | P3HT | 15.4 | 10.3 | 1.5 | 0.00994 | 1 | 1 | 1 | 10000 | 20 | 200 | 1 | 0 | 1 | 1 | 0 | 0 | 0 | 0 | 0 | {'sam_name': 'HMDS', 'iupac_name': '[dimethyl-(trimethylsilylamino)silyl]methane', 'pubchem_cid': 13838.0} | 1 | 0 | 0 | 0 | 0 | 0 | 0 | 0 | 0 | 0 | 0 | 0 | 0 | 1 | 0 | 0 | 0 | 1 | 0 | 0
190 | 378 | 10 | 6212 | P3HT | 20 | 11.1 | 1.8 | 0.0187 | 1 | 1 | 1 | 10000 | 20 | 200 | 1 | 0 | 1 | 1 | 0 | 0 | 0 | 0 | 0 | {'sam_name': 'HMDS', 'iupac_name': '[dimethyl-(trimethylsilylamino)silyl]methane', 'pubchem_cid': 13838.0} | 1 | 0 | 0 | 0 | 0 | 0 | 0 | 0 | 0 | 0 | 0 | 0 | 0 | 1 | 0 | 0 | 0 | 1 | 0 | 0
191 | 379 | 10 | 6212 | P3HT | 22 | 13.8 | 1.6 | 0.0273 | 1 | 1 | 1 | 10000 | 20 | 200 | 1 | 0 | 1 | 1 | 0 | 0 | 0 | 0 | 0 | {'sam_name': 'HMDS', 'iupac_name': '[dimethyl-(trimethylsilylamino)silyl]methane', 'pubchem_cid': 13838.0} | 1 | 0 | 0 | 0 | 0 | 0 | 0 | 0 | 0 | 0 | 0 | 0 | 0 | 1 | 0 | 0 | 0 | 1 | 0 | 0
192 | 380 | 10 | 6212 | P3HT | 29 | 19.3 | 1.5 | 0.0539 | 1 | 1 | 1 | 10000 | 20 | 200 | 1 | 0 | 1 | 1 | 0 | 0 | 0 | 0 | 0 | {'sam_name': 'HMDS', 'iupac_name': '[dimethyl-(trimethylsilylamino)silyl]methane', 'pubchem_cid': 13838.0} | 1 | 0 | 0 | 0 | 0 | 0 | 0 | 0 | 0 | 0 | 0 | 0 | 0 | 1 | 0 | 0 | 0 | 1 | 0 | 0
193 | 381 | 10 | 6212 | P3HT | 42 | 23.3 | 1.8 | 0.0612 | 1 | 1 | 1 | 10000 | 20 | 200 | 1 | 0 | 1 | 1 | 0 | 0 | 0 | 0 | 0 | {'sam_name': 'HMDS', 'iupac_name': '[dimethyl-(trimethylsilylamino)silyl]methane', 'pubchem_cid': 13838.0} | 1 | 0 | 0 | 0 | 0 | 0 | 0 | 0 | 0 | 0 | 0 | 0 | 0 | 1 | 0 | 0 | 0 | 1 | 0 | 0
194 | 382 | 10 | 6212 | P3HT | 52 | 22.6 | 2.3 | 0.0662 | 1 | 1 | 1 | 10000 | 20 | 200 | 1 | 0 | 1 | 1 | 0 | 0 | 0 | 0 | 0 | {'sam_name': 'HMDS', 'iupac_name': '[dimethyl-(trimethylsilylamino)silyl]methane', 'pubchem_cid': 13838.0} | 1 | 0 | 0 | 0 | 0 | 0 | 0 | 0 | 0 | 0 | 0 | 0 | 0 | 1 | 0 | 0 | 0 | 1 | 0 | 0
195 | 383 | 10 | 6212 | P3HT | 76 | 44.7 | 1.7 | 0.0652 | 1 | 1 | 1 | 10000 | 20 | 200 | 1 | 0 | 1 | 1 | 0 | 0 | 0 | 0 | 0 | {'sam_name': 'HMDS', 'iupac_name': '[dimethyl-(trimethylsilylamino)silyl]methane', 'pubchem_cid': 13838.0} | 1 | 0 | 0 | 0 | 0 | 0 | 0 | 0 | 0 | 0 | 0 | 0 | 0 | 1 | 0 | 0 | 0 | 1 | 0 | 0
196 | 384 | 10 | 6212 | P3HT | 270 | 117.4 | 2.3 | 0.0813 | 1 | 1 | 1 | 10000 | 20 | 200 | 1 | 0 | 1 | 1 | 0 | 0 | 0 | 0 | 0 | {'sam_name': 'HMDS', 'iupac_name': '[dimethyl-(trimethylsilylamino)silyl]methane', 'pubchem_cid': 13838.0} | 1 | 0 | 0 | 0 | 0 | 0 | 0 | 0 | 0 | 0 | 0 | 0 | 0 | 1 | 0 | 0 | 0 | 1 | 0 | 0
197 | 385 | 10 | 6212 | P3HT | 76 | 44.7 | 1.7 | 0.0145 | 1 | 1 | 1 | 10000 | 2 | 200 | 0 | 1 | 1 | 1 | 0 | 0 | 0 | 0 | 0 | {'sam_name': 'HMDS', 'iupac_name': '[dimethyl-(trimethylsilylamino)silyl]methane', 'pubchem_cid': 13838.0} | 1 | 0 | 0 | 0 | 0 | 0 | 0 | 0 | 0 | 0 | 0 | 0 | 0 | 1 | 0 | 0 | 0 | 1 | 0 | 0
198 | 386 | 10 | 6212 | P3HT | 76 | 44.7 | 1.7 | 0.00544 | 1 | 1 | 1 | 10000 | 5 | 200 | 0 | 1 | 1 | 1 | 0 | 0 | 0 | 0 | 0 | {'sam_name': 'HMDS', 'iupac_name': '[dimethyl-(trimethylsilylamino)silyl]methane', 'pubchem_cid': 13838.0} | 1 | 0 | 0 | 0 | 0 | 0 | 0 | 0 | 0 | 0 | 0 | 0 | 0 | 1 | 0 | 0 | 0 | 1 | 0 | 0
199 | 387 | 10 | 6212 | P3HT | 76 | 44.7 | 1.7 | 0.00363 | 1 | 1 | 1 | 10000 | 10 | 200 | 0 | 1 | 1 | 1 | 0 | 0 | 0 | 0 | 0 | {'sam_name': 'HMDS', 'iupac_name': '[dimethyl-(trimethylsilylamino)silyl]methane', 'pubchem_cid': 13838.0} | 1 | 0 | 0 | 0 | 0 | 0 | 0 | 0 | 0 | 0 | 0 | 0 | 0 | 1 | 0 | 0 | 0 | 1 | 0 | 0
200 | 388 | 10 | 6212 | P3HT | 76 | 44.7 | 1.7 | 0.00296 | 1 | 1 | 1 | 10000 | 20 | 200 | 0 | 1 | 1 | 1 | 0 | 0 | 0 | 0 | 0 | {'sam_name': 'HMDS', 'iupac_name': '[dimethyl-(trimethylsilylamino)silyl]methane', 'pubchem_cid': 13838.0} | 1 | 0 | 0 | 0 | 0 | 0 | 0 | 0 | 0 | 0 | 0 | 0 | 0 | 1 | 0 | 0 | 0 | 1 | 0 | 0
201 | 389 | 10 | 6212 | P3HT | 29 | 19.3 | 1.5 | 0.0229 | 1 | 1 | 1 | 10000 | 2 | 200 | 0 | 1 | 1 | 1 | 0 | 0 | 0 | 0 | 0 | {'sam_name': 'HMDS', 'iupac_name': '[dimethyl-(trimethylsilylamino)silyl]methane', 'pubchem_cid': 13838.0} | 1 | 0 | 0 | 0 | 0 | 0 | 0 | 0 | 0 | 0 | 0 | 0 | 0 | 1 | 0 | 0 | 0 | 1 | 0 | 0
202 | 390 | 10 | 6212 | P3HT | 29 | 19.3 | 1.5 | 0.0183 | 1 | 1 | 1 | 10000 | 5 | 200 | 0 | 1 | 1 | 1 | 0 | 0 | 0 | 0 | 0 | {'sam_name': 'HMDS', 'iupac_name': '[dimethyl-(trimethylsilylamino)silyl]methane', 'pubchem_cid': 13838.0} | 1 | 0 | 0 | 0 | 0 | 0 | 0 | 0 | 0 | 0 | 0 | 0 | 0 | 1 | 0 | 0 | 0 | 1 | 0 | 0
203 | 391 | 10 | 6212 | P3HT | 29 | 19.3 | 1.5 | 0.014 | 1 | 1 | 1 | 10000 | 10 | 200 | 0 | 1 | 1 | 1 | 0 | 0 | 0 | 0 | 0 | {'sam_name': 'HMDS', 'iupac_name': '[dimethyl-(trimethylsilylamino)silyl]methane', 'pubchem_cid': 13838.0} | 1 | 0 | 0 | 0 | 0 | 0 | 0 | 0 | 0 | 0 | 0 | 0 | 0 | 1 | 0 | 0 | 0 | 1 | 0 | 0
204 | 393 | 10 | 6212 | P3HT | 15.4 | 10.3 | 1.5 | 0.0171 | 1 | 1 | 1 | 10000 | 2 | 200 | 0 | 1 | 1 | 1 | 0 | 0 | 0 | 0 | 0 | {'sam_name': 'HMDS', 'iupac_name': '[dimethyl-(trimethylsilylamino)silyl]methane', 'pubchem_cid': 13838.0} | 1 | 0 | 0 | 0 | 0 | 0 | 0 | 0 | 0 | 0 | 0 | 0 | 0 | 1 | 0 | 0 | 0 | 1 | 0 | 0
205 | 394 | 10 | 6212 | P3HT | 15.4 | 10.3 | 1.5 | 0.012 | 1 | 1 | 1 | 10000 | 5 | 200 | 0 | 1 | 1 | 1 | 0 | 0 | 0 | 0 | 0 | {'sam_name': 'HMDS', 'iupac_name': '[dimethyl-(trimethylsilylamino)silyl]methane', 'pubchem_cid': 13838.0} | 1 | 0 | 0 | 0 | 0 | 0 | 0 | 0 | 0 | 0 | 0 | 0 | 0 | 1 | 0 | 0 | 0 | 1 | 0 | 0
206 | 395 | 10 | 6212 | P3HT | 15.4 | 10.3 | 1.5 | 0.00993 | 1 | 1 | 1 | 10000 | 10 | 200 | 0 | 1 | 1 | 1 | 0 | 0 | 0 | 0 | 0 | {'sam_name': 'HMDS', 'iupac_name': '[dimethyl-(trimethylsilylamino)silyl]methane', 'pubchem_cid': 13838.0} | 1 | 0 | 0 | 0 | 0 | 0 | 0 | 0 | 0 | 0 | 0 | 0 | 0 | 1 | 0 | 0 | 0 | 1 | 0 | 0
207 | 396 | 10 | 6212 | P3HT | 15.4 | 10.3 | 1.5 | 0.00757 | 1 | 1 | 1 | 10000 | 20 | 200 | 0 | 1 | 1 | 1 | 0 | 0 | 0 | 0 | 0 | {'sam_name': 'HMDS', 'iupac_name': '[dimethyl-(trimethylsilylamino)silyl]methane', 'pubchem_cid': 13838.0} | 1 | 0 | 0 | 0 | 0 | 0 | 0 | 0 | 0 | 0 | 0 | 0 | 0 | 1 | 0 | 0 | 0 | 1 | 0 | 0
208 | 397 | 10 | 13 | P3HT | 29 | 19.3 | 1.5 | 0.077 | 1 | 1 | 1 | 10000 | 2 | 200 | 0 | 1 | 1 | 1 | 0 | 0 | 0 | 0 | 0 | {'sam_name': 'HMDS', 'iupac_name': '[dimethyl-(trimethylsilylamino)silyl]methane', 'pubchem_cid': 13838.0} | 1 | 0 | 0 | 0 | 0 | 0 | 0 | 0 | 0 | 0 | 0 | 0 | 0 | 1 | 0 | 0 | 0 | 1 | 0 | 0
209 | 398 | 10 | 13 | P3HT | 29 | 19.3 | 1.5 | 0.068 | 1 | 1 | 1 | 10000 | 5 | 200 | 0 | 1 | 1 | 1 | 0 | 0 | 0 | 0 | 0 | {'sam_name': 'HMDS', 'iupac_name': '[dimethyl-(trimethylsilylamino)silyl]methane', 'pubchem_cid': 13838.0} | 1 | 0 | 0 | 0 | 0 | 0 | 0 | 0 | 0 | 0 | 0 | 0 | 0 | 1 | 0 | 0 | 0 | 1 | 0 | 0
210 | 399 | 10 | 13 | P3HT | 29 | 19.3 | 1.5 | 0.065 | 1 | 1 | 1 | 10000 | 10 | 200 | 0 | 1 | 1 | 1 | 0 | 0 | 0 | 0 | 0 | {'sam_name': 'HMDS', 'iupac_name': '[dimethyl-(trimethylsilylamino)silyl]methane', 'pubchem_cid': 13838.0} | 1 | 0 | 0 | 0 | 0 | 0 | 0 | 0 | 0 | 0 | 0 | 0 | 0 | 1 | 0 | 0 | 0 | 1 | 0 | 0
211 | 401 | 10 | 13 | P3HT | 15.4 | 10.3 | 1.5 | 0.00762 | 1 | 1 | 1 | 10000 | 2 | 200 | 0 | 1 | 1 | 1 | 0 | 0 | 0 | 0 | 0 | {'sam_name': 'HMDS', 'iupac_name': '[dimethyl-(trimethylsilylamino)silyl]methane', 'pubchem_cid': 13838.0} | 1 | 0 | 0 | 0 | 0 | 0 | 0 | 0 | 0 | 0 | 0 | 0 | 0 | 1 | 0 | 0 | 0 | 1 | 0 | 0
212 | 402 | 10 | 13 | P3HT | 15.4 | 10.3 | 1.5 | 0.00381 | 1 | 1 | 1 | 10000 | 5 | 200 | 0 | 1 | 1 | 1 | 0 | 0 | 0 | 0 | 0 | {'sam_name': 'HMDS', 'iupac_name': '[dimethyl-(trimethylsilylamino)silyl]methane', 'pubchem_cid': 13838.0} | 1 | 0 | 0 | 0 | 0 | 0 | 0 | 0 | 0 | 0 | 0 | 0 | 0 | 1 | 0 | 0 | 0 | 1 | 0 | 0
213 | 403 | 10 | 13 | P3HT | 15.4 | 10.3 | 1.5 | 0.00255 | 1 | 1 | 1 | 10000 | 10 | 200 | 0 | 1 | 1 | 1 | 0 | 0 | 0 | 0 | 0 | {'sam_name': 'HMDS', 'iupac_name': '[dimethyl-(trimethylsilylamino)silyl]methane', 'pubchem_cid': 13838.0} | 1 | 0 | 0 | 0 | 0 | 0 | 0 | 0 | 0 | 0 | 0 | 0 | 0 | 1 | 0 | 0 | 0 | 1 | 0 | 0
214 | 405 | 10 | 13 | P3HT | 76 | 44.7 | 1.7 | 0.1378 | 1 | 1 | 1 | 10000 | 2 | 200 | 0 | 1 | 1 | 1 | 0 | 0 | 0 | 0 | 0 | {'sam_name': 'HMDS', 'iupac_name': '[dimethyl-(trimethylsilylamino)silyl]methane', 'pubchem_cid': 13838.0} | 1 | 0 | 0 | 0 | 0 | 0 | 0 | 0 | 0 | 0 | 0 | 0 | 0 | 1 | 0 | 0 | 0 | 1 | 0 | 0
215 | 406 | 10 | 13 | P3HT | 76 | 44.7 | 1.7 | 0.135 | 1 | 1 | 1 | 10000 | 5 | 200 | 0 | 1 | 1 | 1 | 0 | 0 | 0 | 0 | 0 | {'sam_name': 'HMDS', 'iupac_name': '[dimethyl-(trimethylsilylamino)silyl]methane', 'pubchem_cid': 13838.0} | 1 | 0 | 0 | 0 | 0 | 0 | 0 | 0 | 0 | 0 | 0 | 0 | 0 | 1 | 0 | 0 | 0 | 1 | 0 | 0
216 | 407 | 10 | 13 | P3HT | 76 | 44.7 | 1.7 | 0.1253 | 1 | 1 | 1 | 10000 | 10 | 200 | 0 | 1 | 1 | 1 | 0 | 0 | 0 | 0 | 0 | {'sam_name': 'HMDS', 'iupac_name': '[dimethyl-(trimethylsilylamino)silyl]methane', 'pubchem_cid': 13838.0} | 1 | 0 | 0 | 0 | 0 | 0 | 0 | 0 | 0 | 0 | 0 | 0 | 0 | 1 | 0 | 0 | 0 | 1 | 0 | 0
217 | 409 | 5 | 6212 | P3HT | 91.481 | 40.3 | 2.27 | 0.00423 | 0 | 0 | 0 | 2000 | 50 | 300 | 0 | 1 | 1 | 1 | 0 | 0 | 0 | 0 | 0 |  | 0 | 0 | 0 | 0 | 0 | 0 | 0 | 0 | 0 | 0 | 0 | 0 | 0 | 0 | 0 | 0 | 0 | 0 | 0 | 0
218 | 410 | 5 | 6212 | P3HT | 91.481 | 40.3 | 2.27 | 0.00793 | 1 | 0 | 0 | 2000 | 50 | 300 | 0 | 1 | 1 | 1 | 0 | 0 | 0 | 0 | 0 |  | 0 | 0 | 0 | 0 | 0 | 0 | 0 | 0 | 0 | 0 | 0 | 0 | 1 | 0 | 0 | 0 | 0 | 0 | 0 | 0
219 | 411 | 5 | 6212 | P3HT | 91.481 | 40.3 | 2.27 | 0.0107 | 1 | 0 | 0 | 2000 | 50 | 300 | 0 | 1 | 1 | 1 | 0 | 0 | 0 | 0 | 0 |  | 0 | 0 | 0 | 0 | 0 | 0 | 0 | 0 | 0 | 0 | 0 | 0 | 1 | 0 | 0 | 0 | 0 | 0 | 0 | 0
220 | 412 | 5 | 6212 | P3HT | 91.481 | 40.3 | 2.27 | 0.0165 | 1 | 0 | 0 | 2000 | 50 | 300 | 0 | 1 | 1 | 1 | 0 | 0 | 0 | 0 | 0 |  | 0 | 0 | 0 | 0 | 0 | 0 | 0 | 0 | 0 | 0 | 0 | 0 | 1 | 0 | 0 | 0 | 0 | 0 | 0 | 0
221 | 413 | 5 | 6212 | P3HT | 91.481 | 40.3 | 2.27 | 0.0101 | 1 | 0 | 0 | 2000 | 50 | 300 | 0 | 1 | 1 | 1 | 0 | 0 | 0 | 0 | 0 |  | 0 | 0 | 0 | 0 | 0 | 0 | 0 | 0 | 0 | 0 | 0 | 0 | 1 | 0 | 0 | 0 | 0 | 0 | 0 | 0
222 | 414 | 5 | 6212 | P3HT | 91.481 | 40.3 | 2.27 | 0.00892 | 1 | 0 | 0 | 2000 | 50 | 300 | 0 | 1 | 1 | 1 | 0 | 0 | 0 | 0 | 0 |  | 0 | 0 | 0 | 0 | 0 | 0 | 0 | 0 | 0 | 0 | 0 | 0 | 1 | 0 | 0 | 0 | 0 | 0 | 0 | 0
223 | 415 | 5 | 6212 | P3HT | 91.481 | 40.3 | 2.27 | 0.0047 | 1 | 0 | 0 | 2000 | 50 | 300 | 0 | 1 | 1 | 1 | 0 | 0 | 0 | 0 | 0 |  | 0 | 0 | 0 | 0 | 0 | 0 | 0 | 0 | 0 | 0 | 0 | 0 | 1 | 0 | 0 | 0 | 0 | 0 | 0 | 0
224 | 416 | 5 | 6212 | P3HT | 91.481 | 40.3 | 2.27 | 0.00406 | 1 | 0 | 0 | 2000 | 50 | 300 | 0 | 1 | 1 | 1 | 0 | 0 | 0 | 0 | 0 |  | 0 | 0 | 0 | 0 | 0 | 0 | 0 | 0 | 0 | 0 | 0 | 0 | 1 | 0 | 0 | 0 | 0 | 0 | 0 | 0
225 | 417 | 5 | 6212 | P3HT | 91.481 | 40.3 | 2.27 | 0.00214 | 1 | 0 | 0 | 2000 | 50 | 300 | 0 | 1 | 1 | 1 | 0 | 0 | 0 | 0 | 0 |  | 0 | 0 | 0 | 0 | 0 | 0 | 0 | 0 | 0 | 0 | 0 | 0 | 1 | 0 | 0 | 0 | 0 | 0 | 0 | 0
226 | 418 | 5 | 6212 | P3HT | 91.481 | 40.3 | 2.27 | 0.00228 | 1 | 0 | 0 | 2000 | 50 | 300 | 0 | 1 | 1 | 1 | 0 | 0 | 0 | 0 | 0 |  | 0 | 0 | 0 | 0 | 0 | 0 | 0 | 0 | 0 | 0 | 0 | 0 | 1 | 0 | 0 | 0 | 0 | 0 | 0 | 0
227 | 419 | 5 | 6212 | P3HT | 91.481 | 40.3 | 2.27 | 0.00279 | 1 | 0 | 0 | 2000 | 50 | 300 | 0 | 1 | 1 | 1 | 0 | 0 | 0 | 0 | 0 |  | 0 | 0 | 0 | 0 | 0 | 0 | 0 | 0 | 0 | 0 | 0 | 0 | 1 | 0 | 0 | 0 | 0 | 0 | 0 | 0
228 | 420 | 5 | 7964 | P3HT | 91.481 | 40.3 | 2.27 | 0.000556 | 0 | 0 | 0 | 2000 | 50 | 300 | 0 | 1 | 1 | 1 | 0 | 0 | 0 | 0 | 0 |  | 0 | 0 | 0 | 0 | 0 | 0 | 0 | 0 | 0 | 0 | 0 | 0 | 0 | 0 | 0 | 0 | 0 | 0 | 0 | 0
229 | 421 | 5 | 7964 | P3HT | 91.481 | 40.3 | 2.27 | 0.000413 | 1 | 0 | 0 | 2000 | 50 | 300 | 0 | 1 | 1 | 1 | 0 | 0 | 0 | 0 | 0 |  | 0 | 0 | 0 | 0 | 0 | 0 | 0 | 0 | 0 | 0 | 0 | 0 | 1 | 0 | 0 | 0 | 0 | 0 | 0 | 0
230 | 422 | 5 | 7964 | P3HT | 91.481 | 40.3 | 2.27 | 0.000426 | 1 | 0 | 0 | 2000 | 50 | 300 | 0 | 1 | 1 | 1 | 0 | 0 | 0 | 0 | 0 |  | 0 | 0 | 0 | 0 | 0 | 0 | 0 | 0 | 0 | 0 | 0 | 0 | 1 | 0 | 0 | 0 | 0 | 0 | 0 | 0
231 | 423 | 5 | 7964 | P3HT | 91.481 | 40.3 | 2.27 | 0.000254 | 1 | 0 | 0 | 2000 | 50 | 300 | 0 | 1 | 1 | 1 | 0 | 0 | 0 | 0 | 0 |  | 0 | 0 | 0 | 0 | 0 | 0 | 0 | 0 | 0 | 0 | 0 | 0 | 1 | 0 | 0 | 0 | 0 | 0 | 0 | 0
232 | 424 | 5 | 7964 | P3HT | 91.481 | 40.3 | 2.27 | 0.000309 | 1 | 0 | 0 | 2000 | 50 | 300 | 0 | 1 | 1 | 1 | 0 | 0 | 0 | 0 | 0 |  | 0 | 0 | 0 | 0 | 0 | 0 | 0 | 0 | 0 | 0 | 0 | 0 | 1 | 0 | 0 | 0 | 0 | 0 | 0 | 0
233 | 425 | 5 | 7964 | P3HT | 91.481 | 40.3 | 2.27 | 0.000377 | 1 | 0 | 0 | 2000 | 50 | 300 | 0 | 1 | 1 | 1 | 0 | 0 | 0 | 0 | 0 |  | 0 | 0 | 0 | 0 | 0 | 0 | 0 | 0 | 0 | 0 | 0 | 0 | 1 | 0 | 0 | 0 | 0 | 0 | 0 | 0
234 | 426 | 1 | 6212 | P3HT |  | 39.5 |  | 0.2366 | 0 | 1 | 1 | 1000 | 5 | 200 | 0 | 0 | 1 | 1 | 0 | 0 | 0 | 1 | 0 | {'sam_name': 'HMDS', 'iupac_name': '[dimethyl-(trimethylsilylamino)silyl]methane', 'pubchem_cid': 13838.0} | 1 | 0 | 0 | 0 | 0 | 0 | 0 | 0 | 0 | 0 | 0 | 0 | 0 | 0 | 0 | 0 | 0 | 1 | 0 | 0
235 | 427 | 1 | 6212 | P3HT |  | 39.5 |  | 0.2429 | 0 | 1 | 1 | 1000 | 5 | 200 | 0 | 0 | 1 | 1 | 0 | 0 | 0 | 1 | 0 | {'sam_name': 'HMDS', 'iupac_name': '[dimethyl-(trimethylsilylamino)silyl]methane', 'pubchem_cid': 13838.0} | 1 | 0 | 0 | 0 | 0 | 0 | 0 | 0 | 0 | 0 | 0 | 0 | 0 | 0 | 0 | 0 | 0 | 1 | 0 | 0
236 | 428 | 1 | 6212 | P3HT |  | 39.5 |  | 0.2587 | 0 | 1 | 1 | 1000 | 5 | 200 | 0 | 0 | 1 | 1 | 0 | 0 | 0 | 1 | 0 | {'sam_name': 'HMDS', 'iupac_name': '[dimethyl-(trimethylsilylamino)silyl]methane', 'pubchem_cid': 13838.0} | 1 | 0 | 0 | 0 | 0 | 0 | 0 | 0 | 0 | 0 | 0 | 0 | 0 | 0 | 0 | 0 | 0 | 1 | 0 | 0
237 | 429 | 1 | 6212 | P3HT |  | 39.5 |  | 0.2644 | 0 | 1 | 1 | 1000 | 5 | 200 | 0 | 0 | 1 | 1 | 0 | 0 | 0 | 1 | 0 | {'sam_name': 'HMDS', 'iupac_name': '[dimethyl-(trimethylsilylamino)silyl]methane', 'pubchem_cid': 13838.0} | 1 | 0 | 0 | 0 | 0 | 0 | 0 | 0 | 0 | 0 | 0 | 0 | 0 | 0 | 0 | 0 | 0 | 1 | 0 | 0
238 | 430 | 1 | 6212 | P3HT |  | 39.5 |  | 0.2825 | 0 | 1 | 1 | 1000 | 5 | 200 | 0 | 0 | 1 | 1 | 0 | 0 | 0 | 1 | 0 | {'sam_name': 'HMDS', 'iupac_name': '[dimethyl-(trimethylsilylamino)silyl]methane', 'pubchem_cid': 13838.0} | 1 | 0 | 0 | 0 | 0 | 0 | 0 | 0 | 0 | 0 | 0 | 0 | 0 | 0 | 0 | 0 | 0 | 1 | 0 | 0
239 | 431 | 1 | 6212 | P3HT |  | 39.5 |  | 0.21 | 0 | 1 | 1 | 1000 | 5 | 200 | 0 | 0 | 1 | 1 | 0 | 0 | 0 | 1 | 0 | {'sam_name': 'HMDS', 'iupac_name': '[dimethyl-(trimethylsilylamino)silyl]methane', 'pubchem_cid': 13838.0} | 1 | 0 | 0 | 0 | 0 | 0 | 0 | 0 | 0 | 0 | 0 | 0 | 0 | 0 | 0 | 0 | 0 | 1 | 0 | 0
240 | 432 | 1 | 6212 | P3HT |  | 39.5 |  | 0.1651 | 0 | 1 | 1 | 1000 | 5 | 200 | 0 | 0 | 1 | 1 | 0 | 0 | 0 | 1 | 0 | {'sam_name': 'HMDS', 'iupac_name': '[dimethyl-(trimethylsilylamino)silyl]methane', 'pubchem_cid': 13838.0} | 1 | 0 | 0 | 0 | 0 | 0 | 0 | 0 | 0 | 0 | 0 | 0 | 0 | 0 | 0 | 0 | 0 | 1 | 0 | 0
241 | 433 | 1 | 6212 | P3HT |  | 39.5 |  | 0.1504 | 0 | 1 | 1 | 1000 | 5 | 200 | 0 | 0 | 1 | 1 | 0 | 0 | 0 | 1 | 0 | {'sam_name': 'HMDS', 'iupac_name': '[dimethyl-(trimethylsilylamino)silyl]methane', 'pubchem_cid': 13838.0} | 1 | 0 | 0 | 0 | 0 | 0 | 0 | 0 | 0 | 0 | 0 | 0 | 0 | 0 | 0 | 0 | 0 | 1 | 0 | 0
242 | 434 | 1 | 6212 | P3HT |  | 39.5 |  | 0.1602 | 0 | 1 | 1 | 1000 | 5 | 200 | 0 | 0 | 1 | 1 | 0 | 0 | 0 | 1 | 0 | {'sam_name': 'HMDS', 'iupac_name': '[dimethyl-(trimethylsilylamino)silyl]methane', 'pubchem_cid': 13838.0} | 1 | 0 | 0 | 0 | 0 | 0 | 0 | 0 | 0 | 0 | 0 | 0 | 0 | 0 | 0 | 0 | 0 | 1 | 0 | 0
243 | 435 | 1 | 6212 | P3HT |  | 39.5 |  | 0.1813 | 0 | 1 | 1 | 1000 | 5 | 200 | 0 | 0 | 1 | 1 | 0 | 0 | 0 | 1 | 0 | {'sam_name': 'HMDS', 'iupac_name': '[dimethyl-(trimethylsilylamino)silyl]methane', 'pubchem_cid': 13838.0} | 1 | 0 | 0 | 0 | 0 | 0 | 0 | 0 | 0 | 0 | 0 | 0 | 0 | 0 | 0 | 0 | 0 | 1 | 0 | 0
244 | 436 | 1 | 6212 | P3HT |  | 39.5 |  | 0.2193 | 0 | 1 | 1 | 1000 | 5 | 200 | 0 | 0 | 1 | 1 | 0 | 0 | 0 | 1 | 0 | {'sam_name': 'HMDS', 'iupac_name': '[dimethyl-(trimethylsilylamino)silyl]methane', 'pubchem_cid': 13838.0} | 1 | 0 | 0 | 0 | 0 | 0 | 0 | 0 | 0 | 0 | 0 | 0 | 0 | 0 | 0 | 0 | 0 | 1 | 0 | 0
245 | 437 | 1 | 6212 | P3HT |  | 39.5 |  | 0.2438 | 0 | 1 | 1 | 1000 | 5 | 200 | 0 | 0 | 1 | 1 | 0 | 0 | 0 | 1 | 0 | {'sam_name': 'HMDS', 'iupac_name': '[dimethyl-(trimethylsilylamino)silyl]methane', 'pubchem_cid': 13838.0} | 1 | 0 | 0 | 0 | 0 | 0 | 0 | 0 | 0 | 0 | 0 | 0 | 0 | 0 | 0 | 0 | 0 | 1 | 0 | 0
246 | 438 | 1 | 6212 | P3HT |  | 39.5 |  | 0.1188 | 0 | 1 | 1 | 1000 | 5 | 200 | 0 | 0 | 1 | 1 | 0 | 0 | 0 | 1 | 0 | {'sam_name': 'HMDS', 'iupac_name': '[dimethyl-(trimethylsilylamino)silyl]methane', 'pubchem_cid': 13838.0} | 1 | 0 | 0 | 0 | 0 | 0 | 0 | 0 | 0 | 0 | 0 | 0 | 0 | 0 | 0 | 0 | 0 | 1 | 0 | 0
247 | 439 | 1 | 6212 | P3HT |  | 39.5 |  | 0.0385 | 0 | 1 | 1 | 1000 | 5 | 200 | 0 | 0 | 1 | 1 | 0 | 0 | 0 | 1 | 0 | {'sam_name': 'HMDS', 'iupac_name': '[dimethyl-(trimethylsilylamino)silyl]methane', 'pubchem_cid': 13838.0} | 1 | 0 | 0 | 0 | 0 | 0 | 0 | 0 | 0 | 0 | 0 | 0 | 0 | 0 | 0 | 0 | 0 | 1 | 0 | 0
248 | 440 | 1 | 6212 | P3HT |  | 39.5 |  | 0.2364 | 0 | 1 | 1 | 1000 | 5 | 200 | 0 | 0 | 1 | 1 | 0 | 0 | 0 | 1 | 0 | {'sam_name': 'HMDS', 'iupac_name': '[dimethyl-(trimethylsilylamino)silyl]methane', 'pubchem_cid': 13838.0} | 1 | 0 | 0 | 0 | 0 | 0 | 0 | 0 | 0 | 0 | 0 | 0 | 0 | 0 | 0 | 0 | 0 | 1 | 0 | 0
249 | 441 | 1 | 6212 | P3HT |  | 39.5 |  | 0.2626 | 0 | 1 | 1 | 1000 | 5 | 200 | 0 | 0 | 1 | 1 | 0 | 0 | 0 | 1 | 0 | {'sam_name': 'HMDS', 'iupac_name': '[dimethyl-(trimethylsilylamino)silyl]methane', 'pubchem_cid': 13838.0} | 1 | 0 | 0 | 0 | 0 | 0 | 0 | 0 | 0 | 0 | 0 | 0 | 0 | 0 | 0 | 0 | 0 | 1 | 0 | 0
250 | 660 | 12 | 6212 | DPP-DTT | 110 | 45 | 2.47 | 0.016143976 | 1 | 1 | 1 | 2000 | 50 |  | 0 | 0 | 0 | 1 | 0 | 0 | 0 | 1 | 0 | {'time': 30} | 0 | 0 | 1 | 0 | 0 | 0 | 0 | 0 | 0 | 0 | 0 | 0 | 0 | 0 | 0 | 1 | 0 | 1 | 0 | 0
254 | 443 | 1 | 6212 | P3HT |  | 39.5 |  | 0.2753 | 0 | 1 | 1 | 1000 | 5 | 200 | 0 | 0 | 1 | 1 | 0 | 0 | 0 | 1 | 0 | {'sam_name': 'HMDS', 'iupac_name': '[dimethyl-(trimethylsilylamino)silyl]methane', 'pubchem_cid': 13838.0} | 1 | 0 | 0 | 0 | 0 | 0 | 0 | 0 | 0 | 0 | 0 | 0 | 0 | 0 | 0 | 0 | 0 | 1 | 0 | 0
255 | 444 | 1 | 6212 | P3HT |  | 39.5 |  | 0.2717 | 0 | 1 | 1 | 1000 | 5 | 200 | 0 | 0 | 1 | 1 | 0 | 0 | 0 | 1 | 0 | {'sam_name': 'HMDS', 'iupac_name': '[dimethyl-(trimethylsilylamino)silyl]methane', 'pubchem_cid': 13838.0} | 1 | 0 | 0 | 0 | 0 | 0 | 0 | 0 | 0 | 0 | 0 | 0 | 0 | 0 | 0 | 0 | 0 | 1 | 0 | 0
256 | 445 | 1 | 6212 | P3HT |  | 39.5 |  | 0.2341 | 0 | 1 | 1 | 1000 | 5 | 200 | 0 | 0 | 1 | 1 | 0 | 0 | 0 | 1 | 0 | {'sam_name': 'HMDS', 'iupac_name': '[dimethyl-(trimethylsilylamino)silyl]methane', 'pubchem_cid': 13838.0} | 1 | 0 | 0 | 0 | 0 | 0 | 0 | 0 | 0 | 0 | 0 | 0 | 0 | 0 | 0 | 0 | 0 | 1 | 0 | 0
257 | 446 | 1 | 6212 | P3HT |  | 39.5 |  | 0.1697 | 0 | 1 | 1 | 1000 | 5 | 200 | 0 | 0 | 1 | 1 | 0 | 0 | 0 | 1 | 0 | {'sam_name': 'HMDS', 'iupac_name': '[dimethyl-(trimethylsilylamino)silyl]methane', 'pubchem_cid': 13838.0} | 1 | 0 | 0 | 0 | 0 | 0 | 0 | 0 | 0 | 0 | 0 | 0 | 0 | 0 | 0 | 0 | 0 | 1 | 0 | 0
258 | 447 | 1 | 6212 | P3HT |  | 39.5 |  | 0.1509 | 0 | 1 | 1 | 1000 | 5 | 200 | 0 | 0 | 1 | 1 | 0 | 0 | 0 | 1 | 0 | {'sam_name': 'HMDS', 'iupac_name': '[dimethyl-(trimethylsilylamino)silyl]methane', 'pubchem_cid': 13838.0} | 1 | 0 | 0 | 0 | 0 | 0 | 0 | 0 | 0 | 0 | 0 | 0 | 0 | 0 | 0 | 0 | 0 | 1 | 0 | 0
259 | 448 | 1 | 6212 | P3HT |  | 39.5 |  | 0.1773 | 0 | 1 | 1 | 1000 | 5 | 200 | 0 | 0 | 1 | 1 | 0 | 0 | 0 | 1 | 0 | {'sam_name': 'HMDS', 'iupac_name': '[dimethyl-(trimethylsilylamino)silyl]methane', 'pubchem_cid': 13838.0} | 1 | 0 | 0 | 0 | 0 | 0 | 0 | 0 | 0 | 0 | 0 | 0 | 0 | 0 | 0 | 0 | 0 | 1 | 0 | 0
260 | 450 | 1 | 6212 | P3HT |  | 39.5 |  | 0.242 | 0 | 1 | 1 | 1000 | 5 | 200 | 0 | 0 | 1 | 1 | 0 | 0 | 0 | 1 | 0 | {'sam_name': 'HMDS', 'iupac_name': '[dimethyl-(trimethylsilylamino)silyl]methane', 'pubchem_cid': 13838.0} | 1 | 0 | 0 | 0 | 0 | 0 | 0 | 0 | 0 | 0 | 0 | 0 | 0 | 0 | 0 | 0 | 0 | 1 | 0 | 0
261 | 451 | 1 | 6212 | P3HT |  | 39.5 |  | 0.2053 | 0 | 1 | 1 | 1000 | 5 | 200 | 0 | 0 | 1 | 1 | 0 | 0 | 0 | 1 | 0 | {'sam_name': 'HMDS', 'iupac_name': '[dimethyl-(trimethylsilylamino)silyl]methane', 'pubchem_cid': 13838.0} | 1 | 0 | 0 | 0 | 0 | 0 | 0 | 0 | 0 | 0 | 0 | 0 | 0 | 0 | 0 | 0 | 0 | 1 | 0 | 0
262 | 452 | 1 | 6212 | P3HT |  | 39.5 |  | 0.1757 | 0 | 1 | 1 | 1000 | 5 | 200 | 0 | 0 | 1 | 1 | 0 | 0 | 0 | 1 | 0 | {'sam_name': 'HMDS', 'iupac_name': '[dimethyl-(trimethylsilylamino)silyl]methane', 'pubchem_cid': 13838.0} | 1 | 0 | 0 | 0 | 0 | 0 | 0 | 0 | 0 | 0 | 0 | 0 | 0 | 0 | 0 | 0 | 0 | 1 | 0 | 0
263 | 453 | 1 | 6212 | P3HT |  | 39.5 |  | 0.119 | 0 | 1 | 1 | 1000 | 5 | 200 | 0 | 0 | 1 | 1 | 0 | 0 | 0 | 1 | 0 | {'sam_name': 'HMDS', 'iupac_name': '[dimethyl-(trimethylsilylamino)silyl]methane', 'pubchem_cid': 13838.0} | 1 | 0 | 0 | 0 | 0 | 0 | 0 | 0 | 0 | 0 | 0 | 0 | 0 | 0 | 0 | 0 | 0 | 1 | 0 | 0
264 | 454 | 5 | 6212 | P3HT | 207 | 90 | 2.3 | 0.03522 | 0 | 0 | 0 | 2000 | 50 | 300 | 0 | 1 | 1 | 1 | 0 | 0 | 0 | 0 | 0 |  | 0 | 0 | 0 | 0 | 0 | 0 | 0 | 0 | 0 | 0 | 0 | 0 | 0 | 0 | 0 | 0 | 0 | 0 | 0 | 0
265 | 455 | 5 | 6212 | P3HT | 207 | 90 | 2.3 | 0.05182 | 1 | 0 | 0 | 2000 | 50 | 300 | 0 | 1 | 1 | 1 | 0 | 0 | 0 | 0 | 0 |  | 0 | 0 | 0 | 0 | 0 | 0 | 0 | 0 | 0 | 0 | 0 | 0 | 1 | 0 | 0 | 0 | 0 | 0 | 0 | 0
266 | 456 | 5 | 6212 | P3HT | 207 | 90 | 2.3 | 0.05468 | 1 | 0 | 0 | 2000 | 50 | 300 | 0 | 1 | 1 | 1 | 0 | 0 | 0 | 0 | 0 |  | 0 | 0 | 0 | 0 | 0 | 0 | 0 | 0 | 0 | 0 | 0 | 0 | 1 | 0 | 0 | 0 | 0 | 0 | 0 | 0
267 | 457 | 5 | 6212 | P3HT | 207 | 90 | 2.3 | 0.10343 | 1 | 0 | 0 | 2000 | 50 | 300 | 0 | 1 | 1 | 1 | 0 | 0 | 0 | 0 | 0 |  | 0 | 0 | 0 | 0 | 0 | 0 | 0 | 0 | 0 | 0 | 0 | 0 | 1 | 0 | 0 | 0 | 0 | 0 | 0 | 0
268 | 458 | 5 | 6212 | P3HT | 207 | 90 | 2.3 | 0.0539 | 1 | 0 | 0 | 2000 | 50 | 300 | 0 | 1 | 1 | 1 | 0 | 0 | 0 | 0 | 0 |  | 0 | 0 | 0 | 0 | 0 | 0 | 0 | 0 | 0 | 0 | 0 | 0 | 1 | 0 | 0 | 0 | 0 | 0 | 0 | 0
269 | 459 | 5 | 6212 | P3HT | 207 | 90 | 2.3 | 0.02093 | 1 | 0 | 0 | 2000 | 50 | 300 | 0 | 1 | 1 | 1 | 0 | 0 | 0 | 0 | 0 |  | 0 | 0 | 0 | 0 | 0 | 0 | 0 | 0 | 0 | 0 | 0 | 0 | 1 | 0 | 0 | 0 | 0 | 0 | 0 | 0
270 | 460 | 5 | 6212 | P3HT | 207 | 90 | 2.3 | 0.01123 | 1 | 0 | 0 | 2000 | 50 | 300 | 0 | 1 | 1 | 1 | 0 | 0 | 0 | 0 | 0 |  | 0 | 0 | 0 | 0 | 0 | 0 | 0 | 0 | 0 | 0 | 0 | 0 | 1 | 0 | 0 | 0 | 0 | 0 | 0 | 0
271 | 461 | 0.5 | 6212 | P3HT |  | 68 |  | 6.3e-05 | 1 | 0 | 1 | 5000 | 50 | 300 | 0 | 1 | 1 | 0 | 1 | 0 | 0 | 0 | 0 |  | 0 | 0 | 0 | 0 | 0 | 0 | 0 | 0 | 0 | 0 | 0 | 0 | 0 | 1 | 0 | 0 | 0 | 1 | 0 | 0
272 | 462 | 1 | 6212 | P3HT |  | 68 |  | 0.00016 | 1 | 0 | 1 | 5000 | 50 | 300 | 0 | 1 | 1 | 0 | 1 | 0 | 0 | 0 | 0 |  | 0 | 0 | 0 | 0 | 0 | 0 | 0 | 0 | 0 | 0 | 0 | 0 | 0 | 1 | 0 | 0 | 0 | 1 | 0 | 0
273 | 463 | 2 | 6212 | P3HT |  | 68 |  | 0.014 | 1 | 0 | 1 | 5000 | 50 | 300 | 0 | 1 | 1 | 0 | 1 | 0 | 0 | 0 | 0 |  | 0 | 0 | 0 | 0 | 0 | 0 | 0 | 0 | 0 | 0 | 0 | 0 | 0 | 1 | 0 | 0 | 0 | 1 | 0 | 0
274 | 464 | 4 | 6212 | P3HT |  | 68 |  | 0.00056 | 1 | 0 | 1 | 5000 | 50 | 300 | 0 | 1 | 1 | 0 | 1 | 0 | 0 | 0 | 0 |  | 0 | 0 | 0 | 0 | 0 | 0 | 0 | 0 | 0 | 0 | 0 | 0 | 0 | 1 | 0 | 0 | 0 | 1 | 0 | 0
275 | 465 | 8 | 6212 | P3HT |  | 68 |  | 0.00018 | 1 | 0 | 1 | 5000 | 50 | 300 | 0 | 1 | 1 | 0 | 1 | 0 | 0 | 0 | 0 |  | 0 | 0 | 0 | 0 | 0 | 0 | 0 | 0 | 0 | 0 | 0 | 0 | 0 | 1 | 0 | 0 | 0 | 1 | 0 | 0
276 | 466 | 5 | 6212 | P3HT | 4.4 | 4 | 1.1 | 5.43e-06 | 0 | 1 | 0 | 40000 | 5 | 230 | 0 | 1 | 1 | 1 | 0 | 0 | 0 | 0 | 0 | {'sam_name': 'HMDS', 'iupac_name': '[dimethyl-(trimethylsilylamino)silyl]methane', 'pubchem_cid': 13838.0} | 1 | 0 | 0 | 0 | 0 | 0 | 0 | 0 | 0 | 0 | 0 | 0 | 0 | 0 | 0 | 0 | 0 | 0 | 0 | 0
277 | 467 | 5 | 6212 | P3HT | 10.8 | 9 | 1.2 | 0.0003558 | 0 | 1 | 0 | 40000 | 5 | 230 | 0 | 1 | 1 | 1 | 0 | 0 | 0 | 0 | 0 | {'sam_name': 'HMDS', 'iupac_name': '[dimethyl-(trimethylsilylamino)silyl]methane', 'pubchem_cid': 13838.0} | 1 | 0 | 0 | 0 | 0 | 0 | 0 | 0 | 0 | 0 | 0 | 0 | 0 | 0 | 0 | 0 | 0 | 0 | 0 | 0
278 | 468 | 5 | 6212 | P3HT | 13.92 | 11.6 | 1.2 | 0.000735 | 0 | 1 | 0 | 40000 | 5 | 230 | 0 | 1 | 1 | 1 | 0 | 0 | 0 | 0 | 0 | {'sam_name': 'HMDS', 'iupac_name': '[dimethyl-(trimethylsilylamino)silyl]methane', 'pubchem_cid': 13838.0} | 1 | 0 | 0 | 0 | 0 | 0 | 0 | 0 | 0 | 0 | 0 | 0 | 0 | 0 | 0 | 0 | 0 | 0 | 0 | 0
279 | 469 | 5 | 6212 | P3HT | 50.7 | 33.8 | 1.5 | 0.00748 | 0 | 1 | 0 | 40000 | 5 | 230 | 0 | 1 | 1 | 1 | 0 | 0 | 0 | 0 | 0 | {'sam_name': 'HMDS', 'iupac_name': '[dimethyl-(trimethylsilylamino)silyl]methane', 'pubchem_cid': 13838.0} | 1 | 0 | 0 | 0 | 0 | 0 | 0 | 0 | 0 | 0 | 0 | 0 | 0 | 0 | 0 | 0 | 0 | 0 | 0 | 0
280 | 470 | 5 | 6212 | P3HT | 5.98 | 4.6 | 1.3 | 1.61e-05 | 0 | 1 | 0 | 40000 | 5 | 230 | 0 | 1 | 1 | 1 | 0 | 0 | 0 | 0 | 0 | {'sam_name': 'HMDS', 'iupac_name': '[dimethyl-(trimethylsilylamino)silyl]methane', 'pubchem_cid': 13838.0} | 1 | 0 | 0 | 0 | 0 | 0 | 0 | 0 | 0 | 0 | 0 | 0 | 0 | 0 | 0 | 0 | 0 | 0 | 0 | 0
281 | 471 | 5 | 6212 | P3HT | 24.12 | 13.4 | 1.8 | 0.0005366 | 0 | 1 | 0 | 40000 | 5 | 230 | 0 | 1 | 1 | 1 | 0 | 0 | 0 | 0 | 0 | {'sam_name': 'HMDS', 'iupac_name': '[dimethyl-(trimethylsilylamino)silyl]methane', 'pubchem_cid': 13838.0} | 1 | 0 | 0 | 0 | 0 | 0 | 0 | 0 | 0 | 0 | 0 | 0 | 0 | 0 | 0 | 0 | 0 | 0 | 0 | 0
282 | 472 | 5 | 6212 | P3HT | 56.62 | 29.8 | 1.9 | 0.00419 | 0 | 1 | 0 | 40000 | 5 | 230 | 0 | 1 | 1 | 1 | 0 | 0 | 0 | 0 | 0 | {'sam_name': 'HMDS', 'iupac_name': '[dimethyl-(trimethylsilylamino)silyl]methane', 'pubchem_cid': 13838.0} | 1 | 0 | 0 | 0 | 0 | 0 | 0 | 0 | 0 | 0 | 0 | 0 | 0 | 0 | 0 | 0 | 0 | 0 | 0 | 0
283 | 473 | 5 | 6212 | P3HT | 62.05 | 36.5 | 1.7 | 0.00908 | 0 | 1 | 0 | 40000 | 5 | 230 | 0 | 1 | 1 | 1 | 0 | 0 | 0 | 0 | 0 | {'sam_name': 'HMDS', 'iupac_name': '[dimethyl-(trimethylsilylamino)silyl]methane', 'pubchem_cid': 13838.0} | 1 | 0 | 0 | 0 | 0 | 0 | 0 | 0 | 0 | 0 | 0 | 0 | 0 | 0 | 0 | 0 | 0 | 0 | 0 | 0
284 | 474 | 5 | 6212 | P3HT | 4.48 | 3.2 | 1.4 | 1.74e-06 | 0 | 1 | 0 | 40000 | 5 | 230 | 0 | 1 | 1 | 1 | 0 | 0 | 0 | 0 | 0 | {'sam_name': 'HMDS', 'iupac_name': '[dimethyl-(trimethylsilylamino)silyl]methane', 'pubchem_cid': 13838.0} | 1 | 0 | 0 | 0 | 0 | 0 | 0 | 0 | 0 | 0 | 0 | 0 | 0 | 0 | 0 | 0 | 0 | 0 | 0 | 0
285 | 475 | 5 | 6212 | P3HT | 19.44 | 16.2 | 1.2 | 0.00785 | 0 | 1 | 0 | 40000 | 5 | 230 | 0 | 1 | 1 | 1 | 0 | 0 | 0 | 0 | 0 | {'sam_name': 'HMDS', 'iupac_name': '[dimethyl-(trimethylsilylamino)silyl]methane', 'pubchem_cid': 13838.0} | 1 | 0 | 0 | 0 | 0 | 0 | 0 | 0 | 0 | 0 | 0 | 0 | 0 | 0 | 0 | 0 | 0 | 0 | 0 | 0
286 | 476 | 5 | 6212 | P3HT | 43.54 | 31.1 | 1.4 | 0.00767 | 0 | 1 | 0 | 40000 | 5 | 230 | 0 | 1 | 1 | 1 | 0 | 0 | 0 | 0 | 0 | {'sam_name': 'HMDS', 'iupac_name': '[dimethyl-(trimethylsilylamino)silyl]methane', 'pubchem_cid': 13838.0} | 1 | 0 | 0 | 0 | 0 | 0 | 0 | 0 | 0 | 0 | 0 | 0 | 0 | 0 | 0 | 0 | 0 | 0 | 0 | 0
287 | 477 | 3.5 | 6212 | P3HT |  | 3.2 |  | 0.0001921 | 1 | 1 | 1 | 0 |  | 230 | 0 | 1 | 1 | 1 | 0 | 0 | 0 | 0 | 0 | {'sam_name': 'HMDS', 'iupac_name': '[dimethyl-(trimethylsilylamino)silyl]methane', 'pubchem_cid': 13838.0} | 1 | 0 | 0 | 0 | 0 | 0 | 0 | 0 | 0 | 0 | 0 | 0 | 0 | 1 | 0 | 0 | 0 | 1 | 0 | 0
288 | 478 | 3.5 | 6212 | P3HT |  | 9 |  | 0.000516 | 1 | 1 | 1 | 0 |  | 230 | 0 | 1 | 1 | 1 | 0 | 0 | 0 | 0 | 0 | {'sam_name': 'HMDS', 'iupac_name': '[dimethyl-(trimethylsilylamino)silyl]methane', 'pubchem_cid': 13838.0} | 1 | 0 | 0 | 0 | 0 | 0 | 0 | 0 | 0 | 0 | 0 | 0 | 0 | 1 | 0 | 0 | 0 | 1 | 0 | 0
289 | 479 | 3.5 | 6212 | P3HT |  | 31.1 |  | 0.00615 | 1 | 1 | 1 | 0 |  | 230 | 0 | 1 | 1 | 1 | 0 | 0 | 0 | 0 | 0 | {'sam_name': 'HMDS', 'iupac_name': '[dimethyl-(trimethylsilylamino)silyl]methane', 'pubchem_cid': 13838.0} | 1 | 0 | 0 | 0 | 0 | 0 | 0 | 0 | 0 | 0 | 0 | 0 | 0 | 1 | 0 | 0 | 0 | 1 | 0 | 0
290 | 480 | 3.5 | 6212 | P3HT |  | 3.2 |  | 1.69e-06 | 1 | 1 | 0 | 0 |  | 230 | 0 | 1 | 1 | 1 | 0 | 0 | 0 | 0 | 0 | {'sam_name': 'HMDS', 'iupac_name': '[dimethyl-(trimethylsilylamino)silyl]methane', 'pubchem_cid': 13838.0} | 1 | 0 | 0 | 0 | 0 | 0 | 0 | 0 | 0 | 0 | 0 | 0 | 0 | 1 | 0 | 0 | 0 | 0 | 0 | 0
291 | 481 | 3.5 | 6212 | P3HT |  | 9 |  | 0.00067 | 1 | 1 | 0 | 0 |  | 230 | 0 | 1 | 1 | 1 | 0 | 0 | 0 | 0 | 0 | {'sam_name': 'HMDS', 'iupac_name': '[dimethyl-(trimethylsilylamino)silyl]methane', 'pubchem_cid': 13838.0} | 1 | 0 | 0 | 0 | 0 | 0 | 0 | 0 | 0 | 0 | 0 | 0 | 0 | 1 | 0 | 0 | 0 | 0 | 0 | 0
292 | 482 | 3.5 | 6212 | P3HT |  | 31.1 |  | 0.00783 | 1 | 1 | 0 | 0 |  | 230 | 0 | 1 | 1 | 1 | 0 | 0 | 0 | 0 | 0 | {'sam_name': 'HMDS', 'iupac_name': '[dimethyl-(trimethylsilylamino)silyl]methane', 'pubchem_cid': 13838.0} | 1 | 0 | 0 | 0 | 0 | 0 | 0 | 0 | 0 | 0 | 0 | 0 | 0 | 1 | 0 | 0 | 0 | 0 | 0 | 0
293 | 483 | 3.5 | 7809 | P3HT |  | 3.2 |  | 7.01e-05 | 1 | 1 | 0 | 0 |  | 230 | 0 | 1 | 1 | 1 | 0 | 0 | 0 | 0 | 0 | {'sam_name': 'HMDS', 'iupac_name': '[dimethyl-(trimethylsilylamino)silyl]methane', 'pubchem_cid': 13838.0} | 1 | 0 | 0 | 0 | 0 | 0 | 0 | 0 | 0 | 0 | 0 | 0 | 0 | 1 | 0 | 0 | 0 | 0 | 0 | 0
294 | 484 | 3.5 | 7809 | P3HT |  | 9 |  | 0.0009827 | 1 | 1 | 0 | 0 |  | 230 | 0 | 1 | 1 | 1 | 0 | 0 | 0 | 0 | 0 | {'sam_name': 'HMDS', 'iupac_name': '[dimethyl-(trimethylsilylamino)silyl]methane', 'pubchem_cid': 13838.0} | 1 | 0 | 0 | 0 | 0 | 0 | 0 | 0 | 0 | 0 | 0 | 0 | 0 | 1 | 0 | 0 | 0 | 0 | 0 | 0
295 | 485 | 3.5 | 7809 | P3HT |  | 31.1 |  | 0.0284 | 1 | 1 | 0 | 0 |  | 230 | 0 | 1 | 1 | 1 | 0 | 0 | 0 | 0 | 0 | {'sam_name': 'HMDS', 'iupac_name': '[dimethyl-(trimethylsilylamino)silyl]methane', 'pubchem_cid': 13838.0} | 1 | 0 | 0 | 0 | 0 | 0 | 0 | 0 | 0 | 0 | 0 | 0 | 0 | 1 | 0 | 0 | 0 | 0 | 0 | 0
296 | 486 | 0.5 | 6212 | P3HT |  | 3.2 |  | 5.08e-05 | 1 | 1 | 0 | 0 |  | 230 | 1 | 0 | 1 | 1 | 0 | 0 | 0 | 0 | 0 | {'sam_name': 'HMDS', 'iupac_name': '[dimethyl-(trimethylsilylamino)silyl]methane', 'pubchem_cid': 13838.0} | 1 | 0 | 0 | 0 | 0 | 0 | 0 | 0 | 0 | 0 | 0 | 0 | 0 | 1 | 0 | 0 | 0 | 0 | 0 | 0
297 | 487 | 0.5 | 6212 | P3HT |  | 9 |  | 0.00357 | 1 | 1 | 0 | 0 |  | 230 | 1 | 0 | 1 | 1 | 0 | 0 | 0 | 0 | 0 | {'sam_name': 'HMDS', 'iupac_name': '[dimethyl-(trimethylsilylamino)silyl]methane', 'pubchem_cid': 13838.0} | 1 | 0 | 0 | 0 | 0 | 0 | 0 | 0 | 0 | 0 | 0 | 0 | 0 | 1 | 0 | 0 | 0 | 0 | 0 | 0
298 | 488 | 0.5 | 6212 | P3HT |  | 31.1 |  | 0.00615 | 1 | 1 | 0 | 0 |  | 230 | 1 | 0 | 1 | 1 | 0 | 0 | 0 | 0 | 0 | {'sam_name': 'HMDS', 'iupac_name': '[dimethyl-(trimethylsilylamino)silyl]methane', 'pubchem_cid': 13838.0} | 1 | 0 | 0 | 0 | 0 | 0 | 0 | 0 | 0 | 0 | 0 | 0 | 0 | 1 | 0 | 0 | 0 | 0 | 0 | 0
299 | 489 | 2 | 7809 | P3HT | 48.96 | 24 | 2.04 | 0.0239 | 1 | 1 | 0 | 800 | 20 | 200 | 1 | 0 | 1 | 1 | 0 | 0 | 0 | 0 | 0 | {'sam_name': 'OTS-8', 'iupac_name': 'octyltrichlorosilane', 'pubchem_cid': 21354.0} | 1 | 0 | 0 | 0 | 0 | 0 | 0 | 0 | 0 | 0 | 0 | 0 | 0 | 1 | 0 | 0 | 0 | 0 | 0 | 0
300 | 490 | 2 | 1140 | P3HT | 48.96 | 24 | 2.04 | 0.0305 | 1 | 1 | 0 | 800 | 20 | 200 | 1 | 0 | 1 | 1 | 0 | 0 | 0 | 0 | 0 | {'sam_name': 'OTS-8', 'iupac_name': 'octyltrichlorosilane', 'pubchem_cid': 21354.0} | 1 | 0 | 0 | 0 | 0 | 0 | 0 | 0 | 0 | 0 | 0 | 0 | 0 | 1 | 0 | 0 | 0 | 0 | 0 | 0
301 | 491 | 2 | 7501 | P3HT | 48.96 | 24 | 2.04 | 0.0335 | 1 | 1 | 0 | 800 | 20 | 200 | 1 | 0 | 1 | 1 | 0 | 0 | 0 | 0 | 0 | {'sam_name': 'OTS-8', 'iupac_name': 'octyltrichlorosilane', 'pubchem_cid': 21354.0} | 1 | 0 | 0 | 0 | 0 | 0 | 0 | 0 | 0 | 0 | 0 | 0 | 0 | 1 | 0 | 0 | 0 | 0 | 0 | 0
302 | 492 | 2 | 241 | P3HT | 48.96 | 24 | 2.04 | 0.0145 | 1 | 1 | 0 | 800 | 20 | 200 | 1 | 0 | 1 | 1 | 0 | 0 | 0 | 0 | 0 | {'sam_name': 'OTS-8', 'iupac_name': 'octyltrichlorosilane', 'pubchem_cid': 21354.0} | 1 | 0 | 0 | 0 | 0 | 0 | 0 | 0 | 0 | 0 | 0 | 0 | 0 | 1 | 0 | 0 | 0 | 0 | 0 | 0
303 | 493 |  | 6212 | P3HT |  | 25 |  | 0.0035 | 0 | 0 | 1 | 1000 | 100 |  | 0 | 1 | 0 | 0 | 1 | 0 | 0 | 0 | 0 |  | 0 | 0 | 0 | 0 | 0 | 0 | 0 | 0 | 0 | 0 | 0 | 0 | 0 | 0 | 0 | 0 | 0 | 1 | 0 | 0
304 | 494 |  | 6212 | P3HT |  | 25 |  | 0.0035 | 0 | 0 | 1 | 1000 | 150 |  | 0 | 1 | 0 | 0 | 1 | 0 | 0 | 0 | 0 |  | 0 | 0 | 0 | 0 | 0 | 0 | 0 | 0 | 0 | 0 | 0 | 0 | 0 | 0 | 0 | 0 | 0 | 1 | 0 | 0
305 | 495 |  | 6212 | P3HT |  | 25 |  | 0.0035 | 0 | 0 | 1 | 1000 | 200 |  | 0 | 1 | 0 | 0 | 1 | 0 | 0 | 0 | 0 |  | 0 | 0 | 0 | 0 | 0 | 0 | 0 | 0 | 0 | 0 | 0 | 0 | 0 | 0 | 0 | 0 | 0 | 1 | 0 | 0
306 | 496 |  | 6212 | P3HT |  | 25 |  | 0.0035 | 0 | 0 | 1 | 1000 | 250 |  | 0 | 1 | 0 | 0 | 1 | 0 | 0 | 0 | 0 |  | 0 | 0 | 0 | 0 | 0 | 0 | 0 | 0 | 0 | 0 | 0 | 0 | 0 | 0 | 0 | 0 | 0 | 1 | 0 | 0
307 | 497 |  | 6212 | P3HT |  | 25 |  | 0.00032 | 0 | 0 | 0 | 1000 | 100 |  | 0 | 1 | 0 | 0 | 1 | 0 | 0 | 0 | 0 |  | 0 | 0 | 0 | 0 | 0 | 0 | 0 | 0 | 0 | 0 | 0 | 0 | 0 | 0 | 0 | 0 | 0 | 0 | 0 | 0
308 | 498 |  | 6212 | P3HT |  | 25 |  | 0.00032 | 0 | 0 | 0 | 1000 | 150 |  | 0 | 1 | 0 | 0 | 1 | 0 | 0 | 0 | 0 |  | 0 | 0 | 0 | 0 | 0 | 0 | 0 | 0 | 0 | 0 | 0 | 0 | 0 | 0 | 0 | 0 | 0 | 0 | 0 | 0
309 | 499 |  | 6212 | P3HT |  | 25 |  | 0.00032 | 0 | 0 | 0 | 1000 | 200 |  | 0 | 1 | 0 | 0 | 1 | 0 | 0 | 0 | 0 |  | 0 | 0 | 0 | 0 | 0 | 0 | 0 | 0 | 0 | 0 | 0 | 0 | 0 | 0 | 0 | 0 | 0 | 0 | 0 | 0
310 | 500 |  | 6212 | P3HT |  | 25 |  | 0.00032 | 0 | 0 | 0 | 1000 | 250 |  | 0 | 1 | 0 | 0 | 1 | 0 | 0 | 0 | 0 |  | 0 | 0 | 0 | 0 | 0 | 0 | 0 | 0 | 0 | 0 | 0 | 0 | 0 | 0 | 0 | 0 | 0 | 0 | 0 | 0
311 | 503 | 15 | 6212 | P3HT | 5.1 | 5.1 | 1 | 4.58e-05 | 0 | 1 | 0 | 148500 | 100 | 200 | 0 | 1 | 1 | 0 | 1 | 0 | 0 | 0 | 0 | {'sam_name': 'HMDS', 'iupac_name': '[dimethyl-(trimethylsilylamino)silyl]methane', 'pubchem_cid': 13838.0} | 1 | 0 | 0 | 0 | 0 | 0 | 0 | 0 | 0 | 0 | 0 | 0 | 0 | 0 | 0 | 0 | 0 | 0 | 0 | 0
312 | 504 | 15 | 6212 | P3HT | 11.3 | 11.3 | 1 | 0.019 | 0 | 1 | 0 | 148500 | 100 | 200 | 0 | 1 | 1 | 0 | 1 | 0 | 0 | 0 | 0 | {'sam_name': 'HMDS', 'iupac_name': '[dimethyl-(trimethylsilylamino)silyl]methane', 'pubchem_cid': 13838.0} | 1 | 0 | 0 | 0 | 0 | 0 | 0 | 0 | 0 | 0 | 0 | 0 | 0 | 0 | 0 | 0 | 0 | 0 | 0 | 0
313 | 505 | 15 | 6212 | P3HT | 18.6 | 18.6 | 1 | 0.016 | 0 | 1 | 0 | 148500 | 100 | 200 | 0 | 1 | 1 | 0 | 1 | 0 | 0 | 0 | 0 | {'sam_name': 'HMDS', 'iupac_name': '[dimethyl-(trimethylsilylamino)silyl]methane', 'pubchem_cid': 13838.0} | 1 | 0 | 0 | 0 | 0 | 0 | 0 | 0 | 0 | 0 | 0 | 0 | 0 | 0 | 0 | 0 | 0 | 0 | 0 | 0
314 | 506 | 15 | 6212 | P3HT | 6.608 | 5.6 | 1.18 | 1.23e-06 | 0 | 1 | 0 | 148500 | 100 | 200 | 0 | 1 | 1 | 0 | 1 | 0 | 0 | 0 | 0 | {'sam_name': 'HMDS', 'iupac_name': '[dimethyl-(trimethylsilylamino)silyl]methane', 'pubchem_cid': 13838.0} | 1 | 0 | 0 | 0 | 0 | 0 | 0 | 0 | 0 | 0 | 0 | 0 | 0 | 0 | 0 | 0 | 0 | 0 | 0 | 0
315 | 507 | 15 | 6212 | P3HT | 20.424 | 13.8 | 1.48 | 0.000609 | 0 | 1 | 0 | 148500 | 100 | 200 | 0 | 0 | 1 | 0 | 1 | 0 | 0 | 1 | 0 | {'sam_name': 'HMDS', 'iupac_name': '[dimethyl-(trimethylsilylamino)silyl]methane', 'pubchem_cid': 13838.0} | 1 | 0 | 0 | 0 | 0 | 0 | 0 | 0 | 0 | 0 | 0 | 0 | 0 | 0 | 0 | 0 | 0 | 0 | 0 | 0
316 | 508 | 15 | 6212 | P3HT | 25.65 | 19 | 1.35 | 0.0106 | 0 | 1 | 0 | 148500 | 100 | 200 | 0 | 0 | 1 | 0 | 1 | 0 | 0 | 1 | 0 | {'sam_name': 'HMDS', 'iupac_name': '[dimethyl-(trimethylsilylamino)silyl]methane', 'pubchem_cid': 13838.0} | 1 | 0 | 0 | 0 | 0 | 0 | 0 | 0 | 0 | 0 | 0 | 0 | 0 | 0 | 0 | 0 | 0 | 0 | 0 | 0
317 | 509 | 1 | 13 | P3HT | 37.74 | 25.5 | 1.48 | 0.023 | 0 | 0 | 0 | 1000 | 7.5 | 200 | 0 | 1 | 1 | 1 | 0 | 0 | 0 | 0 | 0 |  | 0 | 0 | 0 | 0 | 0 | 0 | 0 | 0 | 0 | 0 | 0 | 0 | 0 | 0 | 0 | 0 | 0 | 0 | 0 | 0
318 | 510 | 1 | 7809 | P3HT | 37.74 | 25.5 | 1.48 | 0.015 | 0 | 0 | 0 | 1000 | 7.5 | 200 | 0 | 1 | 1 | 1 | 0 | 0 | 0 | 0 | 0 |  | 0 | 0 | 0 | 0 | 0 | 0 | 0 | 0 | 0 | 0 | 0 | 0 | 0 | 0 | 0 | 0 | 0 | 0 | 0 | 0
319 | 511 | 1 | 6212 | P3HT | 37.74 | 25.5 | 1.48 | 0.0011 | 0 | 0 | 0 | 1000 | 7.5 | 200 | 0 | 1 | 1 | 1 | 0 | 0 | 0 | 0 | 0 |  | 0 | 0 | 0 | 0 | 0 | 0 | 0 | 0 | 0 | 0 | 0 | 0 | 0 | 0 | 0 | 0 | 0 | 0 | 0 | 0
320 | 512 | 1 | 6212 | P3HT | 37.74 | 25.5 | 1.48 | 0.0016 | 0 | 1 | 0 | 1000 | 7.5 | 200 | 0 | 1 | 1 | 1 | 0 | 0 | 0 | 0 | 0 | {'sam_name': 'HMDS', 'iupac_name': '[dimethyl-(trimethylsilylamino)silyl]methane', 'pubchem_cid': 13838.0} | 1 | 0 | 0 | 0 | 0 | 0 | 0 | 0 | 0 | 0 | 0 | 0 | 0 | 0 | 0 | 0 | 0 | 0 | 0 | 0
321 | 513 | 1 | 13 | P3HT | 37.74 | 25.5 | 1.48 | 0.0024 | 0 | 0 | 0 | 1000 | 7.5 | 200 | 0 | 0 | 1 | 1 | 0 | 0 | 0 | 1 | 0 |  | 0 | 0 | 0 | 0 | 0 | 0 | 0 | 0 | 0 | 0 | 0 | 0 | 0 | 0 | 0 | 0 | 0 | 0 | 0 | 0
322 | 514 | 1 | 7809 | P3HT | 37.74 | 25.5 | 1.48 | 0.015 | 0 | 0 | 0 | 1000 | 7.5 | 200 | 0 | 0 | 1 | 1 | 0 | 0 | 0 | 1 | 0 |  | 0 | 0 | 0 | 0 | 0 | 0 | 0 | 0 | 0 | 0 | 0 | 0 | 0 | 0 | 0 | 0 | 0 | 0 | 0 | 0
323 | 515 | 1 | 6212 | P3HT | 37.74 | 25.5 | 1.48 | 0.085 | 0 | 0 | 0 | 1000 | 7.5 | 200 | 0 | 0 | 1 | 1 | 0 | 0 | 0 | 1 | 0 |  | 0 | 0 | 0 | 0 | 0 | 0 | 0 | 0 | 0 | 0 | 0 | 0 | 0 | 0 | 0 | 0 | 0 | 0 | 0 | 0
324 | 516 | 1 | 6212 | P3HT | 37.74 | 25.5 | 1.48 | 0.15 | 0 | 1 | 0 | 1000 | 7.5 | 200 | 0 | 0 | 1 | 1 | 0 | 0 | 0 | 1 | 0 | {'sam_name': 'HMDS', 'iupac_name': '[dimethyl-(trimethylsilylamino)silyl]methane', 'pubchem_cid': 13838.0} | 1 | 0 | 0 | 0 | 0 | 0 | 0 | 0 | 0 | 0 | 0 | 0 | 0 | 0 | 0 | 0 | 0 | 0 | 0 | 0
325 | 517 | 0.1 | 13 | P3HT | 37.74 | 25.5 | 1.48 | 0.00015 | 0 | 0 | 0 | 1000 | 7.5 | 200 | 1 | 0 | 1 | 1 | 0 | 0 | 0 | 0 | 0 |  | 0 | 0 | 0 | 0 | 0 | 0 | 0 | 0 | 0 | 0 | 0 | 0 | 0 | 0 | 0 | 0 | 0 | 0 | 0 | 0
326 | 518 | 0.1 | 7809 | P3HT | 37.74 | 25.5 | 1.48 | 0.0014 | 0 | 0 | 0 | 1000 | 7.5 | 200 | 1 | 0 | 1 | 1 | 0 | 0 | 0 | 0 | 0 |  | 0 | 0 | 0 | 0 | 0 | 0 | 0 | 0 | 0 | 0 | 0 | 0 | 0 | 0 | 0 | 0 | 0 | 0 | 0 | 0
327 | 519 | 0.1 | 6212 | P3HT | 37.74 | 25.5 | 1.48 | 0.021 | 0 | 0 | 0 | 1000 | 7.5 | 200 | 1 | 0 | 1 | 1 | 0 | 0 | 0 | 0 | 0 |  | 0 | 0 | 0 | 0 | 0 | 0 | 0 | 0 | 0 | 0 | 0 | 0 | 0 | 0 | 0 | 0 | 0 | 0 | 0 | 0
328 | 520 | 0.1 | 6212 | P3HT | 37.74 | 25.5 | 1.48 | 0.0023 | 0 | 1 | 0 | 1000 | 7.5 | 200 | 1 | 0 | 1 | 1 | 0 | 0 | 0 | 0 | 0 | {'sam_name': 'HMDS', 'iupac_name': '[dimethyl-(trimethylsilylamino)silyl]methane', 'pubchem_cid': 13838.0} | 1 | 0 | 0 | 0 | 0 | 0 | 0 | 0 | 0 | 0 | 0 | 0 | 0 | 0 | 0 | 0 | 0 | 0 | 0 | 0
329 | 521 | 0.1 | 6212 | P3HT | 37.74 | 25.5 | 1.48 | 0.25 | 0 | 1 | 1 | 1000 | 7.5 | 200 | 1 | 0 | 1 | 1 | 0 | 0 | 0 | 0 | 0 | {'sam_name': 'HMDS', 'iupac_name': '[dimethyl-(trimethylsilylamino)silyl]methane', 'pubchem_cid': 13838.0} | 1 | 0 | 0 | 0 | 0 | 0 | 0 | 0 | 0 | 0 | 0 | 0 | 0 | 0 | 0 | 0 | 0 | 1 | 0 | 0
330 | 522 | 2 | 6212 | P3HT | 2.755 | 1.9 | 1.45 | 4.86e-05 | 0 | 1 | 0 | 9000 | 20 | 300 | 0 | 1 | 1 | 1 | 0 | 0 | 0 | 0 | 0 | {'sam_name': 'HMDS', 'iupac_name': '[dimethyl-(trimethylsilylamino)silyl]methane', 'pubchem_cid': 13838.0} | 1 | 0 | 0 | 0 | 0 | 0 | 0 | 0 | 0 | 0 | 0 | 0 | 0 | 0 | 0 | 0 | 0 | 0 | 0 | 0
331 | 523 | 2 | 6212 | P3HT | 11.592 | 5.6 | 2.07 | 0.000551 | 0 | 1 | 0 | 9000 | 20 | 300 | 0 | 1 | 1 | 1 | 0 | 0 | 0 | 0 | 0 | {'sam_name': 'HMDS', 'iupac_name': '[dimethyl-(trimethylsilylamino)silyl]methane', 'pubchem_cid': 13838.0} | 1 | 0 | 0 | 0 | 0 | 0 | 0 | 0 | 0 | 0 | 0 | 0 | 0 | 0 | 0 | 0 | 0 | 0 | 0 | 0
332 | 524 | 2 | 6212 | P3HT | 21.384 | 10.8 | 1.98 | 0.00399 | 0 | 1 | 0 | 9000 | 20 | 300 | 0 | 1 | 1 | 1 | 0 | 0 | 0 | 0 | 0 | {'sam_name': 'HMDS', 'iupac_name': '[dimethyl-(trimethylsilylamino)silyl]methane', 'pubchem_cid': 13838.0} | 1 | 0 | 0 | 0 | 0 | 0 | 0 | 0 | 0 | 0 | 0 | 0 | 0 | 0 | 0 | 0 | 0 | 0 | 0 | 0
333 | 525 | 2 | 6212 | P3HT | 60.75 | 27 | 2.25 | 0.0229 | 0 | 1 | 0 | 9000 | 20 | 300 | 0 | 1 | 1 | 1 | 0 | 0 | 0 | 0 | 0 | {'sam_name': 'HMDS', 'iupac_name': '[dimethyl-(trimethylsilylamino)silyl]methane', 'pubchem_cid': 13838.0} | 1 | 0 | 0 | 0 | 0 | 0 | 0 | 0 | 0 | 0 | 0 | 0 | 0 | 0 | 0 | 0 | 0 | 0 | 0 | 0
334 | 526 | 1 | 6212 | P3HT | 2.755 | 1.9 | 1.45 | 0.000114 | 0 | 0 | 0 | 9000 | 20 | 300 | 0 | 0 | 1 | 1 | 0 | 0 | 0 | 1 | 0 |  | 0 | 0 | 0 | 0 | 0 | 0 | 0 | 0 | 0 | 0 | 0 | 0 | 0 | 0 | 0 | 0 | 0 | 0 | 0 | 0
335 | 527 | 1 | 6212 | P3HT | 11.592 | 5.6 | 2.07 | 0.000912 | 0 | 0 | 0 | 9000 | 20 | 300 | 0 | 0 | 1 | 1 | 0 | 0 | 0 | 1 | 0 |  | 0 | 0 | 0 | 0 | 0 | 0 | 0 | 0 | 0 | 0 | 0 | 0 | 0 | 0 | 0 | 0 | 0 | 0 | 0 | 0
336 | 528 | 1 | 6212 | P3HT | 21.384 | 10.8 | 1.98 | 0.00687 | 0 | 0 | 0 | 9000 | 20 | 300 | 0 | 0 | 1 | 1 | 0 | 0 | 0 | 1 | 0 |  | 0 | 0 | 0 | 0 | 0 | 0 | 0 | 0 | 0 | 0 | 0 | 0 | 0 | 0 | 0 | 0 | 0 | 0 | 0 | 0
337 | 529 | 1 | 6212 | P3HT | 60.75 | 27 | 2.25 | 0.017 | 0 | 0 | 0 | 9000 | 20 | 300 | 0 | 0 | 1 | 1 | 0 | 0 | 0 | 1 | 0 |  | 0 | 0 | 0 | 0 | 0 | 0 | 0 | 0 | 0 | 0 | 0 | 0 | 0 | 0 | 0 | 0 | 0 | 0 | 0 | 0
338 | 530 | 0.5 | 6212 | P3HT | 1.4279 | 1.09 | 1.31 | 1.46e-05 | 1 | 1 | 0 | 9000 | 20 | 300 | 1 | 0 | 1 | 1 | 0 | 0 | 0 | 0 | 0 | {'sam_name': 'HMDS', 'iupac_name': '[dimethyl-(trimethylsilylamino)silyl]methane', 'pubchem_cid': 13838.0} | 1 | 0 | 0 | 0 | 0 | 0 | 0 | 0 | 0 | 0 | 0 | 0 | 1 | 0 | 0 | 0 | 0 | 0 | 0 | 0
339 | 531 | 0.5 | 6212 | P3HT | 2.755 | 1.9 | 1.45 | 3.43e-05 | 1 | 1 | 0 | 9000 | 20 | 300 | 1 | 0 | 1 | 1 | 0 | 0 | 0 | 0 | 0 | {'sam_name': 'HMDS', 'iupac_name': '[dimethyl-(trimethylsilylamino)silyl]methane', 'pubchem_cid': 13838.0} | 1 | 0 | 0 | 0 | 0 | 0 | 0 | 0 | 0 | 0 | 0 | 0 | 1 | 0 | 0 | 0 | 0 | 0 | 0 | 0
340 | 532 | 0.5 | 6212 | P3HT | 11.592 | 5.6 | 2.07 | 0.000709 | 1 | 1 | 0 | 9000 | 20 | 300 | 1 | 0 | 1 | 1 | 0 | 0 | 0 | 0 | 0 | {'sam_name': 'HMDS', 'iupac_name': '[dimethyl-(trimethylsilylamino)silyl]methane', 'pubchem_cid': 13838.0} | 1 | 0 | 0 | 0 | 0 | 0 | 0 | 0 | 0 | 0 | 0 | 0 | 1 | 0 | 0 | 0 | 0 | 0 | 0 | 0
341 | 533 | 0.5 | 6212 | P3HT | 21.384 | 10.8 | 1.98 | 0.00414 | 1 | 1 | 0 | 9000 | 20 | 300 | 1 | 0 | 1 | 1 | 0 | 0 | 0 | 0 | 0 | {'sam_name': 'HMDS', 'iupac_name': '[dimethyl-(trimethylsilylamino)silyl]methane', 'pubchem_cid': 13838.0} | 1 | 0 | 0 | 0 | 0 | 0 | 0 | 0 | 0 | 0 | 0 | 0 | 1 | 0 | 0 | 0 | 0 | 0 | 0 | 0
342 | 534 | 0.5 | 6212 | P3HT | 60.75 | 27 | 2.25 | 0.0364 | 1 | 1 | 0 | 9000 | 20 | 300 | 1 | 0 | 1 | 1 | 0 | 0 | 0 | 0 | 0 | {'sam_name': 'HMDS', 'iupac_name': '[dimethyl-(trimethylsilylamino)silyl]methane', 'pubchem_cid': 13838.0} | 1 | 0 | 0 | 0 | 0 | 0 | 0 | 0 | 0 | 0 | 0 | 0 | 1 | 0 | 0 | 0 | 0 | 0 | 0 | 0
343 | 535 |  | 6212 | P3HT | 3.146 | 2.2 | 1.43 | 5.5e-07 | 0 | 1 | 0 | 148500 | 100 | 300 | 0 | 1 | 1 | 0 | 1 | 0 | 0 | 0 | 0 | {'sam_name': 'HMDS', 'iupac_name': '[dimethyl-(trimethylsilylamino)silyl]methane', 'pubchem_cid': 13838.0} | 1 | 0 | 0 | 0 | 0 | 0 | 0 | 0 | 0 | 0 | 0 | 0 | 0 | 0 | 0 | 0 | 0 | 0 | 0 | 0
344 | 536 |  | 6212 | P3HT | 3.146 | 2.2 | 1.43 | 2.5e-06 | 0 | 1 | 1 | 148500 | 100 | 300 | 0 | 1 | 1 | 0 | 1 | 0 | 0 | 0 | 0 | {'sam_name': 'HMDS', 'iupac_name': '[dimethyl-(trimethylsilylamino)silyl]methane', 'pubchem_cid': 13838.0} | 1 | 0 | 0 | 0 | 0 | 0 | 0 | 0 | 0 | 0 | 0 | 0 | 0 | 0 | 0 | 0 | 0 | 1 | 0 | 0
345 | 537 |  | 6212 | P3HT | 6.608 | 5.6 | 1.18 | 1.6e-05 | 0 | 1 | 0 | 148500 | 100 | 300 | 0 | 1 | 1 | 0 | 1 | 0 | 0 | 0 | 0 | {'sam_name': 'HMDS', 'iupac_name': '[dimethyl-(trimethylsilylamino)silyl]methane', 'pubchem_cid': 13838.0} | 1 | 0 | 0 | 0 | 0 | 0 | 0 | 0 | 0 | 0 | 0 | 0 | 0 | 0 | 0 | 0 | 0 | 0 | 0 | 0
346 | 538 |  | 6212 | P3HT | 6.608 | 5.6 | 1.18 | 4.3e-05 | 0 | 1 | 1 | 148500 | 100 | 300 | 0 | 1 | 1 | 0 | 1 | 0 | 0 | 0 | 0 | {'sam_name': 'HMDS', 'iupac_name': '[dimethyl-(trimethylsilylamino)silyl]methane', 'pubchem_cid': 13838.0} | 1 | 0 | 0 | 0 | 0 | 0 | 0 | 0 | 0 | 0 | 0 | 0 | 0 | 0 | 0 | 0 | 0 | 1 | 0 | 0
347 | 539 |  | 6212 | P3HT | 20.424 | 13.8 | 1.48 | 0.0013 | 0 | 1 | 0 | 148500 | 100 | 300 | 0 | 1 | 1 | 0 | 1 | 0 | 0 | 0 | 0 | {'sam_name': 'HMDS', 'iupac_name': '[dimethyl-(trimethylsilylamino)silyl]methane', 'pubchem_cid': 13838.0} | 1 | 0 | 0 | 0 | 0 | 0 | 0 | 0 | 0 | 0 | 0 | 0 | 0 | 0 | 0 | 0 | 0 | 0 | 0 | 0
348 | 540 |  | 6212 | P3HT | 20.424 | 13.8 | 1.48 | 0.00047 | 0 | 1 | 1 | 148500 | 100 | 300 | 0 | 1 | 1 | 0 | 1 | 0 | 0 | 0 | 0 | {'sam_name': 'HMDS', 'iupac_name': '[dimethyl-(trimethylsilylamino)silyl]methane', 'pubchem_cid': 13838.0} | 1 | 0 | 0 | 0 | 0 | 0 | 0 | 0 | 0 | 0 | 0 | 0 | 0 | 0 | 0 | 0 | 0 | 1 | 0 | 0
349 | 541 |  | 6212 | P3HT | 25.65 | 19 | 1.35 | 0.0026 | 0 | 1 | 0 | 148500 | 100 | 300 | 0 | 1 | 1 | 0 | 1 | 0 | 0 | 0 | 0 | {'sam_name': 'HMDS', 'iupac_name': '[dimethyl-(trimethylsilylamino)silyl]methane', 'pubchem_cid': 13838.0} | 1 | 0 | 0 | 0 | 0 | 0 | 0 | 0 | 0 | 0 | 0 | 0 | 0 | 0 | 0 | 0 | 0 | 0 | 0 | 0
350 | 542 |  | 6212 | P3HT | 25.65 | 19 | 1.35 | 0.0042 | 0 | 1 | 1 | 148500 | 100 | 300 | 0 | 1 | 1 | 0 | 1 | 0 | 0 | 0 | 0 | {'sam_name': 'HMDS', 'iupac_name': '[dimethyl-(trimethylsilylamino)silyl]methane', 'pubchem_cid': 13838.0} | 1 | 0 | 0 | 0 | 0 | 0 | 0 | 0 | 0 | 0 | 0 | 0 | 0 | 0 | 0 | 0 | 0 | 1 | 0 | 0
351 | 654 | 7 | 7964 | DPP-DTT | 204 | 66 | 3.1 | 0.132 | 1 | 1 | 1 | 2000 | 50 |  | 0 | 0 | 0 | 1 | 0 | 0 | 0 | 1 | 0 | {'time': 30} | 0 | 0 | 1 | 0 | 0 | 0 | 0 | 0 | 0 | 0 | 0 | 0 | 0 | 0 | 0 | 1 | 0 | 1 | 0 | 0
355 | 655 | 2 | 6212 | DPP-DTT | 110 | 45 | 2.47 | 0.000256 | 1 | 1 | 1 | 2000 | 50 |  | 0 | 0 | 0 | 1 | 0 | 0 | 0 | 1 | 0 | {'time': 30} | 0 | 0 | 1 | 0 | 0 | 0 | 0 | 0 | 0 | 0 | 0 | 0 | 0 | 0 | 0 | 1 | 0 | 1 | 0 | 0
359 | 656 | 6 | 6212 | DPP-DTT | 110 | 45 | 2.47 | 0.00023853 | 1 | 1 | 1 | 2000 | 50 |  | 0 | 0 | 0 | 1 | 0 | 0 | 0 | 1 | 0 | {'time': 30} | 0 | 0 | 1 | 0 | 0 | 0 | 0 | 0 | 0 | 0 | 0 | 0 | 0 | 0 | 0 | 1 | 0 | 1 | 0 | 0
363 | 657 | 8 | 6212 | DPP-DTT | 110 | 45 | 2.47 | 0.0027 | 1 | 1 | 1 | 2000 | 50 |  | 0 | 0 | 0 | 1 | 0 | 0 | 0 | 1 | 0 | {'time': 30} | 0 | 0 | 1 | 0 | 0 | 0 | 0 | 0 | 0 | 0 | 0 | 0 | 0 | 0 | 0 | 1 | 0 | 1 | 0 | 0
367 | 543 | 4 | 6212 | P3HT | 47.7 | 24 | 1.9875 | 0.000202 | 1 | 1 | 0 | 2000 | 50 |  | 0 | 1 | 0 | 1 | 0 | 0 | 0 | 0 | 0 | {'iupac_name': 'acetone', 'environment': 'air'} | 0 | 0 | 0 | 0 | 0 | 0 | 1 | 0 | 0 | 0 | 0 | 0 | 0 | 0 | 0 | 1 | 0 | 0 | 0 | 0
372 | 544 | 4 | 6212 | P3HT | 47.7 | 24 | 1.9875 | 0.00719 | 1 | 1 | 0 | 2000 | 50 |  | 0 | 1 | 0 | 1 | 0 | 0 | 0 | 0 | 0 | {'iupac_name': 'acetone', 'environment': 'air'} | 0 | 0 | 0 | 0 | 0 | 0 | 1 | 0 | 0 | 0 | 0 | 0 | 0 | 0 | 1 | 1 | 0 | 0 | 0 | 0
377 | 545 | 4 | 6212 | P3HT | 47.7 | 24 | 1.9875 | 0.0294 | 1 | 1 | 0 | 2000 | 50 |  | 0 | 1 | 0 | 1 | 0 | 0 | 0 | 0 | 0 | {'iupac_name': 'acetone', 'environment': 'air'} | 0 | 0 | 0 | 0 | 0 | 0 | 1 | 0 | 0 | 0 | 0 | 0 | 0 | 0 | 1 | 1 | 0 | 0 | 0 | 0
382 | 546 | 4 | 6212 | P3HT | 47.7 | 24 | 1.9875 | 0.0506 | 1 | 1 | 0 | 2000 | 50 |  | 0 | 1 | 0 | 1 | 0 | 0 | 0 | 0 | 0 | {'iupac_name': 'acetone', 'environment': 'air'} | 0 | 0 | 0 | 0 | 0 | 0 | 1 | 0 | 0 | 0 | 0 | 0 | 0 | 0 | 1 | 1 | 0 | 0 | 0 | 0
387 | 547 | 4 | 6212 | P3HT | 47.7 | 24 | 1.9875 | 0.0306 | 1 | 1 | 0 | 2000 | 50 |  | 0 | 1 | 0 | 1 | 0 | 0 | 0 | 0 | 0 | {'iupac_name': 'acetone', 'environment': 'air'} | 0 | 0 | 0 | 0 | 0 | 0 | 1 | 0 | 0 | 0 | 0 | 0 | 0 | 0 | 1 | 1 | 0 | 0 | 0 | 0
392 | 548 | 4 | 6212 | P3HT | 47.7 | 24 | 1.9875 | 0.0361 | 1 | 1 | 0 | 2000 | 50 |  | 0 | 1 | 0 | 1 | 0 | 0 | 0 | 0 | 0 | {'iupac_name': 'acetone', 'environment': 'air'} | 0 | 0 | 0 | 0 | 0 | 0 | 1 | 0 | 0 | 0 | 0 | 0 | 0 | 0 | 1 | 1 | 0 | 0 | 0 | 0
397 | 549 | 4 | 6212 | P3HT | 47.7 | 24 | 1.9875 | 0.0153 | 1 | 1 | 0 | 2000 | 50 |  | 0 | 1 | 0 | 1 | 0 | 0 | 0 | 0 | 0 | {'iupac_name': 'acetone', 'environment': 'air'} | 0 | 0 | 0 | 0 | 0 | 0 | 1 | 0 | 0 | 0 | 0 | 0 | 0 | 0 | 1 | 1 | 0 | 0 | 0 | 0
402 | 550 | 3.5 | 6212 | P3HT | 47.7 | 24 | 1.9875 | 0.0273 | 1 | 1 | 1 | 2000 | 50 |  | 0 | 1 | 0 | 1 | 0 | 0 | 0 | 0 | 0 | {'iupac_name': 'acetone', 'environment': 'air'} | 0 | 0 | 0 | 0 | 0 | 0 | 1 | 0 | 0 | 0 | 0 | 0 | 0 | 0 | 1 | 1 | 0 | 1 | 0 | 0
406 | 551 | 3.5 | 6212 | P3HT | 47.7 | 24 | 1.9875 | 0.0494 | 1 | 1 | 1 | 2000 | 50 |  | 0 | 0 | 0 | 1 | 0 | 0 | 0 | 1 | 0 | {'iupac_name': 'acetone', 'environment': 'air'} | 0 | 0 | 0 | 0 | 0 | 0 | 1 | 0 | 0 | 0 | 0 | 0 | 0 | 0 | 1 | 1 | 0 | 1 | 0 | 0
410 | 552 | 3.5 | 6212 | P3HT | 47.7 | 24 | 1.9875 | 0.00116 | 1 | 1 | 1 | 2000 | 50 |  | 0 | 1 | 0 | 1 | 0 | 0 | 0 | 0 | 0 | {'iupac_name': 'acetone', 'environment': 'air'} | 0 | 0 | 0 | 0 | 0 | 0 | 1 | 0 | 0 | 0 | 0 | 0 | 0 | 0 | 0 | 1 | 0 | 1 | 0 | 0
414 | 553 | 3.5 | 6212 | P3HT | 47.7 | 24 | 1.9875 | 0.00345 | 1 | 1 | 1 | 2000 | 50 |  | 0 | 0 | 0 | 1 | 0 | 0 | 0 | 1 | 0 | {'iupac_name': 'acetone', 'environment': 'air'} | 0 | 0 | 0 | 0 | 0 | 0 | 1 | 0 | 0 | 0 | 0 | 0 | 0 | 0 | 0 | 1 | 0 | 1 | 0 | 0
418 | 554 | 3.5 | 6212 | P3HT | 23 | 12.7 | 1.811023622 | 0.0608 | 1 | 1 | 1 | 2000 | 50 |  | 0 | 1 | 0 | 1 | 0 | 0 | 0 | 0 | 0 | {'iupac_name': 'acetone', 'environment': 'air'} | 0 | 0 | 0 | 0 | 0 | 0 | 1 | 0 | 0 | 0 | 0 | 0 | 0 | 0 | 1 | 1 | 0 | 1 | 0 | 0
422 | 555 | 3.5 | 6212 | P3HT | 23 | 12.7 | 1.811023622 | 0.0436 | 1 | 1 | 1 | 2000 | 50 |  | 0 | 0 | 0 | 1 | 0 | 0 | 0 | 1 | 0 | {'iupac_name': 'acetone', 'environment': 'air'} | 0 | 0 | 0 | 0 | 0 | 0 | 1 | 0 | 0 | 0 | 0 | 0 | 0 | 0 | 1 | 1 | 0 | 1 | 0 | 0
426 | 556 | 3.5 | 6212 | P3HT | 23 | 12.7 | 1.811023622 | 0.0205 | 1 | 1 | 1 | 2000 | 50 |  | 0 | 1 | 0 | 1 | 0 | 0 | 0 | 0 | 0 | {'iupac_name': 'acetone', 'environment': 'air'} | 0 | 0 | 0 | 0 | 0 | 0 | 1 | 0 | 0 | 0 | 0 | 0 | 0 | 0 | 0 | 1 | 0 | 1 | 0 | 0
430 | 557 | 3.5 | 6212 | P3HT | 23 | 12.7 | 1.811023622 | 0.0148 | 1 | 1 | 1 | 2000 | 50 |  | 0 | 0 | 0 | 1 | 0 | 0 | 0 | 1 | 0 | {'iupac_name': 'acetone', 'environment': 'air'} | 0 | 0 | 0 | 0 | 0 | 0 | 1 | 0 | 0 | 0 | 0 | 0 | 0 | 0 | 0 | 1 | 0 | 1 | 0 | 0
434 | 558 | 3 | 6212 | P3HT | 47.7 | 24 | 1.9875 | 0.2438 | 0 | 1 | 1 |  |  |  | 0 | 1 | 0 | 1 | 0 | 0 | 0 | 0 | 0 | {} | 0 | 0 | 1 | 0 | 0 | 0 | 0 | 0 | 0 | 0 | 0 | 0 | 0 | 0 | 0 | 0 | 0 | 0 | 0 | 0
438 | 559 | 3 | 6212 | P3HT | 47.7 | 24 | 1.9875 | 0.031745636 | 1 | 1 | 1 |  |  |  | 0 | 1 | 0 | 1 | 0 | 0 | 0 | 0 | 0 | {} | 0 | 0 | 1 | 0 | 0 | 0 | 0 | 0 | 0 | 0 | 0 | 0 | 0 | 0 | 1 | 0 | 0 | 0 | 0 | 0
442 | 560 | 3.5 | 1140 | P3HT | 70 | 35 | 2 | 0.00368 | 1 | 1 | 0 | 500 | 30 |  | 0 | 1 | 0 | 0 | 1 | 0 | 0 | 0 | 0 | {'iupac_name': 'acetone'} | 0 | 0 | 0 | 0 | 0 | 0 | 1 | 0 | 0 | 0 | 0 | 0 | 0 | 0 | 0 | 1 | 0 | 0 | 0 | 0
449 | 561 | 3.5 | 1140 | P3HT | 70 | 35 | 2 | 0.00135 | 1 | 1 | 0 | 500 | 30 |  | 0 | 1 | 0 | 0 | 1 | 0 | 0 | 0 | 0 | {'iupac_name': 'acetone'} | 0 | 0 | 0 | 0 | 0 | 0 | 1 | 0 | 0 | 0 | 0 | 0 | 0 | 0 | 1 | 1 | 0 | 0 | 0 | 0
456 | 562 | 3.5 | 1140 | P3HT | 70 | 35 | 2 | 0.000629 | 1 | 1 | 0 | 500 | 30 |  | 0 | 1 | 0 | 0 | 1 | 0 | 0 | 0 | 0 | {'iupac_name': 'acetone'} | 0 | 0 | 0 | 0 | 0 | 0 | 1 | 0 | 0 | 0 | 0 | 0 | 0 | 0 | 1 | 1 | 0 | 0 | 0 | 0
463 | 563 | 3.5 | 1140 | P3HT | 70 | 35 | 2 | 0.000871 | 1 | 1 | 0 | 500 | 30 |  | 0 | 1 | 0 | 0 | 1 | 0 | 0 | 0 | 0 | {'iupac_name': 'acetone'} | 0 | 0 | 0 | 0 | 0 | 0 | 1 | 0 | 0 | 0 | 0 | 0 | 0 | 0 | 1 | 1 | 0 | 0 | 0 | 0
470 | 564 | 3.5 | 1140 | P3HT | 70 | 35 | 2 | 0.00102 | 1 | 1 | 0 | 500 | 30 |  | 0 | 1 | 0 | 0 | 1 | 0 | 0 | 0 | 0 | {'iupac_name': 'acetone'} | 0 | 0 | 0 | 0 | 0 | 0 | 1 | 0 | 0 | 0 | 0 | 0 | 0 | 0 | 1 | 1 | 0 | 0 | 0 | 0
477 | 565 | 3.5 | 1140 | P3HT | 163.2 | 68 | 2.4 | 0.00102 | 1 | 1 | 0 | 500 | 30 |  | 0 | 1 | 0 | 0 | 1 | 0 | 0 | 0 | 0 | {'iupac_name': 'acetone'} | 0 | 0 | 0 | 0 | 0 | 0 | 1 | 0 | 0 | 0 | 0 | 0 | 0 | 0 | 0 | 1 | 0 | 0 | 0 | 0
484 | 566 | 3.5 | 1140 | P3HT | 163.2 | 68 | 2.4 | 0.00305 | 1 | 1 | 0 | 500 | 30 |  | 0 | 1 | 0 | 0 | 1 | 0 | 0 | 0 | 0 | {'iupac_name': 'acetone'} | 0 | 0 | 0 | 0 | 0 | 0 | 1 | 0 | 0 | 0 | 0 | 0 | 0 | 0 | 1 | 1 | 0 | 0 | 0 | 0
491 | 567 | 3.5 | 1140 | P3HT | 163.2 | 68 | 2.4 | 0.00803 | 1 | 1 | 0 | 500 | 30 |  | 0 | 1 | 0 | 0 | 1 | 0 | 0 | 0 | 0 | {'iupac_name': 'acetone'} | 0 | 0 | 0 | 0 | 0 | 0 | 1 | 0 | 0 | 0 | 0 | 0 | 0 | 0 | 1 | 1 | 0 | 0 | 0 | 0
498 | 568 | 3.5 | 1140 | P3HT | 163.2 | 68 | 2.4 | 0.00953 | 1 | 1 | 0 | 500 | 30 |  | 0 | 1 | 0 | 0 | 1 | 0 | 0 | 0 | 0 | {'iupac_name': 'acetone'} | 0 | 0 | 0 | 0 | 0 | 0 | 1 | 0 | 0 | 0 | 0 | 0 | 0 | 0 | 1 | 1 | 0 | 0 | 0 | 0
505 | 569 | 3.5 | 1140 | P3HT | 163.2 | 68 | 2.4 | 0.00915 | 1 | 1 | 0 | 500 | 30 |  | 0 | 1 | 0 | 0 | 1 | 0 | 0 | 0 | 0 | {'iupac_name': 'acetone'} | 0 | 0 | 0 | 0 | 0 | 0 | 1 | 0 | 0 | 0 | 0 | 0 | 0 | 0 | 1 | 1 | 0 | 0 | 0 | 0
512 | 658 | 9 | 6212 | DPP-DTT | 110 | 45 | 2.47 | 0.005117287 | 1 | 1 | 1 | 2000 | 50 |  | 0 | 0 | 0 | 1 | 0 | 0 | 0 | 1 | 0 | {'time': 30} | 0 | 0 | 1 | 0 | 0 | 0 | 0 | 0 | 0 | 0 | 0 | 0 | 0 | 0 | 0 | 1 | 0 | 1 | 0 | 0
516 | 671 | 3 | 6212 | DPP2T-DTT | 242 | 37.259 | 6.495 | 0.208660895 | 1 | 1 | 0 | 4400 | 65 |  | 0 | 0 | 0 | 0 | 1 | 0 | 0 | 1 | 0 | {'iupac_name': 'acetone', 'environment': 'air'} | 0 | 0 | 0 | 0 | 0 | 0 | 1 | 0 | 0 | 0 | 0 | 0 | 0 | 0 | 0 | 1 | 0 | 0 | 0 | 0
521 | 672 | 3 | 6212 | DPP2T-DTT | 242 | 37.259 | 6.495 | 0.2888216 | 1 | 1 | 0 | 4400 | 65 |  | 0 | 0 | 0 | 0 | 1 | 0 | 0 | 1 | 0 | {'iupac_name': 'acetone'} | 0 | 0 | 0 | 0 | 0 | 0 | 1 | 0 | 0 | 0 | 0 | 0 | 0 | 0 | 0 | 1 | 0 | 0 | 0 | 0
526 | 673 | 3 | 6212 | DPP2T-DTT | 242 | 37.259 | 6.495 | 0.0639434792 | 1 | 1 | 0 | 4400 | 65 |  | 0 | 0 | 0 | 0 | 1 | 0 | 0 | 1 | 0 | {'iupac_name': 'acetone'} | 0 | 0 | 0 | 0 | 0 | 0 | 1 | 0 | 0 | 0 | 0 | 0 | 0 | 0 | 0 | 1 | 0 | 0 | 0 | 0
531 | 675 | 3 | 6212 | DPP2T-TT | 242 | 37.259 | 6.495 | 0.0014140695 | 1 | 1 | 0 | 4400 | 65 |  | 0 | 0 | 0 | 0 | 1 | 0 | 0 | 1 | 0 | {'iupac_name': 'acetone'} | 0 | 0 | 0 | 0 | 0 | 0 | 1 | 0 | 0 | 0 | 0 | 0 | 0 | 0 | 0 | 1 | 0 | 0 | 0 | 0
536 | 676 | 3 | 6212 | DPP2T-TT | 242 | 37.259 | 6.495 | 0.0104382348 | 1 | 1 | 0 | 4400 | 65 |  | 0 | 0 | 0 | 0 | 1 | 0 | 0 | 1 | 0 | {'iupac_name': 'acetone'} | 0 | 0 | 0 | 0 | 0 | 0 | 1 | 0 | 0 | 0 | 0 | 0 | 0 | 0 | 0 | 1 | 0 | 0 | 0 | 0
541 | 677 | 5 | 7964 | DPP2T-DTT | 242 | 37.259 | 6.495 | 0.0228 | 1 | 1 | 0 | 4400 | 65 |  | 0 | 0 | 0 | 0 | 1 | 0 | 0 | 1 | 0 | {'iupac_name': 'acetone'} | 0 | 0 | 0 | 0 | 0 | 0 | 1 | 0 | 0 | 0 | 0 | 0 | 0 | 0 | 0 | 1 | 0 | 0 | 0 | 0
546 | 678 | 5 | 7964 | DPP2T-DTT | 242 | 37.259 | 6.495 | 0.0439 | 1 | 1 | 0 | 4400 | 65 |  | 0 | 0 | 0 | 0 | 1 | 0 | 0 | 1 | 0 | {'iupac_name': 'acetone'} | 0 | 0 | 0 | 0 | 0 | 0 | 1 | 0 | 0 | 0 | 0 | 0 | 0 | 0 | 0 | 1 | 0 | 0 | 0 | 0
551 | 679 | 5 | 7964 | DPP2T-DTT | 242 | 37.259 | 6.495 | 0.0354 | 1 | 1 | 0 | 4400 | 65 |  | 0 | 0 | 0 | 0 | 1 | 0 | 0 | 1 | 0 | {'iupac_name': 'acetone'} | 0 | 0 | 0 | 0 | 0 | 0 | 1 | 0 | 0 | 0 | 0 | 0 | 0 | 0 | 0 | 1 | 0 | 0 | 0 | 0
556 | 680 | 5 | 7964 | DPP2T-DTT | 242 | 37.259 | 6.495 | 0.0165 | 1 | 1 | 0 | 4400 | 65 |  | 0 | 0 | 0 | 0 | 1 | 0 | 0 | 1 | 0 | {'iupac_name': 'acetone'} | 0 | 0 | 0 | 0 | 0 | 0 | 1 | 0 | 0 | 0 | 0 | 0 | 0 | 0 | 0 | 1 | 0 | 0 | 0 | 0
561 | 681 | 5 | 7964 | DPP2T-DTT | 242 | 37.259 | 6.495 | 0.0214 | 1 | 1 | 0 | 4400 | 65 |  | 0 | 0 | 0 | 0 | 1 | 0 | 0 | 1 | 0 | {'iupac_name': 'acetone'} | 0 | 0 | 0 | 0 | 0 | 0 | 1 | 0 | 0 | 0 | 0 | 0 | 0 | 0 | 0 | 1 | 0 | 0 | 0 | 0
566 | 682 | 5 | 7964 | DPP2T-DTT | 242246 | 37.25 | 6.495 | 0.0509 | 1 | 1 | 0 | 4400 | 65 |  | 0 | 0 | 0 | 0 | 1 | 0 | 0 | 1 | 0 | {'iupac_name': 'acetone'} | 0 | 0 | 0 | 0 | 0 | 0 | 1 | 0 | 0 | 0 | 0 | 0 | 0 | 0 | 0 | 1 | 0 | 0 | 0 | 0
571 | 684 | 5 | 7964 | PII-2T | 105.983 | 31.9997 | 3.312 | 0.398 | 1 | 1 | 0 | 4400 | 65 |  | 0 | 0 | 0 | 0 | 1 | 0 | 0 | 1 | 0 | {'time': 6, 'environment': 'air'} | 0 | 1 | 0 | 0 | 0 | 0 | 0 | 0 | 0 | 0 | 0 | 0 | 0 | 0 | 0 | 1 | 0 | 0 | 0 | 0
573 | 685 | 5 | 7964 | PII-2T | 105.983 | 31.9997 | 3.312 | 0.164 | 1 | 1 | 0 | 4400 | 65 |  | 0 | 0 | 0 | 0 | 1 | 0 | 0 | 1 | 0 | {'iupac_name': 'acetone'} | 0 | 0 | 0 | 0 | 0 | 0 | 1 | 0 | 0 | 0 | 0 | 0 | 0 | 0 | 0 | 1 | 0 | 0 | 0 | 0
578 | 686 | 5 | 7964 | PII-2T | 105.983 | 31.9997 | 3.312 | 0.213 | 1 | 1 | 0 | 4400 | 65 |  | 0 | 0 | 0 | 0 | 1 | 0 | 0 | 1 | 0 | {'time': 6, 'environment': 'air'} | 0 | 1 | 0 | 0 | 0 | 0 | 0 | 0 | 0 | 0 | 0 | 0 | 0 | 0 | 0 | 1 | 0 | 0 | 0 | 0
580 | 687 | 5 | 7964 | PII-2T | 105.983 | 31.9997 | 3.312 | 0.0851071 | 1 | 1 | 0 | 4400 | 65 |  | 0 | 0 | 0 | 0 | 1 | 0 | 0 | 1 | 0 | {'iupac_name': 'acetone'} | 0 | 0 | 0 | 0 | 0 | 0 | 1 | 0 | 0 | 0 | 0 | 0 | 0 | 0 | 0 | 1 | 0 | 0 | 0 | 0
585 | 688 | 5 | 7964 | PII-2T | 105.983 | 31.9997 | 3.312 | 0.06446544 | 1 | 1 | 0 | 4400 | 65 |  | 0 | 0 | 0 | 0 | 1 | 0 | 0 | 1 | 0 | {'iupac_name': 'acetone'} | 0 | 0 | 0 | 0 | 0 | 0 | 1 | 0 | 0 | 0 | 0 | 0 | 0 | 0 | 0 | 1 | 0 | 0 | 0 | 0
590 | 689 | 5 | 7964 | PII-2T | 105.983 | 31.9997 | 3.312 | 0.398 | 1 | 1 | 0 | 4400 | 65 |  | 0 | 0 | 0 | 0 | 1 | 0 | 0 | 1 | 0 | {'iupac_name': 'acetone'} | 0 | 0 | 0 | 0 | 0 | 0 | 1 | 0 | 0 | 0 | 0 | 0 | 0 | 0 | 0 | 1 | 0 | 0 | 0 | 0
594 | 690 | 5 | 7964 | PII-2T | 105.983 | 31.9997 | 3.312 | 0.398 | 1 | 1 | 0 | 4400 | 65 |  | 0 | 0 | 0 | 0 | 1 | 0 | 0 | 1 | 0 | {'iupac_name': 'acetone'} | 0 | 0 | 0 | 0 | 0 | 0 | 1 | 0 | 0 | 0 | 0 | 0 | 0 | 0 | 0 | 1 | 0 | 0 | 0 | 0
599 | 691 | 5 | 7964 | PII-2T | 105.983 | 31.9997 | 3.312 | 0.101 | 1 | 1 | 0 | 4400 | 65 |  | 0 | 0 | 0 | 0 | 1 | 0 | 0 | 1 | 0 | {'iupac_name': 'acetone'} | 0 | 0 | 0 | 0 | 0 | 0 | 1 | 0 | 0 | 0 | 0 | 0 | 0 | 0 | 0 | 1 | 0 | 0 | 0 | 0
604 | 706 | 6 | 6212 | P3HT | 74 | 33.63 | 2.2 | 0.008397 | 1 | 1 | 0 | 50 | 2000 |  | 0 | 0 | 0 | 1 | 0 | 0 | 0 | 1 | 0 | {'time': 30} | 0 | 0 | 1 | 0 | 0 | 0 | 0 | 0 | 0 | 0 | 0 | 0 | 0 | 0 | 0 | 1 | 0 | 0 | 0 | 0
608 | 692 | 5 | 7964 | PII-2T | 105.983 | 31.9997 | 3.312 | 0.02106985 | 1 | 1 | 0 | 4400 | 65 |  | 0 | 0 | 0 | 0 | 1 | 0 | 0 | 1 | 0 | {'iupac_name': 'acetone'} | 0 | 0 | 0 | 0 | 0 | 0 | 1 | 0 | 0 | 0 | 0 | 0 | 0 | 0 | 0 | 1 | 0 | 0 | 0 | 0
613 | 693 | 5 | 7964 | PII-2T | 105.983 | 31.9997 | 3.312 | 0.193 | 1 | 1 | 0 | 4400 | 65 |  | 0 | 0 | 0 | 0 | 1 | 0 | 0 | 1 | 0 | {'iupac_name': 'acetone'} | 0 | 0 | 0 | 0 | 0 | 0 | 1 | 0 | 0 | 0 | 0 | 0 | 0 | 0 | 0 | 1 | 0 | 0 | 0 | 0
617 | 694 | 10 | 7964 | PII-2T | 105.983 | 32.00483092 | 3.312 | 0.2371334616 | 1 | 1 | 0 | 4400 | 65 |  | 0 | 0 | 0 | 0 | 1 | 0 | 0 | 1 | 0 | {'iupac_name': 'acetone'} | 0 | 0 | 0 | 0 | 0 | 0 | 1 | 0 | 0 | 0 | 0 | 0 | 0 | 0 | 0 | 1 | 0 | 0 | 0 | 0
622 | 695 | 10 | 7964 | PII-2T | 106 | 32.00483092 | 3.312 | 0.002989135 | 1 | 1 | 0 | 4400 | 65 |  | 0 | 0 | 0 | 0 | 1 | 0 | 0 | 1 | 0 | {'iupac_name': 'acetone'} | 0 | 0 | 0 | 0 | 0 | 0 | 1 | 0 | 0 | 0 | 0 | 0 | 0 | 0 | 0 | 1 | 0 | 0 | 0 | 0
627 | 696 | 10 | 7964 | PII-2T | 105.983 | 32.00483092 | 3.312 | 0.1842788902 | 1 | 1 | 0 | 4400 | 65 |  | 0 | 0 | 0 | 0 | 1 | 0 | 0 | 1 | 0 | {'iupac_name': 'acetone'} | 0 | 0 | 0 | 0 | 0 | 0 | 1 | 0 | 0 | 0 | 0 | 0 | 0 | 0 | 0 | 1 | 0 | 0 | 0 | 0
632 | 697 | 10 | 7964 | PII-2T | 105.983 | 32.00483092 | 3.312 | 0.2241449396 | 1 | 1 | 0 | 4400 | 65 |  | 0 | 0 | 0 | 0 | 1 | 0 | 0 | 1 | 0 | {'iupac_name': 'acetone'} | 0 | 0 | 0 | 0 | 0 | 0 | 1 | 0 | 0 | 0 | 0 | 0 | 0 | 0 | 0 | 1 | 0 | 0 | 0 | 0
637 | 698 | 5 | 7964 | DPP2T-DTT | 242.246 | 37.25 | 6.495 | 0.0509 | 1 | 1 | 0 | 4400 | 65 |  | 0 | 0 | 0 | 0 | 1 | 0 | 0 | 1 | 0 | {'time': 6, 'environment': 'air'} | 0 | 1 | 0 | 0 | 0 | 0 | 0 | 0 | 0 | 0 | 0 | 0 | 0 | 0 | 0 | 1 | 0 | 0 | 0 | 0
639 | 700 | 5 | 7964 | PII-2T | 105.983 | 31.99 | 3.312 | 0.164 | 1 | 1 | 0 | 4400 | 65 |  | 0 | 0 | 0 | 0 | 1 | 0 | 0 | 1 | 0 | {'time': 6, 'environment': 'air'} | 0 | 1 | 0 | 0 | 0 | 0 | 0 | 0 | 0 | 0 | 0 | 0 | 0 | 0 | 0 | 1 | 0 | 0 | 0 | 0
641 | 701 | 0.5 | 6212 | P3HT | 74 | 33.63 | 2.2 | 0.00272 | 1 | 1 | 0 | 50 | 2000 |  | 0 | 0 | 0 | 1 | 0 | 0 | 0 | 1 | 0 | {'time': 30} | 0 | 0 | 1 | 0 | 0 | 0 | 0 | 0 | 0 | 0 | 0 | 0 | 0 | 0 | 0 | 1 | 0 | 0 | 0 | 0
645 | 702 | 1 | 6212 | P3HT | 74 | 33.63 | 2.2 | 0.0023 | 1 | 1 | 0 | 50 | 2000 |  | 0 | 0 | 0 | 1 | 0 | 0 | 0 | 1 | 0 | {'time': 30} | 0 | 0 | 1 | 0 | 0 | 0 | 0 | 0 | 0 | 0 | 0 | 0 | 0 | 0 | 0 | 1 | 0 | 0 | 0 | 0
649 | 703 | 2 | 6212 | P3HT | 74 | 33.63 | 2.2 | 0.002395 | 1 | 1 | 0 | 50 | 2000 |  | 0 | 0 | 0 | 1 | 0 | 0 | 0 | 1 | 0 | {'time': 30} | 0 | 0 | 1 | 0 | 0 | 0 | 0 | 0 | 0 | 0 | 0 | 0 | 0 | 0 | 0 | 1 | 0 | 0 | 0 | 0
653 | 704 | 3 | 6212 | P3HT | 74 | 33.63 | 2.2 | 0.00436 | 1 | 1 | 0 | 50 | 2000 |  | 0 | 0 | 0 | 1 | 0 | 0 | 0 | 1 | 0 | {'time': 30} | 0 | 0 | 1 | 0 | 0 | 0 | 0 | 0 | 0 | 0 | 0 | 0 | 0 | 0 | 0 | 1 | 0 | 0 | 0 | 0
657 | 705 | 4 | 6212 | P3HT | 74 | 33.63 | 2.2 | 0.0044589 | 1 | 1 | 0 | 50 | 2000 |  | 0 | 0 | 0 | 1 | 0 | 0 | 0 | 1 | 0 | {'time': 30} | 0 | 0 | 1 | 0 | 0 | 0 | 0 | 0 | 0 | 0 | 0 | 0 | 0 | 0 | 0 | 1 | 0 | 0 | 0 | 0
661 | 707 | 10 | 6212 | P3HT | 74 | 33.63 | 2.2 | 0.00689 | 1 | 1 | 0 | 50 | 2000 |  | 0 | 0 | 0 | 1 | 0 | 0 | 0 | 1 | 0 | {'time': 30} | 0 | 0 | 1 | 0 | 0 | 0 | 0 | 0 | 0 | 0 | 0 | 0 | 0 | 0 | 0 | 1 | 0 | 0 | 0 | 0
665 | 708 | 1 | 6212 | P3HT | 74 | 33.63 | 2.2 | 0.00605 | 1 | 1 | 0 | 50 | 2000 |  | 0 | 0 | 0 | 1 | 0 | 0 | 0 | 1 | 0 | {'time': 15} | 0 | 0 | 1 | 0 | 0 | 0 | 0 | 0 | 0 | 0 | 0 | 0 | 0 | 0 | 0 | 1 | 1 | 0 | 0 | 0
669 | 709 | 2 | 6212 | P3HT | 74 | 33.63 | 2.2 | 0.0127 | 1 | 1 | 0 | 50 | 2000 |  | 0 | 0 | 0 | 1 | 0 | 0 | 0 | 1 | 0 | {'time': 15} | 0 | 0 | 1 | 0 | 0 | 0 | 0 | 0 | 0 | 0 | 0 | 0 | 0 | 0 | 0 | 1 | 1 | 0 | 0 | 0
673 | 710 | 3 | 6212 | P3HT | 74 | 33.63 | 2.2 | 0.0081145 | 1 | 1 | 0 | 50 | 2000 |  | 0 | 0 | 0 | 1 | 0 | 0 | 0 | 1 | 0 | {'time': 15} | 0 | 0 | 1 | 0 | 0 | 0 | 0 | 0 | 0 | 0 | 0 | 0 | 0 | 0 | 0 | 1 | 1 | 0 | 0 | 0
677 | 711 | 5 | 6212 | P3HT | 74 | 33.63 | 2.2 | 0.1039 | 1 | 1 | 0 | 50 | 2000 |  | 0 | 0 | 0 | 1 | 0 | 0 | 0 | 1 | 0 | {'time': 15} | 0 | 0 | 1 | 0 | 0 | 0 | 0 | 0 | 0 | 0 | 0 | 0 | 0 | 0 | 0 | 1 | 1 | 0 | 0 | 0
681 | 712 | 8 | 6212 | P3HT | 74 | 33.63 | 2.2 | 1.6514 | 1 | 1 | 0 | 50 | 2000 |  | 0 | 0 | 0 | 1 | 0 | 0 | 0 | 1 | 0 | {'time': 15} | 0 | 0 | 1 | 0 | 0 | 0 | 0 | 0 | 0 | 0 | 0 | 0 | 0 | 0 | 0 | 1 | 1 | 0 | 0 | 0
685 | 713 | 10 | 6212 | P3HT | 74 | 33.63 | 2.2 | 0.17518 | 1 | 1 | 0 | 50 | 2000 |  | 0 | 0 | 0 | 1 | 0 | 0 | 0 | 1 | 0 | {'time': 15} | 0 | 0 | 1 | 0 | 0 | 0 | 0 | 0 | 0 | 0 | 0 | 0 | 0 | 0 | 0 | 1 | 1 | 0 | 0 | 0
689 | 714 | 12 | 6212 | P3HT | 74 | 33.63 | 2.2 | 0.187 | 1 | 1 | 0 | 50 | 2000 |  | 0 | 0 | 0 | 1 | 0 | 0 | 0 | 1 | 0 | {'time': 15} | 0 | 0 | 1 | 0 | 0 | 0 | 0 | 0 | 0 | 0 | 0 | 0 | 0 | 0 | 0 | 1 | 1 | 0 | 0 | 0
693 | 715 | 15 | 6212 | P3HT | 74 | 33.63 | 2.2 | 0.15 | 1 | 1 | 0 | 50 | 2000 |  | 0 | 0 | 0 | 1 | 0 | 0 | 0 | 1 | 0 | {'time': 15} | 0 | 0 | 1 | 0 | 0 | 0 | 0 | 0 | 0 | 0 | 0 | 0 | 0 | 0 | 0 | 1 | 1 | 0 | 0 | 0
697 | 720 | 10 | 6212 | P3HT | 74 | 33.63 | 2.2 | 0.011071463 | 1 | 1 | 0 | 50 | 2000 |  | 0 | 0 | 0 | 1 | 0 | 0 | 0 | 1 | 0 | {'time': 30} | 0 | 0 | 1 | 0 | 0 | 0 | 0 | 0 | 0 | 0 | 0 | 0 | 0 | 0 | 0 | 1 | 0 | 0 | 0 | 0
701 | 725 | 10 | 6212 | P3HT | 74 | 33.63 | 2.2 | 0.120522954 | 1 | 1 | 0 | 50 | 2000 |  | 0 | 0 | 0 | 1 | 0 | 0 | 0 | 1 | 0 | {'time': 15} | 0 | 0 | 1 | 0 | 0 | 0 | 0 | 0 | 0 | 0 | 0 | 0 | 0 | 0 | 0 | 1 | 1 | 0 | 0 | 0
705 | 726 | 5 | 6212 | P3HT | 51 | 24 | 2.1 | 0.05817 | 1 | 1 | 0 | 1000 | 30 |  | 0 | 1 | 0 | 0 | 0 | 1 | 1 | 0 | 0 | {'time': 20} | 0 | 0 | 1 | 0 | 0 | 0 | 0 | 0 | 0 | 0 | 0 | 0 | 0 | 0 | 0 | 1 | 1 | 0 | 0 | 0
709 | 727 | 5 | 6212 | P3HT | 51 | 24 | 2.1 | 0.0263 | 1 | 1 | 0 | 1000 | 30 |  | 0 | 1 | 0 | 0 | 0 | 1 | 1 | 0 | 0 | {'time': 20} | 0 | 0 | 1 | 0 | 0 | 0 | 0 | 0 | 0 | 0 | 0 | 0 | 0 | 0 | 0 | 1 | 0 | 0 | 0 | 0
713 | 735 | 5 | 7964 | P3HT | 77.5 | 26 | 2.95 | 0 | 1 | 1 | 0 | 1000 | 30 |  | 0 | 1 | 0 | 0 | 0 | 1 | 1 | 0 | 0 | {'time': 20} | 0 | 0 | 1 | 0 | 0 | 0 | 0 | 0 | 0 | 0 | 0 | 0 | 0 | 0 | 0 | 1 | 0 | 0 | 0 | 0
717 | 736 | 5 | 6212 | P3HT | 90 |  |  | 9.59 | 1 | 1 | 0 | 50 | 2000 |  | 0 | 0 | 0 | 1 | 0 | 0 | 0 | 1 | 0 | {'time': 20} | 0 | 0 | 1 | 0 | 0 | 0 | 0 | 0 | 0 | 0 | 0 | 0 | 0 | 0 | 0 | 1 | 1 | 0 | 0 | 0
721 | 737 | 5 | 6212 | P3HT | 90 |  |  | 0.10984 | 1 | 1 | 0 | 50 | 2000 |  | 0 | 0 | 0 | 1 | 0 | 0 | 0 | 1 | 0 | {'time': 20} | 0 | 0 | 1 | 0 | 0 | 0 | 0 | 0 | 0 | 0 | 0 | 0 | 0 | 1 | 0 | 1 | 1 | 0 | 0 | 0
725 | 738 | 5 | 6212 | P3HT | 90 |  |  | 0.11107 | 1 | 1 | 0 | 50 | 2000 |  | 0 | 0 | 0 | 1 | 0 | 0 | 0 | 1 | 0 | {'time': 20} | 0 | 0 | 1 | 0 | 0 | 0 | 0 | 0 | 0 | 0 | 0 | 0 | 0 | 1 | 0 | 1 | 1 | 0 | 0 | 0
729 | 739 | 5 | 6212 | P3HT | 90 |  |  | 0.1127 | 1 | 1 | 0 | 50 | 2000 |  | 0 | 0 | 0 | 1 | 0 | 0 | 0 | 1 | 0 | {'time': 20} | 0 | 0 | 1 | 0 | 0 | 0 | 0 | 0 | 0 | 0 | 0 | 0 | 0 | 1 | 0 | 1 | 1 | 0 | 0 | 0
733 | 740 | 5 | 6212 | P3HT | 90 |  |  | 0.122 | 1 | 1 | 0 | 50 | 2000 |  | 0 | 0 | 0 | 1 | 0 | 0 | 0 | 1 | 0 | {'time': 20} | 0 | 0 | 1 | 0 | 0 | 0 | 0 | 0 | 0 | 0 | 0 | 0 | 0 | 1 | 0 | 1 | 1 | 0 | 0 | 0
737 | 741 | 5 | 6212 | P3HT | 90 |  |  | 0.134 | 1 | 1 | 0 | 50 | 2000 |  | 0 | 0 | 0 | 1 | 0 | 0 | 0 | 1 | 0 | {'time': 20} | 0 | 0 | 1 | 0 | 0 | 0 | 0 | 0 | 0 | 0 | 0 | 0 | 0 | 0 | 0 | 1 | 1 | 0 | 0 | 0
741 | 742 | 5 | 6212 | P3HT | 90 |  |  | 0.15492 | 1 | 1 | 0 | 50 | 2000 |  | 0 | 0 | 0 | 1 | 0 | 0 | 0 | 1 | 0 | {'time': 20} | 0 | 0 | 1 | 0 | 0 | 0 | 0 | 0 | 0 | 0 | 0 | 0 | 0 | 1 | 0 | 1 | 1 | 0 | 0 | 0
745 | 743 | 5 | 6212 | P3HT | 90 |  |  | 0.171 | 1 | 1 | 0 | 50 | 2000 |  | 0 | 0 | 0 | 1 | 0 | 0 | 0 | 1 | 0 | {'time': 20} | 0 | 0 | 1 | 0 | 0 | 0 | 0 | 0 | 0 | 0 | 0 | 0 | 0 | 1 | 0 | 1 | 1 | 0 | 0 | 0
749 | 744 | 5 | 6212 | P3HT | 90 |  |  | 0.182 | 1 | 1 | 0 | 50 | 2000 |  | 0 | 0 | 0 | 1 | 0 | 0 | 0 | 1 | 0 | {'time': 20} | 0 | 0 | 1 | 0 | 0 | 0 | 0 | 0 | 0 | 0 | 0 | 0 | 0 | 1 | 0 | 1 | 1 | 0 | 0 | 0
753 | 745 | 5 | 6212 | P3HT | 90 |  |  | 0.19877 | 1 | 1 | 0 | 50 | 2000 |  | 0 | 0 | 0 | 1 | 0 | 0 | 0 | 1 | 0 | {'time': 20} | 0 | 0 | 1 | 0 | 0 | 0 | 0 | 0 | 0 | 0 | 0 | 0 | 0 | 1 | 0 | 1 | 1 | 0 | 0 | 0
757 | 746 | 5 | 6212 | P3HT | 90 |  |  | 0.109 | 1 | 1 | 0 | 50 | 2000 |  | 0 | 1 | 0 | 1 | 0 | 0 | 0 | 0 | 0 | {'time': 20} | 0 | 0 | 1 | 0 | 0 | 0 | 0 | 0 | 0 | 0 | 0 | 0 | 0 | 0 | 0 | 1 | 1 | 0 | 0 | 0
761 | 747 | 5 | 6212 | P3HT | 90 |  |  | 0.122 | 1 | 1 | 0 | 50 | 2000 |  | 0 | 1 | 0 | 1 | 0 | 0 | 0 | 0 | 0 | {'time': 20} | 0 | 0 | 1 | 0 | 0 | 0 | 0 | 0 | 0 | 0 | 0 | 0 | 0 | 1 | 0 | 1 | 1 | 0 | 0 | 0
765 | 748 | 5 | 6212 | P3HT | 90 |  |  | 0.131 | 1 | 1 | 0 | 50 | 2000 |  | 0 | 1 | 0 | 1 | 0 | 0 | 0 | 0 | 0 | {'time': 20} | 0 | 0 | 1 | 0 | 0 | 0 | 0 | 0 | 0 | 0 | 0 | 0 | 0 | 1 | 0 | 1 | 1 | 0 | 0 | 0
769 | 749 | 5 | 6212 | P3HT | 90 |  |  | 0.13852 | 1 | 1 | 0 | 50 | 2000 |  | 0 | 1 | 0 | 1 | 0 | 0 | 0 | 0 | 0 | {'time': 20} | 0 | 0 | 1 | 0 | 0 | 0 | 0 | 0 | 0 | 0 | 0 | 0 | 0 | 1 | 0 | 1 | 1 | 0 | 0 | 0
773 | 750 | 5 | 6212 | P3HT | 90 |  |  | 0.15123 | 1 | 1 | 0 | 50 | 2000 |  | 0 | 1 | 0 | 1 | 0 | 0 | 0 | 0 | 0 | {'time': 20} | 0 | 0 | 1 | 0 | 0 | 0 | 0 | 0 | 0 | 0 | 0 | 0 | 0 | 1 | 0 | 1 | 1 | 0 | 0 | 0
777 | 751 | 5 | 6212 | P3HT | 71 | 32.27 | 2.2 | 0.013 | 1 | 1 | 0 | 50 | 2000 |  | 0 | 1 | 0 | 1 | 0 | 0 | 0 | 0 | 0 | {'time': 15} | 0 | 0 | 1 | 0 | 0 | 0 | 0 | 0 | 0 | 0 | 0 | 0 | 0 | 0 | 0 | 1 | 0 | 0 | 0 | 0
781 | 752 | 5 | 6212 | P3HT | 71 | 32.27 | 2.2 | 0.0867 | 1 | 1 | 0 | 50 | 2000 |  | 0 | 1 | 0 | 1 | 0 | 0 | 0 | 0 | 0 | {'time': 15} | 0 | 0 | 1 | 0 | 0 | 0 | 0 | 0 | 0 | 0 | 0 | 0 | 0 | 1 | 1 | 1 | 0 | 0 | 0 | 0
785 | 753 | 5 | 6212 | P3HT | 71 | 32.27 | 2.2 | 0.149 | 1 | 1 | 0 | 50 | 2000 |  | 0 | 1 | 0 | 1 | 0 | 0 | 0 | 0 | 0 | {'time': 15} | 0 | 0 | 1 | 0 | 0 | 0 | 0 | 0 | 0 | 0 | 0 | 0 | 0 | 1 | 1 | 1 | 0 | 0 | 0 | 0
789 | 754 | 5 | 6212 | P3HT | 71 | 32.27 | 2.2 | 0.1113 | 1 | 1 | 0 | 50 | 2000 |  | 0 | 1 | 0 | 1 | 0 | 0 | 0 | 0 | 0 | {'time': 15} | 0 | 0 | 1 | 0 | 0 | 0 | 0 | 0 | 0 | 0 | 0 | 0 | 0 | 0 | 1 | 1 | 0 | 0 | 0 | 0
793 | 755 | 5 | 6212 | P3HT | 71 | 32.27 | 2.2 | 0.0225 | 1 | 1 | 0 | 50 | 2000 |  | 0 | 1 | 0 | 1 | 0 | 0 | 0 | 0 | 0 | {'time': 15} | 0 | 0 | 1 | 0 | 0 | 0 | 0 | 0 | 0 | 0 | 0 | 0 | 0 | 1 | 1 | 1 | 0 | 0 | 0 | 0
797 | 756 | 5 | 6212 | P3HT | 71 | 32.27 | 2.2 | 0.1016 | 1 | 1 | 0 | 50 | 2000 |  | 0 | 1 | 0 | 1 | 0 | 0 | 0 | 0 | 0 | {'time': 15} | 0 | 0 | 1 | 0 | 0 | 0 | 0 | 0 | 0 | 0 | 0 | 0 | 0 | 1 | 0 | 1 | 0 | 0 | 0 | 0
801 | 757 | 5 | 6212 | P3HT | 71 | 32.27 | 2.2 | 0.0905 | 1 | 1 | 0 | 50 | 2000 |  | 0 | 1 | 0 | 1 | 0 | 0 | 0 | 0 | 0 | {'time': 15} | 0 | 0 | 1 | 0 | 0 | 0 | 0 | 0 | 0 | 0 | 0 | 0 | 0 | 1 | 0 | 1 | 0 | 0 | 0 | 0
805 | 758 | 5 | 6212 | P3HT | 71 | 32.27 | 2.2 | 0.1091 | 1 | 1 | 0 | 50 | 2000 |  | 0 | 1 | 0 | 1 | 0 | 0 | 0 | 0 | 0 | {'time': 15} | 0 | 0 | 1 | 0 | 0 | 0 | 0 | 0 | 0 | 0 | 0 | 0 | 0 | 1 | 0 | 1 | 0 | 0 | 0 | 0
809 | 759 | 5 | 6212 | P3HT | 71 | 32.27 | 2.2 | 0.0894 | 1 | 1 | 0 | 50 | 2000 |  | 0 | 1 | 0 | 1 | 0 | 0 | 0 | 0 | 0 | {'time': 15} | 0 | 0 | 1 | 0 | 0 | 0 | 0 | 0 | 0 | 0 | 0 | 0 | 0 | 1 | 0 | 1 | 0 | 0 | 0 | 0
813 | 760 | 5 | 6212 | P3HT | 71 | 32.27 | 2.2 | 0.013 | 1 | 1 | 0 | 50 | 2000 |  | 0 | 1 | 0 | 1 | 0 | 0 | 0 | 0 | 0 | {'time': 15} | 0 | 0 | 1 | 0 | 0 | 0 | 0 | 0 | 0 | 0 | 0 | 0 | 0 | 0 | 0 | 1 | 0 | 0 | 0 | 0
817 | 765 | 5 | 6212 | P3HT | 104 | 47.27 | 2.2 | 0.1389 | 1 | 1 | 1 | 50 | 2000 |  | 0 | 0 | 0 | 1 | 0 | 0 | 0 | 1 | 0 | {'time': 15} | 0 | 0 | 1 | 0 | 0 | 0 | 0 | 0 | 0 | 0 | 0 | 0 | 0 | 0 | 0 | 1 | 1 | 1 | 0 | 0
821 | 766 | 5 | 6212 | P3HT | 104 | 47.27 | 2.2 | 0.1089 | 1 | 1 | 1 | 50 | 2000 |  | 0 | 0 | 0 | 1 | 0 | 0 | 0 | 1 | 0 | {'time': 15} | 0 | 0 | 1 | 0 | 0 | 0 | 0 | 0 | 0 | 0 | 0 | 0 | 0 | 1 | 0 | 1 | 1 | 1 | 0 | 0
825 | 767 | 5 | 6212 | P3HT | 104 | 47.27 | 2.2 | 0.0644 | 1 | 1 | 1 | 50 | 2000 |  | 0 | 0 | 0 | 1 | 0 | 0 | 0 | 1 | 0 | {'time': 15} | 0 | 0 | 1 | 0 | 0 | 0 | 0 | 0 | 0 | 0 | 0 | 0 | 0 | 1 | 0 | 1 | 1 | 1 | 0 | 0
829 | 768 | 5 | 6212 | P3HT | 104 | 47.27 | 2.2 | 0.0487 | 1 | 1 | 1 | 50 | 2000 |  | 0 | 0 | 0 | 1 | 0 | 0 | 0 | 1 | 0 | {'time': 15} | 0 | 0 | 1 | 0 | 0 | 0 | 0 | 0 | 0 | 0 | 0 | 0 | 0 | 1 | 0 | 1 | 1 | 1 | 0 | 0
833 | 769 | 5 | 6212 | P3HT | 41 | 20.5 | 2 | 0.04279 | 1 | 1 | 1 | 50 | 2000 |  | 0 | 0 | 0 | 1 | 0 | 0 | 0 | 1 | 0 | {'time': 15} | 0 | 0 | 1 | 0 | 0 | 0 | 0 | 0 | 0 | 0 | 0 | 0 | 0 | 0 | 0 | 1 | 1 | 1 | 0 | 0
837 | 770 | 5 | 6212 | P3HT | 41 | 20.5 | 2 | 0.1017 | 1 | 1 | 1 | 50 | 2000 |  | 0 | 0 | 0 | 1 | 0 | 0 | 0 | 1 | 0 | {'time': 15} | 0 | 0 | 1 | 0 | 0 | 0 | 0 | 0 | 0 | 0 | 0 | 0 | 0 | 1 | 0 | 1 | 1 | 1 | 0 | 0
841 | 771 | 5 | 6212 | P3HT | 41 | 20.5 | 2 | 0.08305 | 1 | 1 | 1 | 50 | 2000 |  | 0 | 0 | 0 | 1 | 0 | 0 | 0 | 1 | 0 | {'time': 15} | 0 | 0 | 1 | 0 | 0 | 0 | 0 | 0 | 0 | 0 | 0 | 0 | 0 | 1 | 0 | 1 | 1 | 1 | 0 | 0
845 | 772 | 5 | 6212 | P3HT | 41 | 20.5 | 2 | 0.0648 | 1 | 1 | 1 | 50 | 2000 |  | 0 | 0 | 0 | 1 | 0 | 0 | 0 | 1 | 0 | {'time': 15} | 0 | 0 | 1 | 0 | 0 | 0 | 0 | 0 | 0 | 0 | 0 | 0 | 0 | 1 | 0 | 1 | 1 | 1 | 0 | 0
849 | 773 | 5 | 6212 | P3HT | 66 | 33 | 2 | 0.09067 | 1 | 1 | 1 | 50 | 2000 |  | 0 | 0 | 0 | 1 | 0 | 0 | 0 | 1 | 0 | {'time': 15} | 0 | 0 | 1 | 0 | 0 | 0 | 0 | 0 | 0 | 0 | 0 | 0 | 0 | 0 | 0 | 1 | 1 | 1 | 0 | 0
853 | 774 | 5 | 6212 | P3HT | 66 | 33 | 2 | 0.135 | 1 | 1 | 1 | 50 | 2000 |  | 0 | 0 | 0 | 1 | 0 | 0 | 0 | 1 | 0 | {'time': 15} | 0 | 0 | 1 | 0 | 0 | 0 | 0 | 0 | 0 | 0 | 0 | 0 | 0 | 1 | 0 | 1 | 1 | 1 | 0 | 0
857 | 775 | 5 | 6212 | P3HT | 66 | 33 | 2 | 0.1042 | 1 | 1 | 1 | 50 | 2000 |  | 0 | 0 | 0 | 1 | 0 | 0 | 0 | 1 | 0 | {'time': 15} | 0 | 0 | 1 | 0 | 0 | 0 | 0 | 0 | 0 | 0 | 0 | 0 | 0 | 1 | 0 | 1 | 1 | 1 | 0 | 0
861 | 776 | 5 | 6212 | P3HT | 66 | 33 | 2 | 0.125 | 1 | 1 | 1 | 50 | 2000 |  | 0 | 0 | 0 | 1 | 0 | 0 | 0 | 1 | 0 | {'time': 15} | 0 | 0 | 1 | 0 | 0 | 0 | 0 | 0 | 0 | 0 | 0 | 0 | 0 | 1 | 0 | 1 | 1 | 1 | 0 | 0
865 | 792 | 0.006 | 6344 | P3HT | 40 |  |  | 0.00618 | 1 | 0 | 0 | 800 | 100 |  | 0 | 1 | 0 | 1 | 0 | 0 | 0 | 0 | 0 |  | 0 | 0 | 0 | 0 | 0 | 0 | 0 | 0 | 0 | 0 | 0 | 0 | 0 | 0 | 0 | 1 | 0 | 0 | 0 | 0
866 | 793 | 0.007 | 6212 | P3HT | 40 |  |  | 0.000741 | 1 | 0 | 0 | 800 | 100 |  | 0 | 1 | 0 | 1 | 0 | 0 | 0 | 0 | 0 |  | 0 | 0 | 0 | 0 | 0 | 0 | 0 | 0 | 0 | 0 | 0 | 0 | 0 | 0 | 0 | 1 | 0 | 0 | 0 | 0
867 | 805 | 5 | 6212 | P3HT | 129.6 | 54 | 2.4 | 0.03 | 0 | 1 | 1 | 1000 | 100 |  | 0 | 1 | 0 | 0 | 1 | 0 | 0 | 0 | 0 | {'time': 1} | 0 | 0 | 1 | 0 | 0 | 0 | 0 | 0 | 0 | 0 | 0 | 0 | 0 | 0 | 0 | 0 | 0 | 1 | 0 | 0
869 | 809 | 5 | 7809 | P3HT | 41.9 | 19.7 | 2.12 | 0.00031 | 1 | 1 | 0 |  |  |  | 0 | 1 | 0 | 1 | 0 | 0 | 0 | 0 | 0 | {'time': 15} | 0 | 0 | 1 | 0 | 0 | 0 | 0 | 0 | 0 | 0 | 0 | 0 | 0 | 0 | 0 | 1 | 0 | 0 | 0 | 0
873 | 810 | 5 | 7809 | P3HT | 23 | 12.7 | 1.811 | 0.00904 | 1 | 1 | 0 |  |  |  | 0 | 1 | 0 | 0 | 0 | 0 | 0 | 0 | 0 | {'time': 15} | 0 | 0 | 1 | 0 | 0 | 0 | 0 | 0 | 0 | 0 | 0 | 0 | 0 | 0 | 0 | 1 | 0 | 0 | 0 | 0
877 | 811 | 2.5 | 7503 | P3HT | 41.9 | 19.7 | 2.12 | 0.00049 | 1 | 1 | 0 |  |  |  | 0 | 1 | 0 | 1 | 0 | 0 | 0 | 0 | 0 | {'time': 15} | 0 | 0 | 1 | 0 | 0 | 0 | 0 | 0 | 0 | 0 | 0 | 0 | 0 | 0 | 0 | 1 | 0 | 0 | 0 | 0
881 | 812 | 2.5 | 7503 | P3HT | 23 | 12.7 | 1.811 | 0.021 | 1 | 1 | 0 |  |  |  | 0 | 1 | 0 | 1 | 0 | 0 | 0 | 0 | 0 | {'time': 15} | 0 | 0 | 1 | 0 | 0 | 0 | 0 | 0 | 0 | 0 | 0 | 0 | 0 | 0 | 0 | 1 | 0 | 0 | 0 | 0
885 | 813 | 5 | 6212 | P3HT | 41.9 | 19.7 | 2.12 | 0.0033 | 1 | 1 | 0 |  |  |  | 0 | 1 | 0 | 1 | 0 | 0 | 0 | 0 | 0 | {'time': 15} | 0 | 0 | 1 | 0 | 0 | 0 | 0 | 0 | 0 | 0 | 0 | 0 | 0 | 0 | 0 | 1 | 0 | 0 | 0 | 0
889 | 814 | 5 | 6212 | P3HT | 23 | 12.7 | 1.811 | 0.016 | 1 | 1 | 0 |  |  |  | 0 | 1 | 0 | 1 | 0 | 0 | 0 | 0 | 0 | {'time': 15} | 0 | 0 | 1 | 0 | 0 | 0 | 0 | 0 | 0 | 0 | 0 | 0 | 0 | 0 | 0 | 1 | 0 | 0 | 0 | 0
893 | 815 | 5 | 7964 | P3HT | 41.9 | 19.7 | 2.12 | 0.00052 | 1 | 1 | 0 |  |  |  | 0 | 1 | 0 | 1 | 0 | 0 | 0 | 0 | 0 | {'time': 15} | 0 | 0 | 1 | 0 | 0 | 0 | 0 | 0 | 0 | 0 | 0 | 0 | 0 | 0 | 0 | 1 | 0 | 0 | 0 | 0
897 | 816 | 5 | 7964 | P3HT | 23 | 12.7 | 1.811 | 0.023 | 1 | 1 | 0 |  |  |  | 0 | 1 | 0 | 1 | 0 | 0 | 0 | 0 | 0 | {'time': 15} | 0 | 0 | 1 | 0 | 0 | 0 | 0 | 0 | 0 | 0 | 0 | 0 | 0 | 0 | 0 | 1 | 0 | 0 | 0 | 0
901 | 817 | 5 | 6212 | P3HT | 69 | 34.6 | 2 | 0.004 | 1 | 1 | 1 | 2000 | 50 |  | 0 | 1 | 0 | 1 | 0 | 0 | 0 | 0 | 0 | {'time': 15} | 0 | 0 | 1 | 0 | 0 | 0 | 0 | 0 | 0 | 0 | 0 | 0 | 0 | 0 | 0 | 1 | 0 | 0 | 1 | 0
905 | 818 | 5 | 6212 | P3HT | 69 | 34.6 | 2 | 0.01 | 1 | 1 | 1 | 2000 | 50 |  | 0 | 1 | 0 | 1 | 0 | 0 | 0 | 0 | 0 | {'time': 15} | 0 | 0 | 1 | 0 | 0 | 0 | 0 | 0 | 0 | 0 | 0 | 0 | 0 | 0 | 0 | 1 | 1 | 0 | 1 | 0
909 | 819 | 5 | 6212 | P3HT | 69 | 34.6 | 2 | 0.022 | 1 | 1 | 1 | 2000 | 50 |  | 0 | 1 | 0 | 1 | 0 | 0 | 0 | 0 | 0 | {'time': 15} | 0 | 0 | 1 | 0 | 0 | 0 | 0 | 0 | 0 | 0 | 0 | 0 | 0 | 0 | 0 | 1 | 1 | 0 | 1 | 0
913 | 820 | 5 | 6212 | P3HT | 69 | 34.6 | 2 | 0.02 | 1 | 1 | 1 | 2000 | 50 |  | 0 | 1 | 0 | 1 | 0 | 0 | 0 | 0 | 0 | {'time': 15} | 0 | 0 | 1 | 0 | 0 | 0 | 0 | 0 | 0 | 0 | 0 | 0 | 0 | 0 | 0 | 1 | 1 | 0 | 1 | 0
917 | 821 | 5 | 6212 | P3HT | 69 | 34.6 | 2 | 0.02 | 1 | 1 | 1 | 2000 | 50 |  | 0 | 1 | 0 | 1 | 0 | 0 | 0 | 0 | 0 | {'time': 15} | 0 | 0 | 1 | 0 | 0 | 0 | 0 | 0 | 0 | 0 | 0 | 0 | 0 | 0 | 1 | 1 | 0 | 0 | 1 | 0
921 | 822 | 5 | 6212 | P3HT | 69 | 34.6 | 2 | 0.035 | 1 | 1 | 1 | 2000 | 50 |  | 0 | 1 | 0 | 1 | 0 | 0 | 0 | 0 | 0 | {'time': 15} | 0 | 0 | 1 | 0 | 0 | 0 | 0 | 0 | 0 | 0 | 0 | 0 | 0 | 0 | 1 | 1 | 1 | 0 | 1 | 0
925 | 823 | 5 | 6212 | P3HT | 69 | 34.6 | 2 | 0.044 | 1 | 1 | 1 | 2000 | 50 |  | 0 | 1 | 0 | 1 | 0 | 0 | 0 | 0 | 0 | {'time': 15} | 0 | 0 | 1 | 0 | 0 | 0 | 0 | 0 | 0 | 0 | 0 | 0 | 0 | 0 | 1 | 1 | 1 | 0 | 1 | 0
929 | 824 | 5 | 6212 | P3HT | 69 | 34.6 | 2 | 0.042 | 1 | 1 | 1 | 2000 | 50 |  | 0 | 1 | 0 | 1 | 0 | 0 | 0 | 0 | 0 | {'time': 15} | 0 | 0 | 1 | 0 | 0 | 0 | 0 | 0 | 0 | 0 | 0 | 0 | 0 | 0 | 1 | 1 | 1 | 0 | 1 | 0
933 | 825 | 5 | 6212 | P3HT | 69 | 34.6 | 2 | 0.019 | 1 | 1 | 1 | 2000 | 50 |  | 0 | 1 | 0 | 1 | 0 | 0 | 0 | 0 | 0 | {'time': 15} | 0 | 0 | 1 | 0 | 0 | 0 | 0 | 0 | 0 | 0 | 0 | 0 | 0 | 0 | 1 | 1 | 0 | 0 | 1 | 0
937 | 826 | 5 | 6212 | P3HT | 69 | 34.6 | 2 | 0.023 | 1 | 1 | 1 | 2000 | 50 |  | 0 | 1 | 0 | 1 | 0 | 0 | 0 | 0 | 0 | {'time': 15} | 0 | 0 | 1 | 0 | 0 | 0 | 0 | 0 | 0 | 0 | 0 | 0 | 0 | 0 | 1 | 1 | 1 | 0 | 1 | 0
941 | 827 | 5 | 6212 | P3HT | 69 | 34.6 | 2 | 0.03 | 1 | 1 | 1 | 2000 | 50 |  | 0 | 1 | 0 | 1 | 0 | 0 | 0 | 0 | 0 | {'time': 15} | 0 | 0 | 1 | 0 | 0 | 0 | 0 | 0 | 0 | 0 | 0 | 0 | 0 | 0 | 1 | 1 | 1 | 0 | 1 | 0
945 | 828 | 5 | 6212 | P3HT | 69 | 34.6 | 2 | 0.032 | 1 | 1 | 1 | 2000 | 50 |  | 0 | 1 | 0 | 1 | 0 | 0 | 0 | 0 | 0 | {'time': 15} | 0 | 0 | 1 | 0 | 0 | 0 | 0 | 0 | 0 | 0 | 0 | 0 | 0 | 0 | 1 | 1 | 1 | 0 | 1 | 0
949 | 829 | 5 | 6212 | P3HT | 69 | 34.6 | 2 | 0.018 | 1 | 1 | 1 | 2000 | 50 |  | 0 | 1 | 0 | 1 | 0 | 0 | 0 | 0 | 0 | {'time': 15} | 0 | 0 | 1 | 0 | 0 | 0 | 0 | 0 | 0 | 0 | 0 | 0 | 0 | 0 | 1 | 1 | 0 | 0 | 1 | 0
953 | 830 | 5 | 6212 | P3HT | 69 | 34.6 | 2 | 0.026 | 1 | 1 | 1 | 2000 | 50 |  | 0 | 1 | 0 | 1 | 0 | 0 | 0 | 0 | 0 | {'time': 15} | 0 | 0 | 1 | 0 | 0 | 0 | 0 | 0 | 0 | 0 | 0 | 0 | 0 | 0 | 1 | 1 | 1 | 0 | 1 | 0
957 | 831 | 5 | 6212 | P3HT | 69 | 34.6 | 2 | 0.021 | 1 | 1 | 1 | 2000 | 50 |  | 0 | 1 | 0 | 1 | 0 | 0 | 0 | 0 | 0 | {'time': 15} | 0 | 0 | 1 | 0 | 0 | 0 | 0 | 0 | 0 | 0 | 0 | 0 | 0 | 0 | 1 | 1 | 1 | 0 | 1 | 0
961 | 832 | 5 | 6212 | P3HT | 69 | 34.6 | 2 | 0.019 | 1 | 1 | 1 | 2000 | 50 |  | 0 | 1 | 0 | 1 | 0 | 0 | 0 | 0 | 0 | {'time': 15} | 0 | 0 | 1 | 0 | 0 | 0 | 0 | 0 | 0 | 0 | 0 | 0 | 0 | 0 | 1 | 1 | 1 | 0 | 1 | 0
965 | 833 | 5 | 6212 | P3HT | 43.7 | 19.7 | 2.22 | 0.023 | 1 | 1 | 1 | 2000 | 50 |  | 0 | 1 | 0 | 1 | 0 | 0 | 0 | 0 | 0 | {'time': 15} | 0 | 0 | 1 | 0 | 0 | 0 | 0 | 0 | 0 | 0 | 0 | 0 | 0 | 0 | 0 | 1 | 0 | 0 | 1 | 0
969 | 834 | 5 | 6212 | P3HT | 43.7 | 19.7 | 2.22 | 0.069 | 1 | 1 | 1 | 2000 | 50 |  | 0 | 1 | 0 | 1 | 0 | 0 | 0 | 0 | 0 | {'time': 15} | 0 | 0 | 1 | 0 | 0 | 0 | 0 | 0 | 0 | 0 | 0 | 0 | 0 | 0 | 0 | 1 | 1 | 0 | 1 | 0
973 | 835 | 5 | 6212 | P3HT | 43.7 | 19.7 | 2.22 | 0.081 | 1 | 1 | 1 | 2000 | 50 |  | 0 | 1 | 0 | 1 | 0 | 0 | 0 | 0 | 0 | {'time': 15} | 0 | 0 | 1 | 0 | 0 | 0 | 0 | 0 | 0 | 0 | 0 | 0 | 0 | 0 | 0 | 1 | 1 | 0 | 1 | 0
977 | 836 | 5 | 6212 | P3HT | 43.7 | 19.7 | 2.22 | 0.091 | 1 | 1 | 1 | 2000 | 50 |  | 0 | 1 | 0 | 1 | 0 | 0 | 0 | 0 | 0 | {'time': 15} | 0 | 0 | 1 | 0 | 0 | 0 | 0 | 0 | 0 | 0 | 0 | 0 | 0 | 0 | 0 | 1 | 1 | 0 | 1 | 0
981 | 837 | 5 | 6212 | P3HT | 43.7 | 19.7 | 2.22 | 0.085 | 1 | 1 | 1 | 2000 | 50 |  | 0 | 1 | 0 | 1 | 0 | 0 | 0 | 0 | 0 | {'time': 15} | 0 | 0 | 1 | 0 | 0 | 0 | 0 | 0 | 0 | 0 | 0 | 0 | 0 | 0 | 1 | 1 | 0 | 0 | 1 | 0
985 | 838 | 5 | 6212 | P3HT | 43.7 | 19.7 | 2.22 | 0.09 | 1 | 1 | 1 | 2000 | 50 |  | 0 | 1 | 0 | 1 | 0 | 0 | 0 | 0 | 0 | {'time': 15} | 0 | 0 | 1 | 0 | 0 | 0 | 0 | 0 | 0 | 0 | 0 | 0 | 0 | 0 | 1 | 1 | 1 | 0 | 1 | 0
989 | 839 | 5 | 6212 | P3HT | 43.7 | 19.7 | 2.22 | 0.102 | 1 | 1 | 1 | 2000 | 50 |  | 0 | 1 | 0 | 1 | 0 | 0 | 0 | 0 | 0 | {'time': 15} | 0 | 0 | 1 | 0 | 0 | 0 | 0 | 0 | 0 | 0 | 0 | 0 | 0 | 0 | 1 | 1 | 1 | 0 | 1 | 0
993 | 840 | 5 | 6212 | P3HT | 43.7 | 19.7 | 2.22 | 0.12 | 1 | 1 | 1 | 2000 | 50 |  | 0 | 1 | 0 | 1 | 0 | 0 | 0 | 0 | 0 | {'time': 15} | 0 | 0 | 1 | 0 | 0 | 0 | 0 | 0 | 0 | 0 | 0 | 0 | 0 | 0 | 1 | 1 | 1 | 0 | 1 | 0
997 | 841 | 5 | 6212 | P3HT | 43.7 | 19.7 | 2.22 | 0.072 | 1 | 1 | 1 | 2000 | 50 |  | 0 | 1 | 0 | 1 | 0 | 0 | 0 | 0 | 0 | {'time': 15} | 0 | 0 | 1 | 0 | 0 | 0 | 0 | 0 | 0 | 0 | 0 | 0 | 0 | 0 | 1 | 1 | 0 | 0 | 1 | 0
1001 | 842 | 5 | 6212 | P3HT | 43.7 | 19.7 | 2.22 | 0.094 | 1 | 1 | 1 | 2000 | 50 |  | 0 | 1 | 0 | 1 | 0 | 0 | 0 | 0 | 0 | {'time': 15} | 0 | 0 | 1 | 0 | 0 | 0 | 0 | 0 | 0 | 0 | 0 | 0 | 0 | 0 | 1 | 1 | 1 | 0 | 1 | 0
1005 | 843 | 5 | 6212 | P3HT | 43.7 | 19.7 | 2.22 | 0.101 | 1 | 1 | 1 | 2000 | 50 |  | 0 | 1 | 0 | 1 | 0 | 0 | 0 | 0 | 0 | {'time': 15} | 0 | 0 | 1 | 0 | 0 | 0 | 0 | 0 | 0 | 0 | 0 | 0 | 0 | 0 | 1 | 1 | 1 | 0 | 1 | 0
1009 | 844 | 5 | 6212 | P3HT | 43.7 | 19.7 | 2.22 | 0.111 | 1 | 1 | 1 | 2000 | 50 |  | 0 | 1 | 0 | 1 | 0 | 0 | 0 | 0 | 0 | {'time': 15} | 0 | 0 | 1 | 0 | 0 | 0 | 0 | 0 | 0 | 0 | 0 | 0 | 0 | 0 | 1 | 1 | 1 | 0 | 1 | 0
1013 | 845 | 5 | 6212 | P3HT | 43.7 | 19.7 | 2.22 | 0.051 | 1 | 1 | 1 | 2000 | 50 |  | 0 | 1 | 0 | 1 | 0 | 0 | 0 | 0 | 0 | {'time': 15} | 0 | 0 | 1 | 0 | 0 | 0 | 0 | 0 | 0 | 0 | 0 | 0 | 0 | 0 | 1 | 1 | 0 | 0 | 1 | 0
1017 | 846 | 5 | 6212 | P3HT | 43.7 | 19.7 | 2.22 | 0.05 | 1 | 1 | 1 | 2000 | 50 |  | 0 | 1 | 0 | 1 | 0 | 0 | 0 | 0 | 0 | {'time': 15} | 0 | 0 | 1 | 0 | 0 | 0 | 0 | 0 | 0 | 0 | 0 | 0 | 0 | 0 | 1 | 1 | 1 | 0 | 1 | 0
1021 | 847 | 5 | 6212 | P3HT | 43.7 | 19.7 | 2.22 | 0.059 | 1 | 1 | 1 | 2000 | 50 |  | 0 | 1 | 0 | 1 | 0 | 0 | 0 | 0 | 0 | {'time': 15} | 0 | 0 | 1 | 0 | 0 | 0 | 0 | 0 | 0 | 0 | 0 | 0 | 0 | 0 | 1 | 1 | 1 | 0 | 1 | 0
1025 | 848 | 5 | 6212 | P3HT | 43.7 | 19.7 | 2.22 | 0.077 | 1 | 1 | 1 | 2000 | 50 |  | 0 | 1 | 0 | 1 | 0 | 0 | 0 | 0 | 0 | {'time': 15} | 0 | 0 | 1 | 0 | 0 | 0 | 0 | 0 | 0 | 0 | 0 | 0 | 0 | 0 | 1 | 1 | 1 | 0 | 1 | 0
1029 | 849 | 5 | 6212 | P3HT | 43.7 | 19.7 | 2.22 | 0.0157 | 1 | 1 | 1 | 2000 | 50 |  | 0 | 1 | 0 | 1 | 0 | 0 | 0 | 0 | 0 | {'time': 15} | 0 | 0 | 1 | 0 | 0 | 0 | 0 | 0 | 0 | 0 | 0 | 0 | 0 | 0 | 0 | 1 | 0 | 1 | 0 | 0
1033 | 850 | 5 | 6212 | P3HT | 43.7 | 19.7 | 2.22 | 0.0467 | 1 | 1 | 1 | 2000 | 50 |  | 0 | 1 | 0 | 1 | 0 | 0 | 0 | 0 | 0 | {'time': 15} | 0 | 0 | 1 | 0 | 0 | 0 | 0 | 0 | 0 | 0 | 0 | 0 | 0 | 0 | 0 | 1 | 1 | 1 | 0 | 0
1037 | 851 | 5 | 6212 | P3HT | 43.7 | 19.7 | 2.22 | 0.0584 | 1 | 1 | 1 | 2000 | 50 |  | 0 | 1 | 0 | 1 | 0 | 0 | 0 | 0 | 0 | {'time': 15} | 0 | 0 | 1 | 0 | 0 | 0 | 0 | 0 | 0 | 0 | 0 | 0 | 0 | 0 | 0 | 1 | 1 | 1 | 0 | 0
1041 | 852 | 5 | 6212 | P3HT | 43.7 | 19.7 | 2.22 | 0.0652 | 1 | 1 | 1 | 2000 | 50 |  | 0 | 1 | 0 | 1 | 0 | 0 | 0 | 0 | 0 | {'time': 15} | 0 | 0 | 1 | 0 | 0 | 0 | 0 | 0 | 0 | 0 | 0 | 0 | 0 | 0 | 0 | 1 | 1 | 1 | 0 | 0
1045 | 853 | 5 | 6212 | P3HT | 43.7 | 19.7 | 2.22 | 0.0824 | 1 | 1 | 1 | 2000 | 50 |  | 0 | 1 | 0 | 1 | 0 | 0 | 0 | 0 | 0 | {'time': 15} | 0 | 0 | 1 | 0 | 0 | 0 | 0 | 0 | 0 | 0 | 0 | 0 | 0 | 0 | 0 | 1 | 1 | 1 | 0 | 0
1049 | 854 | 5 | 6212 | P3HT | 43.7 | 19.7 | 2.22 | 0.0804 | 1 | 1 | 1 | 2000 | 50 |  | 0 | 1 | 0 | 1 | 0 | 0 | 0 | 0 | 0 | {'time': 15} | 0 | 0 | 1 | 0 | 0 | 0 | 0 | 0 | 0 | 0 | 0 | 0 | 0 | 0 | 0 | 1 | 1 | 1 | 0 | 0
1053 | 860 | 10 | 6212 | P3HT | 43.7 | 19.7 | 2.22 | 0.018 | 1 | 1 | 1 | 2000 | 50 |  | 0 | 1 | 0 | 1 | 0 | 0 | 0 | 0 | 0 | {'time': 15} | 0 | 0 | 1 | 0 | 0 | 0 | 0 | 0 | 0 | 0 | 0 | 0 | 0 | 0 | 0 | 1 | 0 | 1 | 0 | 0
1057 | 861 | 10 | 6212 | P3HT | 43.7 | 19.7 | 2.22 | 0.0021 | 1 | 1 | 1 | 2000 | 50 |  | 0 | 1 | 0 | 1 | 0 | 0 | 0 | 0 | 0 | {'time': 15} | 0 | 0 | 1 | 0 | 0 | 0 | 0 | 0 | 0 | 0 | 0 | 0 | 0 | 0 | 0 | 1 | 1 | 1 | 0 | 0
1065 | 866 | 5 | 6212 | P3HT | 90 |  |  | 0.006 | 1 | 1 | 1 | 2000 | 50 |  | 0 | 1 | 0 | 1 | 0 | 0 | 0 | 0 | 0 | {'time': 15} | 0 | 0 | 1 | 0 | 0 | 0 | 0 | 0 | 0 | 0 | 0 | 0 | 0 | 0 | 0 | 1 | 0 | 1 | 0 | 0
1069 | 867 | 5 | 6212 | P3HT | 90 |  |  | 0.1 | 1 | 1 | 1 | 2000 | 50 |  | 0 | 0 | 0 | 1 | 0 | 0 | 0 | 1 | 0 | {'time': 15} | 0 | 0 | 1 | 0 | 0 | 0 | 0 | 0 | 0 | 0 | 0 | 0 | 0 | 0 | 0 | 1 | 0 | 1 | 0 | 0
1073 | 868 | 5 | 6212 | P3HT | 90 |  |  | 0.1 | 1 | 1 | 1 | 2000 | 50 |  | 0 | 1 | 0 | 1 | 0 | 0 | 0 | 0 | 0 | {'time': 15} | 0 | 0 | 1 | 0 | 0 | 0 | 0 | 0 | 0 | 0 | 0 | 0 | 0 | 0 | 0 | 1 | 1 | 1 | 0 | 0
1077 | 869 | 5 | 6212 | P3HT | 90 |  |  | 0.1 | 1 | 1 | 1 | 2000 | 50 |  | 0 | 0 | 0 | 1 | 0 | 0 | 0 | 1 | 0 | {'time': 15} | 0 | 0 | 1 | 0 | 0 | 0 | 0 | 0 | 0 | 0 | 0 | 0 | 0 | 0 | 0 | 1 | 1 | 1 | 0 | 0
1081 | 870 | 5 | 6212 | P3HT | 90 |  |  | 0.2 | 1 | 1 | 1 | 2000 | 50 |  | 0 | 0 | 0 | 1 | 0 | 0 | 0 | 1 | 0 | {'time': 15} | 0 | 0 | 1 | 0 | 0 | 0 | 0 | 0 | 0 | 0 | 0 | 0 | 0 | 0 | 0 | 1 | 1 | 1 | 0 | 0
1085 | 871 | 5 | 6212 | P3HT | 90 |  |  | 0.13 | 1 | 1 | 1 | 2000 | 50 |  | 0 | 0 | 0 | 1 | 0 | 0 | 0 | 1 | 0 | {'time': 15} | 0 | 0 | 1 | 0 | 0 | 0 | 0 | 0 | 0 | 0 | 0 | 0 | 0 | 0 | 0 | 1 | 1 | 1 | 0 | 0
1089 | 872 | 5 | 6212 | P3HT | 90 |  |  | 0.09 | 1 | 1 | 1 | 2000 | 50 |  | 0 | 0 | 0 | 1 | 0 | 0 | 0 | 1 | 0 | {'time': 15} | 0 | 0 | 1 | 0 | 0 | 0 | 0 | 0 | 0 | 0 | 0 | 0 | 0 | 0 | 0 | 1 | 1 | 1 | 0 | 0